## Foglio1
|  |  |  | FREQUENZA |  |  |  | TEMPERATURA C°
[5 empty] | 0 | 5 | 10 | 20 | 25 | 30
[19 empty] | Emin | Emax
|  |  | 1 | 10 |  | 21320 | 18583 | 13942 | 9193.83 | 7913
DATI SPERIMENTALI MODULO RESILIENTE |  |  | 0.69897 | 5 |  | 21159 | 17824 | 12721 | 8306.66 | 6944 | [10 empty] | A | B
|  |  | 0 | 1 |  | 19587 | 15983 | 10868 | 6333.66 | 5234 | [8 empty] | 3273 | 21320 | 0.3265709 | 0.963933
|  |  | -1 | 0.1 |  | 17147 | 13150 | 8000 | 4036.44 | 3273
TEMPERATURA MEDIA STAGIONALE DELL'ARIA
|  |  | LOG[a(T)] |  |  | 2.670296 | 1.406135 | 0 | -1.405383 | -1.873499 | -3 |  | TEMP. | FREQ. | LOG(f) |  |  |  | E_misurato | LOG(E) | E_Modello | LOG(E) | DIFF_QUADRATI |  | DATI PROGETTO |  |  |  | INV | PRI | EST | AUT
[25 empty] | 21.87 | 10 |  |  | 5 | 13.39 | 23.93 | 15.03
[14 empty] | 10 | 1 | 10 | 3.670296 |  | 21320 | 4.328787 | 20620.84 | 4.314306 | 0.000209693 | MODULO | 13205.45
| 2.802191 | 1.461325 | 0 | -1.953486 | [8 empty] | 5 | 5 | 0.69897 | 5 | 3.369266 |  | 21159 | 4.325495 | 20397.5 | 4.309577 | 0.0002533904 |  |  |  | TAPPETO | 4 | 8.313 | 19.65628 | 33.90636 | 21.87356 | 20066
[14 empty] | 1 | 0 | 1 | 2.670296 | 5 | 19587 | 4.291968 | 19595.2 | 4.29215 | 3.304904e-08 |  |  |  | BINDER | 6 | 8.403 | 19.53653 | 33.52311 | 21.71281
[14 empty] | 0.1 | -1 | 0.1 | 1.670296 |  | 17147 | 4.234188 | 17404.56 | 4.240663 | 4.192397e-05 |  |  |  | BASE | 14 | 8.655 | 19.20123 | 32.45001 | 21.26271
[14 empty] | 10 | 3.802191 | 10 | 2.406135 |  | 18583 | 4.269116 | 19155.03 | 4.282283 | 0.0001733701
[13 empty] | 10 | 5 | 3.501161 | 5 | 2.105105 |  | 17824 | 4.251005 | 18538.51 | 4.268075 | 0.0002913725 |  |  |  | E* |  | 20066 | 14900 | 5578 | 13205 | Mpa
[14 empty] | 1 | 2.802191 | 1 | 1.406135 | 10 | 15983 | 4.203658 | 16568.09 | 4.219272 | 0.0002438032
[14 empty] | 0.1 | 1.802191 | 0.1 | 0.4061347 |  | 13150 | 4.118926 | 12589.28 | 4.100001 | 0.0003581495
[14 empty] | 10 | 2.461325 | 10 | 1 |  | 13942 | 4.144325 | 15078.57 | 4.17836 | 0.001158386
[12 empty] | TEMP. RIFERIMENTO | 20 | 5 | 2.160295 | 5 | 0.69897 | 20 | 12721 | 4.104521 | 13847.38 | 4.141368 | 0.001357663
[14 empty] | 1 | 1.461325 | 1 | 0 |  | 10868 | 4.03615 | 10836.05 | 4.034871 | 1.634874e-06
[14 empty] | 0.1 | 0.4613247 | 0.1 | -1 |  | 8000 | 3.90309 | 7166.957 | 3.855335 | 0.002280561
[16 empty] | 10 | -0.4053832 |  | 9193.83 | 3.963496 | 9192.064 | 3.963413 | 6.958679e-09
[16 empty] | 5 | -0.7064132 | 25 | 8306.66 | 3.919426 | 8099.999 | 3.908485 | 0.0001197156
[16 empty] | 1 | -1.405383 |  | 6333.66 | 3.801655 | 6105.077 | 3.785691 | 0.0002548356
[16 empty] | 0.1 | -2.405383 |  | 4036.44 | 3.605999 | 4469.255 | 3.650235 | 0.001956878
[14 empty] | 10 | -0.9534856 | 10 | -0.8734991 |  | 7913 | 3.898341 | 7552.203 | 3.878074 | 0.0004107721
[13 empty] | 30 | 5 | -1.254516 | 5 | -1.174529 | 30 | 6944 | 3.84161 | 6677.754 | 3.82463 | 0.000288297
[14 empty] | 1 | -1.953486 | 1 | -1.873499 |  | 5234 | 3.718834 | 5185.585 | 3.714798 | 1.628868e-05
[14 empty] | 0.1 | -2.953486 | 0.1 | -2.873499 |  | 3273 | 3.514946 | 4053.617 | 3.607843 | 0.008629805
0.01804658
35
a(T)
[20 empty] | -0.451497 |  | 0.548503