## N31_1_2 (root)
Root Name | Title | Author | Date/Time | Groups | Description | Date_and_Time | File_Generated_Using | Lab_Address | Number_of_Stages | Number_of_Transducers | Operator_Comments | Operator_Name | Specimen_Diameter | Specimen_Height | Specimen_ID | Specimen_Mass | Test_Configuration | Test_Temperature | Testing_Company | Transducer_Details
N31_1_2 |  |  |  | 26 |  | 2017-10-18 @ 10:13 | Cooper Research Technologies www.cooper.co.uk Universal Software 2.4.0 | Department of Engineering and Architecture University of Trieste P.le Europa, 1 | 5 | 6 | Record details about the specimen in this area: Bulk Density: Poisson's Ratio: Description of asphaltic material: How it was mixed: How it was compacted: How bulk density was determined: How the specimen was stored: | Administrator | 101,00(mm) | 40,00(mm) | N31_1 | 0,00(kg) | 4 | 20,00(C) | University of Trieste | Null
Group | Channels | Description | Amplitude | Confining_Pressure | Duty_Cycle | Final_Setpoint | Frequency | Group_Type | Holding_Load | Initial_Setpoint | Orientation | Phase | Pulse_Period | Ram_Rate | Rest_Period | Setpoint_Load | Setpoint_Type | Specimen_Failure | Stage_Details | Stage_End_Condition | Stage_End_Conditions_Set | Stage_End_Cycles | Stage_End_Time_Elapsed | Summary_Data | Summary_Data_Logging_Conditions | Waveform_Data | Waveform_Data_Logging_Conditions | Waveform_dt
Transducers | 6
Stage 000 Data | 0 |  | 2,500 | 0,000 | NaN | NaN | 10,000 | Null | 0,100 | NaN | NULL | 0,000 | NaN | NaN | NaN | NaN | Sine | Null | (Conditioning) Conditioning | Cycle Condition Met | End IF Number of Cycles = 10 OR End IF User Decides | 10,000 | 0,999 | NULL | Mode: Cycles Value: 100 | NULL | Mode: Cycles Value: 100 | 0,002000
Stage 001 Data | 34 |  | 2,500 | 0,000 | NaN | NaN | 10,000 | Null | 0,100 | NaN | NULL | 0,000 | NaN | NaN | NaN | NaN | Sine | Null | (Test) Test | Cycle Condition Met | End IF Number of Cycles = 110 OR End IF User Decides | 110,000 | 11,000 | NULL | Mode: Cycles Value: 100 | NULL | Mode: Cycles Value: 100 | 0,002000
Stage 001 Cycle 098 | 9
Stage 001 Cycle 099 | 9
Stage 001 Cycle 100 | 9
Stage 001 Cycle 101 | 9
Stage 001 Cycle 102 | 9
Stage 002 Data | 34 |  | 2,500 | 0,000 | NaN | NaN | 5,000 | Null | 0,100 | NaN | NULL | 0,000 | NaN | NaN | NaN | NaN | Sine | Null | (Test) Test | Cycle Condition Met | End IF Number of Cycles = 100 OR End IF User Decides | 100,000 | 20,000 | NULL | Mode: Cycles Value: 100 | NULL | Mode: Cycles Value: 100 | 0,004000
Stage 002 Cycle 093 | 9
Stage 002 Cycle 094 | 9
Stage 002 Cycle 095 | 9
Stage 002 Cycle 096 | 9
Stage 002 Cycle 097 | 9
Stage 003 Data | 34 |  | 2,500 | 0,000 | NaN | NaN | 1,000 | Null | 0,100 | NaN | NULL | 0,000 | NaN | NaN | NaN | NaN | Sine | Null | (Test) Test | Cycle Condition Met | End IF Number of Cycles = 20 OR End IF User Decides | 20,000 | 20,000 | NULL | Mode: Cycles Value: 100 | NULL | Mode: Cycles Value: 100 | 0,020000
Stage 003 Cycle 013 | 9
Stage 003 Cycle 014 | 9
Stage 003 Cycle 015 | 9
Stage 003 Cycle 016 | 9
Stage 003 Cycle 017 | 9
Stage 004 Data | 34 |  | 2,500 | 0,000 | NaN | NaN | 0,100 | Null | 0,100 | NaN | NULL | 0,000 | NaN | NaN | NaN | NaN | Sine | Null | (Test) Test | Cycle Condition Met | End IF Number of Cycles = 10 OR End IF User Decides | 10,000 | 99,995 | NULL | Mode: Cycles Value: 100 | NULL | Mode: Cycles Value: 100 | 0,200000
Stage 004 Cycle 003 | 9
Stage 004 Cycle 004 | 9
Stage 004 Cycle 005 | 9
Stage 004 Cycle 006 | 9
Stage 004 Cycle 007 | 9
Transducers
Channel | Datatype | Unit | Length | Minimum | Maximum | Description | Channel | Intercept | Last_Modified | Polynomial_C | Polynomial_D | Slope | Type | Units | V_max | V_min | Start Index
Actuator LVDT_Actuator Position | DT_DOUBLE |  | 0 |  |  |  | Dev1/ai5 | 15,000000 | 2017-06-14 @ 13:43 | NaN | NaN | -0,313000 | Actuator Position | mm | 4,750000 | -4,750000
Load_Load | DT_DOUBLE |  | 0 |  |  |  | Dev1/ai0 | 0,000000 | 2015-03-04 @ 09:19 | NaN | NaN | 0,786963 | Load Cell | kN | 10,000000 | -10,000000
ITSM #1_Horizontal Deformation | DT_DOUBLE |  | 0 |  |  |  | Dev1/ai1 | 0,000000 | 2015-03-03 @ 11:54 | NaN | NaN | 70,891460 | LVDT | mm | 10,000000 | -10,000000
ITSM #2_Horizontal Deformation | DT_DOUBLE |  | 0 |  |  |  | Dev1/ai2 | 0,000000 | 2015-03-03 @ 11:55 | NaN | NaN | 72,118780 | LVDT | mm | 10,000000 | -10,000000
Thermo #1_Temperature | DT_DOUBLE |  | 0 |  |  |  | Dev1/ai6 | -1,970158 | 2014-12-15 @ 15:27 | NaN | NaN | 0,010128 | Thermocouple | DegC | 10,000000 | 0,000000
Thermo #2_Temperature | DT_DOUBLE |  | 0 |  |  |  | Dev1/ai7 | -2,765758 | 2014-12-15 @ 15:28 | NaN | NaN | 0,010195 | Thermocouple | DegC | 10,000000 | 0,000000
Stage 000 Data
Channel | Datatype | Unit | Length | Minimum | Maximum | Description | Start Index
Stage 001 Data
Channel | Datatype | Unit | Length | Minimum | Maximum | Description | NI_ArrayColumn | Start Index
Data time(s) | DT_DOUBLE |  | 5 |  |  |  | 0
Data Cycle | DT_DOUBLE |  | 5 |  |  |  | 1
Data Actuator LVDT (mm) Max | DT_DOUBLE |  | 5 |  |  |  | 2
Data Actuator LVDT (mm) Min | DT_DOUBLE |  | 5 |  |  |  | 3
Data Actuator LVDT (mm) PK-PK | DT_DOUBLE |  | 5 |  |  |  | 4
Data Actuator LVDT (mm) Mean | DT_DOUBLE |  | 5 |  |  |  | 5
Data Load (kN) Max | DT_DOUBLE |  | 5 |  |  |  | 6
Data Load (kN) Min | DT_DOUBLE |  | 5 |  |  |  | 7
Data Load (kN) PK-PK | DT_DOUBLE |  | 5 |  |  |  | 8
Data Load (kN) Mean | DT_DOUBLE |  | 5 |  |  |  | 9
Data ITSM #1 (mm) Max | DT_DOUBLE |  | 5 |  |  |  | 10
Data ITSM #1 (mm) Min | DT_DOUBLE |  | 5 |  |  |  | 11
Data ITSM #1 (mm) PK-PK | DT_DOUBLE |  | 5 |  |  |  | 12
Data ITSM #1 (mm) Mean | DT_DOUBLE |  | 5 |  |  |  | 13
Data ITSM #2 (mm) Max | DT_DOUBLE |  | 5 |  |  |  | 14
Data ITSM #2 (mm) Min | DT_DOUBLE |  | 5 |  |  |  | 15
Data ITSM #2 (mm) PK-PK | DT_DOUBLE |  | 5 |  |  |  | 16
Data ITSM #2 (mm) Mean | DT_DOUBLE |  | 5 |  |  |  | 17
Data Thermo #1 (DegC) | DT_DOUBLE |  | 5 |  |  |  | 18
Data Thermo #2 (DegC) | DT_DOUBLE |  | 5 |  |  |  | 19
Data Horizontal Stress (kPa) Max | DT_DOUBLE |  | 5 |  |  |  | 20
Data Horizontal Stress (kPa) Min | DT_DOUBLE |  | 5 |  |  |  | 21
Data Horizontal Stress (kPa) PK-PK | DT_DOUBLE |  | 5 |  |  |  | 22
Data Horizontal Stress (kPa) Mean | DT_DOUBLE |  | 5 |  |  |  | 23
Data Horizontal Strain (ustrain) Max | DT_DOUBLE |  | 5 |  |  |  | 24
Data Horizontal Strain (ustrain) Min | DT_DOUBLE |  | 5 |  |  |  | 25
Data Horizontal Strain (ustrain) PK-PK | DT_DOUBLE |  | 5 |  |  |  | 26
Data Horizontal Strain (ustrain) Mean | DT_DOUBLE |  | 5 |  |  |  | 27
Data Horizontal Deformation (mm) Max | DT_DOUBLE |  | 5 |  |  |  | 28
Data Horizontal Deformation (mm) Min | DT_DOUBLE |  | 5 |  |  |  | 29
Data Horizontal Deformation (mm) PK-PK | DT_DOUBLE |  | 5 |  |  |  | 30
Data Horizontal Deformation (mm) Mean | DT_DOUBLE |  | 5 |  |  |  | 31
Data Phase | DT_DOUBLE |  | 5 |  |  |  | 32
Data Stiffness (MPa) | DT_DOUBLE |  | 5 |  |  |  | 33
Stage 001 Cycle 098
Channel | Datatype | Unit | Length | Minimum | Maximum | Description | NI_ArrayColumn | Start Index
Wfm time(s) | DT_DOUBLE |  | 50 |  |  |  | 0
Wfm Actuator LVDT (mm) | DT_DOUBLE |  | 50 |  |  |  | 1
Wfm Load (kN) | DT_DOUBLE |  | 50 |  |  |  | 2
Wfm ITSM #1 (mm) | DT_DOUBLE |  | 50 |  |  |  | 3
Wfm ITSM #2 (mm) | DT_DOUBLE |  | 50 |  |  |  | 4
Wfm Horizontal Stress (kPa) | DT_DOUBLE |  | 50 |  |  |  | 5
Wfm Horizontal Strain (ustrain) | DT_DOUBLE |  | 50 |  |  |  | 6
Wfm Horizontal Deformation (mm) | DT_DOUBLE |  | 50 |  |  |  | 7
Wfm Output (V) | DT_DOUBLE |  | 50 |  |  |  | 8
Stage 001 Cycle 099
Channel | Datatype | Unit | Length | Minimum | Maximum | Description | NI_ArrayColumn | Start Index
Wfm time(s) | DT_DOUBLE |  | 50 |  |  |  | 0
Wfm Actuator LVDT (mm) | DT_DOUBLE |  | 50 |  |  |  | 1
Wfm Load (kN) | DT_DOUBLE |  | 50 |  |  |  | 2
Wfm ITSM #1 (mm) | DT_DOUBLE |  | 50 |  |  |  | 3
Wfm ITSM #2 (mm) | DT_DOUBLE |  | 50 |  |  |  | 4
Wfm Horizontal Stress (kPa) | DT_DOUBLE |  | 50 |  |  |  | 5
Wfm Horizontal Strain (ustrain) | DT_DOUBLE |  | 50 |  |  |  | 6
Wfm Horizontal Deformation (mm) | DT_DOUBLE |  | 50 |  |  |  | 7
Wfm Output (V) | DT_DOUBLE |  | 50 |  |  |  | 8
Stage 001 Cycle 100
Channel | Datatype | Unit | Length | Minimum | Maximum | Description | NI_ArrayColumn | Start Index
Wfm time(s) | DT_DOUBLE |  | 50 |  |  |  | 0
Wfm Actuator LVDT (mm) | DT_DOUBLE |  | 50 |  |  |  | 1
Wfm Load (kN) | DT_DOUBLE |  | 50 |  |  |  | 2
Wfm ITSM #1 (mm) | DT_DOUBLE |  | 50 |  |  |  | 3
Wfm ITSM #2 (mm) | DT_DOUBLE |  | 50 |  |  |  | 4
Wfm Horizontal Stress (kPa) | DT_DOUBLE |  | 50 |  |  |  | 5
Wfm Horizontal Strain (ustrain) | DT_DOUBLE |  | 50 |  |  |  | 6
Wfm Horizontal Deformation (mm) | DT_DOUBLE |  | 50 |  |  |  | 7
Wfm Output (V) | DT_DOUBLE |  | 50 |  |  |  | 8
Stage 001 Cycle 101
Channel | Datatype | Unit | Length | Minimum | Maximum | Description | NI_ArrayColumn | Start Index
Wfm time(s) | DT_DOUBLE |  | 50 |  |  |  | 0
Wfm Actuator LVDT (mm) | DT_DOUBLE |  | 50 |  |  |  | 1
Wfm Load (kN) | DT_DOUBLE |  | 50 |  |  |  | 2
Wfm ITSM #1 (mm) | DT_DOUBLE |  | 50 |  |  |  | 3
Wfm ITSM #2 (mm) | DT_DOUBLE |  | 50 |  |  |  | 4
Wfm Horizontal Stress (kPa) | DT_DOUBLE |  | 50 |  |  |  | 5
Wfm Horizontal Strain (ustrain) | DT_DOUBLE |  | 50 |  |  |  | 6
Wfm Horizontal Deformation (mm) | DT_DOUBLE |  | 50 |  |  |  | 7
Wfm Output (V) | DT_DOUBLE |  | 50 |  |  |  | 8
Stage 001 Cycle 102
Channel | Datatype | Unit | Length | Minimum | Maximum | Description | NI_ArrayColumn | Start Index
Wfm time(s) | DT_DOUBLE |  | 50 |  |  |  | 0
Wfm Actuator LVDT (mm) | DT_DOUBLE |  | 50 |  |  |  | 1
Wfm Load (kN) | DT_DOUBLE |  | 50 |  |  |  | 2
Wfm ITSM #1 (mm) | DT_DOUBLE |  | 50 |  |  |  | 3
Wfm ITSM #2 (mm) | DT_DOUBLE |  | 50 |  |  |  | 4
Wfm Horizontal Stress (kPa) | DT_DOUBLE |  | 50 |  |  |  | 5
Wfm Horizontal Strain (ustrain) | DT_DOUBLE |  | 50 |  |  |  | 6
Wfm Horizontal Deformation (mm) | DT_DOUBLE |  | 50 |  |  |  | 7
Wfm Output (V) | DT_DOUBLE |  | 50 |  |  |  | 8
Stage 002 Data
Channel | Datatype | Unit | Length | Minimum | Maximum | Description | NI_ArrayColumn | Start Index
Data time(s) | DT_DOUBLE |  | 5 |  |  |  | 0
Data Cycle | DT_DOUBLE |  | 5 |  |  |  | 1
Data Actuator LVDT (mm) Max | DT_DOUBLE |  | 5 |  |  |  | 2
Data Actuator LVDT (mm) Min | DT_DOUBLE |  | 5 |  |  |  | 3
Data Actuator LVDT (mm) PK-PK | DT_DOUBLE |  | 5 |  |  |  | 4
Data Actuator LVDT (mm) Mean | DT_DOUBLE |  | 5 |  |  |  | 5
Data Load (kN) Max | DT_DOUBLE |  | 5 |  |  |  | 6
Data Load (kN) Min | DT_DOUBLE |  | 5 |  |  |  | 7
Data Load (kN) PK-PK | DT_DOUBLE |  | 5 |  |  |  | 8
Data Load (kN) Mean | DT_DOUBLE |  | 5 |  |  |  | 9
Data ITSM #1 (mm) Max | DT_DOUBLE |  | 5 |  |  |  | 10
Data ITSM #1 (mm) Min | DT_DOUBLE |  | 5 |  |  |  | 11
Data ITSM #1 (mm) PK-PK | DT_DOUBLE |  | 5 |  |  |  | 12
Data ITSM #1 (mm) Mean | DT_DOUBLE |  | 5 |  |  |  | 13
Data ITSM #2 (mm) Max | DT_DOUBLE |  | 5 |  |  |  | 14
Data ITSM #2 (mm) Min | DT_DOUBLE |  | 5 |  |  |  | 15
Data ITSM #2 (mm) PK-PK | DT_DOUBLE |  | 5 |  |  |  | 16
Data ITSM #2 (mm) Mean | DT_DOUBLE |  | 5 |  |  |  | 17
Data Thermo #1 (DegC) | DT_DOUBLE |  | 5 |  |  |  | 18
Data Thermo #2 (DegC) | DT_DOUBLE |  | 5 |  |  |  | 19
Data Horizontal Stress (kPa) Max | DT_DOUBLE |  | 5 |  |  |  | 20
Data Horizontal Stress (kPa) Min | DT_DOUBLE |  | 5 |  |  |  | 21
Data Horizontal Stress (kPa) PK-PK | DT_DOUBLE |  | 5 |  |  |  | 22
Data Horizontal Stress (kPa) Mean | DT_DOUBLE |  | 5 |  |  |  | 23
Data Horizontal Strain (ustrain) Max | DT_DOUBLE |  | 5 |  |  |  | 24
Data Horizontal Strain (ustrain) Min | DT_DOUBLE |  | 5 |  |  |  | 25
Data Horizontal Strain (ustrain) PK-PK | DT_DOUBLE |  | 5 |  |  |  | 26
Data Horizontal Strain (ustrain) Mean | DT_DOUBLE |  | 5 |  |  |  | 27
Data Horizontal Deformation (mm) Max | DT_DOUBLE |  | 5 |  |  |  | 28
Data Horizontal Deformation (mm) Min | DT_DOUBLE |  | 5 |  |  |  | 29
Data Horizontal Deformation (mm) PK-PK | DT_DOUBLE |  | 5 |  |  |  | 30
Data Horizontal Deformation (mm) Mean | DT_DOUBLE |  | 5 |  |  |  | 31
Data Phase | DT_DOUBLE |  | 5 |  |  |  | 32
Data Stiffness (MPa) | DT_DOUBLE |  | 5 |  |  |  | 33
Stage 002 Cycle 093
Channel | Datatype | Unit | Length | Minimum | Maximum | Description | NI_ArrayColumn | Start Index
Wfm time(s) | DT_DOUBLE |  | 50 |  |  |  | 0
Wfm Actuator LVDT (mm) | DT_DOUBLE |  | 50 |  |  |  | 1
Wfm Load (kN) | DT_DOUBLE |  | 50 |  |  |  | 2
Wfm ITSM #1 (mm) | DT_DOUBLE |  | 50 |  |  |  | 3
Wfm ITSM #2 (mm) | DT_DOUBLE |  | 50 |  |  |  | 4
Wfm Horizontal Stress (kPa) | DT_DOUBLE |  | 50 |  |  |  | 5
Wfm Horizontal Strain (ustrain) | DT_DOUBLE |  | 50 |  |  |  | 6
Wfm Horizontal Deformation (mm) | DT_DOUBLE |  | 50 |  |  |  | 7
Wfm Output (V) | DT_DOUBLE |  | 50 |  |  |  | 8
Stage 002 Cycle 094
Channel | Datatype | Unit | Length | Minimum | Maximum | Description | NI_ArrayColumn | Start Index
Wfm time(s) | DT_DOUBLE |  | 50 |  |  |  | 0
Wfm Actuator LVDT (mm) | DT_DOUBLE |  | 50 |  |  |  | 1
Wfm Load (kN) | DT_DOUBLE |  | 50 |  |  |  | 2
Wfm ITSM #1 (mm) | DT_DOUBLE |  | 50 |  |  |  | 3
Wfm ITSM #2 (mm) | DT_DOUBLE |  | 50 |  |  |  | 4
Wfm Horizontal Stress (kPa) | DT_DOUBLE |  | 50 |  |  |  | 5
Wfm Horizontal Strain (ustrain) | DT_DOUBLE |  | 50 |  |  |  | 6
Wfm Horizontal Deformation (mm) | DT_DOUBLE |  | 50 |  |  |  | 7
Wfm Output (V) | DT_DOUBLE |  | 50 |  |  |  | 8
Stage 002 Cycle 095
Channel | Datatype | Unit | Length | Minimum | Maximum | Description | NI_ArrayColumn | Start Index
Wfm time(s) | DT_DOUBLE |  | 50 |  |  |  | 0
Wfm Actuator LVDT (mm) | DT_DOUBLE |  | 50 |  |  |  | 1
Wfm Load (kN) | DT_DOUBLE |  | 50 |  |  |  | 2
Wfm ITSM #1 (mm) | DT_DOUBLE |  | 50 |  |  |  | 3
Wfm ITSM #2 (mm) | DT_DOUBLE |  | 50 |  |  |  | 4
Wfm Horizontal Stress (kPa) | DT_DOUBLE |  | 50 |  |  |  | 5
Wfm Horizontal Strain (ustrain) | DT_DOUBLE |  | 50 |  |  |  | 6
Wfm Horizontal Deformation (mm) | DT_DOUBLE |  | 50 |  |  |  | 7
Wfm Output (V) | DT_DOUBLE |  | 50 |  |  |  | 8
Stage 002 Cycle 096
Channel | Datatype | Unit | Length | Minimum | Maximum | Description | NI_ArrayColumn | Start Index
Wfm time(s) | DT_DOUBLE |  | 50 |  |  |  | 0
Wfm Actuator LVDT (mm) | DT_DOUBLE |  | 50 |  |  |  | 1
Wfm Load (kN) | DT_DOUBLE |  | 50 |  |  |  | 2
Wfm ITSM #1 (mm) | DT_DOUBLE |  | 50 |  |  |  | 3
Wfm ITSM #2 (mm) | DT_DOUBLE |  | 50 |  |  |  | 4
Wfm Horizontal Stress (kPa) | DT_DOUBLE |  | 50 |  |  |  | 5
Wfm Horizontal Strain (ustrain) | DT_DOUBLE |  | 50 |  |  |  | 6
Wfm Horizontal Deformation (mm) | DT_DOUBLE |  | 50 |  |  |  | 7
Wfm Output (V) | DT_DOUBLE |  | 50 |  |  |  | 8
Stage 002 Cycle 097
Channel | Datatype | Unit | Length | Minimum | Maximum | Description | NI_ArrayColumn | Start Index
Wfm time(s) | DT_DOUBLE |  | 50 |  |  |  | 0
Wfm Actuator LVDT (mm) | DT_DOUBLE |  | 50 |  |  |  | 1
Wfm Load (kN) | DT_DOUBLE |  | 50 |  |  |  | 2
Wfm ITSM #1 (mm) | DT_DOUBLE |  | 50 |  |  |  | 3
Wfm ITSM #2 (mm) | DT_DOUBLE |  | 50 |  |  |  | 4
Wfm Horizontal Stress (kPa) | DT_DOUBLE |  | 50 |  |  |  | 5
Wfm Horizontal Strain (ustrain) | DT_DOUBLE |  | 50 |  |  |  | 6
Wfm Horizontal Deformation (mm) | DT_DOUBLE |  | 50 |  |  |  | 7
Wfm Output (V) | DT_DOUBLE |  | 50 |  |  |  | 8
Stage 003 Data
Channel | Datatype | Unit | Length | Minimum | Maximum | Description | NI_ArrayColumn | Start Index
Data time(s) | DT_DOUBLE |  | 5 |  |  |  | 0
Data Cycle | DT_DOUBLE |  | 5 |  |  |  | 1
Data Actuator LVDT (mm) Max | DT_DOUBLE |  | 5 |  |  |  | 2
Data Actuator LVDT (mm) Min | DT_DOUBLE |  | 5 |  |  |  | 3
Data Actuator LVDT (mm) PK-PK | DT_DOUBLE |  | 5 |  |  |  | 4
Data Actuator LVDT (mm) Mean | DT_DOUBLE |  | 5 |  |  |  | 5
Data Load (kN) Max | DT_DOUBLE |  | 5 |  |  |  | 6
Data Load (kN) Min | DT_DOUBLE |  | 5 |  |  |  | 7
Data Load (kN) PK-PK | DT_DOUBLE |  | 5 |  |  |  | 8
Data Load (kN) Mean | DT_DOUBLE |  | 5 |  |  |  | 9
Data ITSM #1 (mm) Max | DT_DOUBLE |  | 5 |  |  |  | 10
Data ITSM #1 (mm) Min | DT_DOUBLE |  | 5 |  |  |  | 11
Data ITSM #1 (mm) PK-PK | DT_DOUBLE |  | 5 |  |  |  | 12
Data ITSM #1 (mm) Mean | DT_DOUBLE |  | 5 |  |  |  | 13
Data ITSM #2 (mm) Max | DT_DOUBLE |  | 5 |  |  |  | 14
Data ITSM #2 (mm) Min | DT_DOUBLE |  | 5 |  |  |  | 15
Data ITSM #2 (mm) PK-PK | DT_DOUBLE |  | 5 |  |  |  | 16
Data ITSM #2 (mm) Mean | DT_DOUBLE |  | 5 |  |  |  | 17
Data Thermo #1 (DegC) | DT_DOUBLE |  | 5 |  |  |  | 18
Data Thermo #2 (DegC) | DT_DOUBLE |  | 5 |  |  |  | 19
Data Horizontal Stress (kPa) Max | DT_DOUBLE |  | 5 |  |  |  | 20
Data Horizontal Stress (kPa) Min | DT_DOUBLE |  | 5 |  |  |  | 21
Data Horizontal Stress (kPa) PK-PK | DT_DOUBLE |  | 5 |  |  |  | 22
Data Horizontal Stress (kPa) Mean | DT_DOUBLE |  | 5 |  |  |  | 23
Data Horizontal Strain (ustrain) Max | DT_DOUBLE |  | 5 |  |  |  | 24
Data Horizontal Strain (ustrain) Min | DT_DOUBLE |  | 5 |  |  |  | 25
Data Horizontal Strain (ustrain) PK-PK | DT_DOUBLE |  | 5 |  |  |  | 26
Data Horizontal Strain (ustrain) Mean | DT_DOUBLE |  | 5 |  |  |  | 27
Data Horizontal Deformation (mm) Max | DT_DOUBLE |  | 5 |  |  |  | 28
Data Horizontal Deformation (mm) Min | DT_DOUBLE |  | 5 |  |  |  | 29
Data Horizontal Deformation (mm) PK-PK | DT_DOUBLE |  | 5 |  |  |  | 30
Data Horizontal Deformation (mm) Mean | DT_DOUBLE |  | 5 |  |  |  | 31
Data Phase | DT_DOUBLE |  | 5 |  |  |  | 32
Data Stiffness (MPa) | DT_DOUBLE |  | 5 |  |  |  | 33
Stage 003 Cycle 013
Channel | Datatype | Unit | Length | Minimum | Maximum | Description | NI_ArrayColumn | Start Index
Wfm time(s) | DT_DOUBLE |  | 50 |  |  |  | 0
Wfm Actuator LVDT (mm) | DT_DOUBLE |  | 50 |  |  |  | 1
Wfm Load (kN) | DT_DOUBLE |  | 50 |  |  |  | 2
Wfm ITSM #1 (mm) | DT_DOUBLE |  | 50 |  |  |  | 3
Wfm ITSM #2 (mm) | DT_DOUBLE |  | 50 |  |  |  | 4
Wfm Horizontal Stress (kPa) | DT_DOUBLE |  | 50 |  |  |  | 5
Wfm Horizontal Strain (ustrain) | DT_DOUBLE |  | 50 |  |  |  | 6
Wfm Horizontal Deformation (mm) | DT_DOUBLE |  | 50 |  |  |  | 7
Wfm Output (V) | DT_DOUBLE |  | 50 |  |  |  | 8
Stage 003 Cycle 014
Channel | Datatype | Unit | Length | Minimum | Maximum | Description | NI_ArrayColumn | Start Index
Wfm time(s) | DT_DOUBLE |  | 50 |  |  |  | 0
Wfm Actuator LVDT (mm) | DT_DOUBLE |  | 50 |  |  |  | 1
Wfm Load (kN) | DT_DOUBLE |  | 50 |  |  |  | 2
Wfm ITSM #1 (mm) | DT_DOUBLE |  | 50 |  |  |  | 3
Wfm ITSM #2 (mm) | DT_DOUBLE |  | 50 |  |  |  | 4
Wfm Horizontal Stress (kPa) | DT_DOUBLE |  | 50 |  |  |  | 5
Wfm Horizontal Strain (ustrain) | DT_DOUBLE |  | 50 |  |  |  | 6
Wfm Horizontal Deformation (mm) | DT_DOUBLE |  | 50 |  |  |  | 7
Wfm Output (V) | DT_DOUBLE |  | 50 |  |  |  | 8
Stage 003 Cycle 015
Channel | Datatype | Unit | Length | Minimum | Maximum | Description | NI_ArrayColumn | Start Index
Wfm time(s) | DT_DOUBLE |  | 50 |  |  |  | 0
Wfm Actuator LVDT (mm) | DT_DOUBLE |  | 50 |  |  |  | 1
Wfm Load (kN) | DT_DOUBLE |  | 50 |  |  |  | 2
Wfm ITSM #1 (mm) | DT_DOUBLE |  | 50 |  |  |  | 3
Wfm ITSM #2 (mm) | DT_DOUBLE |  | 50 |  |  |  | 4
Wfm Horizontal Stress (kPa) | DT_DOUBLE |  | 50 |  |  |  | 5
Wfm Horizontal Strain (ustrain) | DT_DOUBLE |  | 50 |  |  |  | 6
Wfm Horizontal Deformation (mm) | DT_DOUBLE |  | 50 |  |  |  | 7
Wfm Output (V) | DT_DOUBLE |  | 50 |  |  |  | 8
Stage 003 Cycle 016
Channel | Datatype | Unit | Length | Minimum | Maximum | Description | NI_ArrayColumn | Start Index
Wfm time(s) | DT_DOUBLE |  | 50 |  |  |  | 0
Wfm Actuator LVDT (mm) | DT_DOUBLE |  | 50 |  |  |  | 1
Wfm Load (kN) | DT_DOUBLE |  | 50 |  |  |  | 2
Wfm ITSM #1 (mm) | DT_DOUBLE |  | 50 |  |  |  | 3
Wfm ITSM #2 (mm) | DT_DOUBLE |  | 50 |  |  |  | 4
Wfm Horizontal Stress (kPa) | DT_DOUBLE |  | 50 |  |  |  | 5
Wfm Horizontal Strain (ustrain) | DT_DOUBLE |  | 50 |  |  |  | 6
Wfm Horizontal Deformation (mm) | DT_DOUBLE |  | 50 |  |  |  | 7
Wfm Output (V) | DT_DOUBLE |  | 50 |  |  |  | 8
Stage 003 Cycle 017
Channel | Datatype | Unit | Length | Minimum | Maximum | Description | NI_ArrayColumn | Start Index
Wfm time(s) | DT_DOUBLE |  | 50 |  |  |  | 0
Wfm Actuator LVDT (mm) | DT_DOUBLE |  | 50 |  |  |  | 1
Wfm Load (kN) | DT_DOUBLE |  | 50 |  |  |  | 2
Wfm ITSM #1 (mm) | DT_DOUBLE |  | 50 |  |  |  | 3
Wfm ITSM #2 (mm) | DT_DOUBLE |  | 50 |  |  |  | 4
Wfm Horizontal Stress (kPa) | DT_DOUBLE |  | 50 |  |  |  | 5
Wfm Horizontal Strain (ustrain) | DT_DOUBLE |  | 50 |  |  |  | 6
Wfm Horizontal Deformation (mm) | DT_DOUBLE |  | 50 |  |  |  | 7
Wfm Output (V) | DT_DOUBLE |  | 50 |  |  |  | 8
Stage 004 Data
Channel | Datatype | Unit | Length | Minimum | Maximum | Description | NI_ArrayColumn | Start Index
Data time(s) | DT_DOUBLE |  | 5 |  |  |  | 0
Data Cycle | DT_DOUBLE |  | 5 |  |  |  | 1
Data Actuator LVDT (mm) Max | DT_DOUBLE |  | 5 |  |  |  | 2
Data Actuator LVDT (mm) Min | DT_DOUBLE |  | 5 |  |  |  | 3
Data Actuator LVDT (mm) PK-PK | DT_DOUBLE |  | 5 |  |  |  | 4
Data Actuator LVDT (mm) Mean | DT_DOUBLE |  | 5 |  |  |  | 5
Data Load (kN) Max | DT_DOUBLE |  | 5 |  |  |  | 6
Data Load (kN) Min | DT_DOUBLE |  | 5 |  |  |  | 7
Data Load (kN) PK-PK | DT_DOUBLE |  | 5 |  |  |  | 8
Data Load (kN) Mean | DT_DOUBLE |  | 5 |  |  |  | 9
Data ITSM #1 (mm) Max | DT_DOUBLE |  | 5 |  |  |  | 10
Data ITSM #1 (mm) Min | DT_DOUBLE |  | 5 |  |  |  | 11
Data ITSM #1 (mm) PK-PK | DT_DOUBLE |  | 5 |  |  |  | 12
Data ITSM #1 (mm) Mean | DT_DOUBLE |  | 5 |  |  |  | 13
Data ITSM #2 (mm) Max | DT_DOUBLE |  | 5 |  |  |  | 14
Data ITSM #2 (mm) Min | DT_DOUBLE |  | 5 |  |  |  | 15
Data ITSM #2 (mm) PK-PK | DT_DOUBLE |  | 5 |  |  |  | 16
Data ITSM #2 (mm) Mean | DT_DOUBLE |  | 5 |  |  |  | 17
Data Thermo #1 (DegC) | DT_DOUBLE |  | 5 |  |  |  | 18
Data Thermo #2 (DegC) | DT_DOUBLE |  | 5 |  |  |  | 19
Data Horizontal Stress (kPa) Max | DT_DOUBLE |  | 5 |  |  |  | 20
Data Horizontal Stress (kPa) Min | DT_DOUBLE |  | 5 |  |  |  | 21
Data Horizontal Stress (kPa) PK-PK | DT_DOUBLE |  | 5 |  |  |  | 22
Data Horizontal Stress (kPa) Mean | DT_DOUBLE |  | 5 |  |  |  | 23
Data Horizontal Strain (ustrain) Max | DT_DOUBLE |  | 5 |  |  |  | 24
Data Horizontal Strain (ustrain) Min | DT_DOUBLE |  | 5 |  |  |  | 25
Data Horizontal Strain (ustrain) PK-PK | DT_DOUBLE |  | 5 |  |  |  | 26
Data Horizontal Strain (ustrain) Mean | DT_DOUBLE |  | 5 |  |  |  | 27
Data Horizontal Deformation (mm) Max | DT_DOUBLE |  | 5 |  |  |  | 28
Data Horizontal Deformation (mm) Min | DT_DOUBLE |  | 5 |  |  |  | 29
Data Horizontal Deformation (mm) PK-PK | DT_DOUBLE |  | 5 |  |  |  | 30
Data Horizontal Deformation (mm) Mean | DT_DOUBLE |  | 5 |  |  |  | 31
Data Phase | DT_DOUBLE |  | 5 |  |  |  | 32
Data Stiffness (MPa) | DT_DOUBLE |  | 5 |  |  |  | 33
Stage 004 Cycle 003
Channel | Datatype | Unit | Length | Minimum | Maximum | Description | NI_ArrayColumn | Start Index
Wfm time(s) | DT_DOUBLE |  | 50 |  |  |  | 0
Wfm Actuator LVDT (mm) | DT_DOUBLE |  | 50 |  |  |  | 1
Wfm Load (kN) | DT_DOUBLE |  | 50 |  |  |  | 2
Wfm ITSM #1 (mm) | DT_DOUBLE |  | 50 |  |  |  | 3
Wfm ITSM #2 (mm) | DT_DOUBLE |  | 50 |  |  |  | 4
Wfm Horizontal Stress (kPa) | DT_DOUBLE |  | 50 |  |  |  | 5
Wfm Horizontal Strain (ustrain) | DT_DOUBLE |  | 50 |  |  |  | 6
Wfm Horizontal Deformation (mm) | DT_DOUBLE |  | 50 |  |  |  | 7
Wfm Output (V) | DT_DOUBLE |  | 50 |  |  |  | 8
Stage 004 Cycle 004
Channel | Datatype | Unit | Length | Minimum | Maximum | Description | NI_ArrayColumn | Start Index
Wfm time(s) | DT_DOUBLE |  | 50 |  |  |  | 0
Wfm Actuator LVDT (mm) | DT_DOUBLE |  | 50 |  |  |  | 1
Wfm Load (kN) | DT_DOUBLE |  | 50 |  |  |  | 2
Wfm ITSM #1 (mm) | DT_DOUBLE |  | 50 |  |  |  | 3
Wfm ITSM #2 (mm) | DT_DOUBLE |  | 50 |  |  |  | 4
Wfm Horizontal Stress (kPa) | DT_DOUBLE |  | 50 |  |  |  | 5
Wfm Horizontal Strain (ustrain) | DT_DOUBLE |  | 50 |  |  |  | 6
Wfm Horizontal Deformation (mm) | DT_DOUBLE |  | 50 |  |  |  | 7
Wfm Output (V) | DT_DOUBLE |  | 50 |  |  |  | 8
Stage 004 Cycle 005
Channel | Datatype | Unit | Length | Minimum | Maximum | Description | NI_ArrayColumn | Start Index
Wfm time(s) | DT_DOUBLE |  | 50 |  |  |  | 0
Wfm Actuator LVDT (mm) | DT_DOUBLE |  | 50 |  |  |  | 1
Wfm Load (kN) | DT_DOUBLE |  | 50 |  |  |  | 2
Wfm ITSM #1 (mm) | DT_DOUBLE |  | 50 |  |  |  | 3
Wfm ITSM #2 (mm) | DT_DOUBLE |  | 50 |  |  |  | 4
Wfm Horizontal Stress (kPa) | DT_DOUBLE |  | 50 |  |  |  | 5
Wfm Horizontal Strain (ustrain) | DT_DOUBLE |  | 50 |  |  |  | 6
Wfm Horizontal Deformation (mm) | DT_DOUBLE |  | 50 |  |  |  | 7
Wfm Output (V) | DT_DOUBLE |  | 50 |  |  |  | 8
Stage 004 Cycle 006
Channel | Datatype | Unit | Length | Minimum | Maximum | Description | NI_ArrayColumn | Start Index
Wfm time(s) | DT_DOUBLE |  | 50 |  |  |  | 0
Wfm Actuator LVDT (mm) | DT_DOUBLE |  | 50 |  |  |  | 1
Wfm Load (kN) | DT_DOUBLE |  | 50 |  |  |  | 2
Wfm ITSM #1 (mm) | DT_DOUBLE |  | 50 |  |  |  | 3
Wfm ITSM #2 (mm) | DT_DOUBLE |  | 50 |  |  |  | 4
Wfm Horizontal Stress (kPa) | DT_DOUBLE |  | 50 |  |  |  | 5
Wfm Horizontal Strain (ustrain) | DT_DOUBLE |  | 50 |  |  |  | 6
Wfm Horizontal Deformation (mm) | DT_DOUBLE |  | 50 |  |  |  | 7
Wfm Output (V) | DT_DOUBLE |  | 50 |  |  |  | 8
Stage 004 Cycle 007
Channel | Datatype | Unit | Length | Minimum | Maximum | Description | NI_ArrayColumn | Start Index
Wfm time(s) | DT_DOUBLE |  | 50 |  |  |  | 0
Wfm Actuator LVDT (mm) | DT_DOUBLE |  | 50 |  |  |  | 1
Wfm Load (kN) | DT_DOUBLE |  | 50 |  |  |  | 2
Wfm ITSM #1 (mm) | DT_DOUBLE |  | 50 |  |  |  | 3
Wfm ITSM #2 (mm) | DT_DOUBLE |  | 50 |  |  |  | 4
Wfm Horizontal Stress (kPa) | DT_DOUBLE |  | 50 |  |  |  | 5
Wfm Horizontal Strain (ustrain) | DT_DOUBLE |  | 50 |  |  |  | 6
Wfm Horizontal Deformation (mm) | DT_DOUBLE |  | 50 |  |  |  | 7
Wfm Output (V) | DT_DOUBLE |  | 50 |  |  |  | 8

## Transducers
Actuator LVDT_Actuator Position | Load_Load | ITSM #1_Horizontal Deformation | ITSM #2_Horizontal Deformation | Thermo #1_Temperature | Thermo #2_Temperature

## Stage 001 Data
Data time(s) | Data Cycle | Data Actuator LVDT (mm) Max | Data Actuator LVDT (mm) Min | Data Actuator LVDT (mm) PK-PK | Data Actuator LVDT (mm) Mean | Data Load (kN) Max | Data Load (kN) Min | Data Load (kN) PK-PK | Data Load (kN) Mean | Data ITSM #1 (mm) Max | Data ITSM #1 (mm) Min | Data ITSM #1 (mm) PK-PK | Data ITSM #1 (mm) Mean | Data ITSM #2 (mm) Max | Data ITSM #2 (mm) Min | Data ITSM #2 (mm) PK-PK | Data ITSM #2 (mm) Mean | Data Thermo #1 (DegC) | Data Thermo #2 (DegC) | Data Horizontal Stress (kPa) Max | Data Horizontal Stress (kPa) Min | Data Horizontal Stress (kPa) PK-PK | Data Horizontal Stress (kPa) Mean | Data Horizontal Strain (ustrain) Max | Data Horizontal Strain (ustrain) Min | Data Horizontal Strain (ustrain) PK-PK | Data Horizontal Strain (ustrain) Mean | Data Horizontal Deformation (mm) Max | Data Horizontal Deformation (mm) Min | Data Horizontal Deformation (mm) PK-PK | Data Horizontal Deformation (mm) Mean | Data Phase | Data Stiffness (MPa)
9.8 | 98 | 0.4866149 | 0.3832646 | 0.1033503 | 0.4355248 | 2.601678 | 0.1031519 | 2.498526 | 1.349654 | 0.007406462 | 0.005142121 | 0.002264341 | 0.006192328 | 0.007007483 | 0.004781676 | 0.002225807 | 0.005882815 | 17.85663 | 15.10476 | 409.9702 | 16.25459 | 393.7156 | 212.6773 | 286.4709 | 215.5151 | 70.95588 | 250.3513 | 0.01381729 | 0.01039489 | 0.0034224 | 0.01207514 | 165.1195 | 11782.96
9.9 | 99 | 0.5041649 | 0.4125147 | 0.09165023 | 0.4603288 | 2.598188 | 0.09966183 | 2.498526 | 1.348754 | 0.007432291 | 0.00515934 | 0.002272951 | 0.006213766 | 0.007058261 | 0.004832455 | 0.002225807 | 0.005896864 | 17.88676 | 15.23946 | 409.4202 | 15.70463 | 393.7156 | 212.5355 | 285.6202 | 216.5864 | 69.03379 | 251.0871 | 0.01377626 | 0.01044657 | 0.003329692 | 0.01211063 | 164.4956 | 12094.78
10 | 100 | 0.537315 | 0.4573648 | 0.0799502 | 0.4941224 | 2.5978 | 0.09927404 | 2.498526 | 1.348126 | 0.007212745 | 0.005129207 | 0.002083538 | 0.006226594 | 0.007223293 | 0.004785907 | 0.002437385 | 0.005930548 | 17.88676 | 15.11973 | 409.3591 | 15.64352 | 393.7156 | 212.4366 | 286.6658 | 217.433 | 69.23277 | 252.0514 | 0.01382669 | 0.0104874 | 0.00333929 | 0.01215714 | 164.1033 | 12058.22 | 11903.44
10.1 | 101 | 0.5831401 | 0.4885649 | 0.09457524 | 0.540786 | 2.598963 | 0.0973351 | 2.501628 | 1.348762 | 0.007277317 | 0.005086158 | 0.002191159 | 0.00625337 | 0.007032872 | 0.005031339 | 0.002001533 | 0.005949251 | 17.85663 | 15.10476 | 409.5425 | 15.33798 | 394.2045 | 212.5368 | 288.5564 | 217.0456 | 71.51077 | 252.9943 | 0.01391788 | 0.01046872 | 0.003449164 | 0.01220262 | 163.3923 | 11679.33
10.2 | 102 | 0.6123902 | 0.53049 | 0.08190021 | 0.5735461 | 2.599739 | 0.09772289 | 2.502016 | 1.348444 | 0.007238574 | 0.005266961 | 0.001971613 | 0.006261463 | 0.00691862 | 0.00511597 | 0.00180265 | 0.005971086 | 17.85663 | 15.10476 | 409.6647 | 15.39909 | 394.2656 | 212.4867 | 288.5321 | 218.3377 | 70.19442 | 253.6148 | 0.01391671 | 0.01053104 | 0.003385673 | 0.01223255 | 164.1587 | 11901.9

## Stage 001 Cycle 098
Wfm time(s) | Wfm Actuator LVDT (mm) | Wfm Load (kN) | Wfm ITSM #1 (mm) | Wfm ITSM #2 (mm) | Wfm Horizontal Stress (kPa) | Wfm Horizontal Strain (ustrain) | Wfm Horizontal Deformation (mm) | Wfm Output (V)
0 | 0.3832646 | 0.8368492 | 0.005744797 | 0.005285233 | 131.87 | 228.6832 | 0.01103003 | 0.9759285
0.002 | 0.3969147 | 1.010967 | 0.005835199 | 0.005369864 | 159.3072 | 232.3121 | 0.01120506 | 1.112812
0.004 | 0.4047147 | 1.188186 | 0.005770626 | 0.005615296 | 187.2334 | 236.0619 | 0.01138592 | 1.247537
0.006 | 0.4173897 | 1.362304 | 0.006046136 | 0.00562799 | 214.6706 | 242.0371 | 0.01167413 | 1.377978
0.008 | 0.4232397 | 1.537972 | 0.006093489 | 0.00570839 | 242.3523 | 244.6858 | 0.01180188 | 1.502079
0.01 | 0.4290897 | 1.700068 | 0.005805065 | 0.006190789 | 267.8953 | 248.7074 | 0.01199585 | 1.617882
0.012 | 0.4261647 | 1.852857 | 0.006140842 | 0.006110389 | 291.9716 | 254.0021 | 0.01225123 | 1.723561
0.014 | 0.4398148 | 2.004095 | 0.006377608 | 0.006085 | 315.8036 | 258.3845 | 0.01246261 | 1.81745
0.016 | 0.4651648 | 2.126636 | 0.006300121 | 0.006355821 | 335.1135 | 262.3929 | 0.01265594 | 1.898067
0.018 | 0.4690648 | 2.249565 | 0.00657563 | 0.006351589 | 354.4846 | 268.0172 | 0.01292722 | 1.964141
0.02 | 0.4651648 | 2.357759 | 0.006838225 | 0.006216179 | 371.5336 | 270.6541 | 0.0130544 | 2.014631
0.022 | 0.4641898 | 2.428336 | 0.006760738 | 0.006389673 | 382.6552 | 272.6446 | 0.01315041 | 2.04874
0.024 | 0.4749149 | 2.514813 | 0.006812396 | 0.006440452 | 396.2821 | 274.7684 | 0.01325285 | 2.06593
0.026 | 0.4641898 | 2.559409 | 0.006984589 | 0.006503926 | 403.3095 | 279.6544 | 0.01348851 | 2.06593
0.028 | 0.4788149 | 2.585779 | 0.006846834 | 0.006652031 | 407.4648 | 279.869 | 0.01349886 | 2.04874
0.03 | 0.4758899 | 2.601678 | 0.007001808 | 0.00654201 | 409.9702 | 280.801 | 0.01354382 | 2.014631
0.032 | 0.4729648 | 2.601678 | 0.006618678 | 0.007007483 | 409.9702 | 282.5082 | 0.01362616 | 1.964141
0.034 | 0.4690648 | 2.593534 | 0.007135258 | 0.006550473 | 408.687 | 283.7433 | 0.01368573 | 1.898067
0.036 | 0.4690648 | 2.588881 | 0.007053466 | 0.006656262 | 407.9537 | 284.2408 | 0.01370973 | 1.81745
0.038 | 0.4866149 | 2.578411 | 0.006777957 | 0.00697363 | 406.3038 | 285.1087 | 0.01375159 | 1.723561
0.04 | 0.4661398 | 2.553204 | 0.007406462 | 0.006410831 | 402.3318 | 286.4709 | 0.01381729 | 1.617882
0.042 | 0.4632148 | 2.462074 | 0.00720844 | 0.006453147 | 387.9715 | 283.2427 | 0.01366159 | 1.502079
0.044 | 0.4602898 | 2.329838 | 0.007014723 | 0.006592789 | 367.1339 | 282.1216 | 0.01360751 | 1.377978
0.046 | 0.4563898 | 2.180927 | 0.007001808 | 0.006457378 | 343.6686 | 279.0464 | 0.01345919 | 1.247537
0.048 | 0.4583398 | 2.011851 | 0.006941541 | 0.0063262 | 317.0257 | 275.0772 | 0.01326774 | 1.112812
0.05 | 0.4651648 | 1.846652 | 0.006666031 | 0.006410831 | 290.9939 | 271.1198 | 0.01307686 | 0.9759285
0.052 | 0.4593148 | 1.674862 | 0.006472314 | 0.006423526 | 263.9233 | 267.3666 | 0.01289584 | 0.839045
0.054 | 0.4544398 | 1.50152 | 0.006502448 | 0.006241568 | 236.6082 | 264.2189 | 0.01274402 | 0.7043202
0.056 | 0.4495648 | 1.339036 | 0.006485228 | 0.006017295 | 211.0042 | 259.2121 | 0.01250252 | 0.5738789
0.058 | 0.4602898 | 1.170348 | 0.0061925 | 0.006131547 | 184.4224 | 255.5118 | 0.01232405 | 0.4497781
0.06 | 0.4329897 | 1.005537 | 0.006304426 | 0.00586919 | 158.4517 | 252.3929 | 0.01217362 | 0.333975
0.062 | 0.4310397 | 0.8515852 | 0.006287206 | 0.00557298 | 134.1921 | 245.8947 | 0.01186019 | 0.2282959
0.064 | 0.4329897 | 0.6984084 | 0.006046136 | 0.005611064 | 110.0546 | 241.6862 | 0.0116572 | 0.1344074
0.066 | 0.4251897 | 0.5708258 | 0.005998783 | 0.005526433 | 89.95024 | 238.9498 | 0.01152522 | 0.05379025
0.068 | 0.4242147 | 0.4482844 | 0.005964344 | 0.005382559 | 70.64027 | 235.2529 | 0.0113469 | -0.01228427
0.07 | 0.4203147 | 0.33854 | 0.005628567 | 0.00543757 | 53.34685 | 229.4318 | 0.01106614 | -0.06277408
0.072 | 0.4183647 | 0.26486 | 0.005258352 | 0.005657611 | 41.73642 | 226.3183 | 0.01091596 | -0.09688293
0.074 | 0.4066647 | 0.1919557 | 0.005615653 | 0.005259843 | 30.24821 | 225.4793 | 0.0108755 | -0.1140729
0.076 | 0.3998397 | 0.1512378 | 0.005473593 | 0.00517098 | 23.83192 | 220.6916 | 0.01064457 | -0.1140729
0.078 | 0.4066647 | 0.1256437 | 0.005215303 | 0.005471422 | 19.79883 | 221.5656 | 0.01068673 | -0.09688293
0.08 | 0.3939896 | 0.1062543 | 0.005529556 | 0.005103275 | 16.74345 | 220.4482 | 0.01063283 | -0.06277408
0.082 | 0.3930146 | 0.1031519 | 0.005585519 | 0.004976328 | 16.25459 | 218.9765 | 0.01056185 | -0.01228427
0.084 | 0.4066647 | 0.1054787 | 0.005421935 | 0.005014412 | 16.62124 | 216.3745 | 0.01043635 | 0.05379025
0.086 | 0.4066647 | 0.1124589 | 0.005456374 | 0.00498056 | 17.72117 | 216.3867 | 0.01043693 | 0.1344074
0.088 | 0.3988647 | 0.1229292 | 0.005637177 | 0.004781676 | 19.37108 | 216.0118 | 0.01041885 | 0.2282959
0.09 | 0.3900896 | 0.1524012 | 0.005223913 | 0.00517098 | 24.01525 | 215.5151 | 0.01039489 | 0.333975
0.092 | 0.3959396 | 0.2381026 | 0.005142121 | 0.005323317 | 37.52 | 216.9777 | 0.01046544 | 0.4497781
0.094 | 0.4056897 | 0.3649097 | 0.005499422 | 0.005145591 | 57.50216 | 220.7008 | 0.01064501 | 0.5738789
0.096 | 0.4056897 | 0.5052894 | 0.005499422 | 0.005179444 | 79.62307 | 221.4026 | 0.01067887 | 0.7043202
0.098 | 0.4125147 | 0.6747533 | 0.00541763 | 0.005407949 | 106.327 | 224.4444 | 0.01082558 | 0.839045

## Stage 001 Cycle 099
Wfm time(s) | Wfm Actuator LVDT (mm) | Wfm Load (kN) | Wfm ITSM #1 (mm) | Wfm ITSM #2 (mm) | Wfm Horizontal Stress (kPa) | Wfm Horizontal Strain (ustrain) | Wfm Horizontal Deformation (mm) | Wfm Output (V)
0 | 0.4125147 | 0.8380125 | 0.005615653 | 0.005450264 | 132.0533 | 229.4273 | 0.01106592 | 0.9757592
0.002 | 0.4407898 | 1.009803 | 0.005882552 | 0.00533178 | 159.1239 | 232.5043 | 0.01121433 | 1.112651
0.004 | 0.4427398 | 1.194779 | 0.005955734 | 0.005441801 | 188.2722 | 236.3026 | 0.01139754 | 1.247384
0.006 | 0.4505398 | 1.366569 | 0.006011697 | 0.005674538 | 215.3428 | 242.2882 | 0.01168623 | 1.377834
0.008 | 0.4524898 | 1.536809 | 0.006403437 | 0.005517969 | 242.169 | 247.1639 | 0.01192141 | 1.501942
0.01 | 0.4710148 | 1.705497 | 0.006046136 | 0.005987674 | 268.7508 | 249.4944 | 0.01203381 | 1.617752
0.012 | 0.4817399 | 1.852081 | 0.006007392 | 0.006258494 | 291.8494 | 254.306 | 0.01226589 | 1.723438
0.014 | 0.4973399 | 1.999054 | 0.006420656 | 0.006097695 | 315.0092 | 259.5403 | 0.01251835 | 1.817332
0.016 | 0.4807649 | 2.128963 | 0.006338864 | 0.006338894 | 335.4802 | 262.8452 | 0.01267776 | 1.897954
0.018 | 0.4905149 | 2.242197 | 0.006356084 | 0.006533547 | 353.3236 | 267.2379 | 0.01288963 | 1.964033
0.02 | 0.4905149 | 2.356207 | 0.006721994 | 0.006448915 | 371.2892 | 273.0696 | 0.01317091 | 2.014526
0.022 | 0.4914899 | 2.431826 | 0.00683392 | 0.006355821 | 383.2051 | 273.46 | 0.01318974 | 2.048637
0.024 | 0.4934399 | 2.505506 | 0.00670908 | 0.006563168 | 394.8156 | 275.1706 | 0.01327225 | 2.065828
0.026 | 0.4914899 | 2.562899 | 0.007010418 | 0.006453147 | 403.8595 | 279.1372 | 0.01346356 | 2.065828
0.028 | 0.4934399 | 2.587718 | 0.006924321 | 0.006605483 | 407.7703 | 280.5105 | 0.0135298 | 2.048637
0.03 | 0.4895399 | 2.597412 | 0.007139563 | 0.006512389 | 409.298 | 283.043 | 0.01365195 | 2.014526
0.032 | 0.4924649 | 2.598188 | 0.006821005 | 0.006859378 | 409.4202 | 283.6324 | 0.01368038 | 1.964033
0.034 | 0.4973399 | 2.591595 | 0.006937236 | 0.006774746 | 408.3814 | 284.2875 | 0.01371198 | 1.897954
0.036 | 0.4905149 | 2.585003 | 0.007161087 | 0.006554704 | 407.3426 | 284.3665 | 0.01371579 | 1.817332
0.038 | 0.4934399 | 2.575696 | 0.006666031 | 0.007058261 | 405.876 | 284.5428 | 0.01372429 | 1.723438
0.04 | 0.4836899 | 2.548939 | 0.006984589 | 0.006791672 | 401.6596 | 285.6202 | 0.01377626 | 1.617752
0.042 | 0.5041649 | 2.467891 | 0.007432291 | 0.006321968 | 388.8881 | 285.1641 | 0.01375426 | 1.501942
0.044 | 0.4973399 | 2.327511 | 0.006911407 | 0.006626641 | 366.7672 | 280.6814 | 0.01353805 | 1.377834
0.046 | 0.4992899 | 2.180927 | 0.007040552 | 0.006486999 | 343.6686 | 280.4638 | 0.01352755 | 1.247384
0.048 | 0.4983149 | 2.015341 | 0.007234269 | 0.006152705 | 317.5757 | 277.5492 | 0.01338697 | 1.112651
0.05 | 0.4934399 | 1.845489 | 0.006808091 | 0.006309273 | 290.8106 | 271.9595 | 0.01311736 | 0.9757592
0.052 | 0.4846649 | 1.67874 | 0.006648812 | 0.006292347 | 264.5344 | 268.3062 | 0.01294116 | 0.8388673
0.054 | 0.4836899 | 1.503459 | 0.006536886 | 0.006224642 | 236.9138 | 264.582 | 0.01276153 | 0.7041343
0.056 | 0.4856399 | 1.337873 | 0.006532582 | 0.006000369 | 210.8209 | 259.8429 | 0.01253295 | 0.5736849
0.058 | 0.4661398 | 1.168409 | 0.006248463 | 0.006063842 | 184.1169 | 255.2683 | 0.0123123 | 0.4495765
0.06 | 0.4534648 | 0.9973939 | 0.006093489 | 0.006080768 | 157.1685 | 252.4062 | 0.01217426 | 0.3337663
0.062 | 0.4446898 | 0.8453805 | 0.006179585 | 0.005729548 | 133.2143 | 246.9095 | 0.01190913 | 0.2280807
0.064 | 0.4437148 | 0.7007352 | 0.006071965 | 0.00557298 | 110.4213 | 241.4321 | 0.01164494 | 0.1341864
0.066 | 0.4368898 | 0.5650089 | 0.00593421 | 0.005577211 | 89.03363 | 238.6638 | 0.01151142 | 0.0535643
0.068 | 0.4281147 | 0.4517745 | 0.006028916 | 0.005395254 | 71.19024 | 236.8548 | 0.01142417 | -0.01251427
0.07 | 0.4125147 | 0.3381522 | 0.005891162 | 0.005327549 | 53.28574 | 232.5951 | 0.01121871 | -0.06300719
0.072 | 0.4183647 | 0.2605944 | 0.00543485 | 0.005539127 | 41.06424 | 227.5211 | 0.01097398 | -0.09711813
0.074 | 0.4134897 | 0.2043649 | 0.005490812 | 0.005352938 | 32.20365 | 224.8211 | 0.01084375 | -0.1143092
0.076 | 0.4183647 | 0.1446454 | 0.005589824 | 0.005158286 | 22.7931 | 222.8382 | 0.01074811 | -0.1143092
0.078 | 0.4144647 | 0.1167246 | 0.00515934 | 0.005530664 | 18.39336 | 221.6335 | 0.01069 | -0.09711813
0.08 | 0.4173897 | 0.1035397 | 0.005314314 | 0.005403717 | 16.3157 | 222.2146 | 0.01071803 | -0.06300719
0.082 | 0.4134897 | 0.09966183 | 0.005512337 | 0.005107507 | 15.70463 | 220.1789 | 0.01061984 | -0.01251427
0.084 | 0.4144647 | 0.1027641 | 0.005409021 | 0.005090581 | 16.19349 | 217.686 | 0.0104996 | 0.0535643
0.086 | 0.4183647 | 0.1089688 | 0.005275571 | 0.005183675 | 17.17121 | 216.8493 | 0.01045925 | 0.1341864
0.088 | 0.4183647 | 0.1202147 | 0.005525251 | 0.004921318 | 18.94332 | 216.5864 | 0.01044657 | 0.2280807
0.09 | 0.4290897 | 0.1551157 | 0.005645786 | 0.004832455 | 24.443 | 217.2431 | 0.01047824 | 0.3337663
0.092 | 0.4300647 | 0.2334491 | 0.005198084 | 0.005302159 | 36.78671 | 217.6993 | 0.01050024 | 0.4495765
0.094 | 0.4398148 | 0.366073 | 0.005318619 | 0.005336012 | 57.68548 | 220.9002 | 0.01065463 | 0.5736849
0.096 | 0.4495648 | 0.5118818 | 0.005693139 | 0.005052496 | 80.6619 | 222.7869 | 0.01074564 | 0.7041343
0.098 | 0.4612648 | 0.6708754 | 0.005581214 | 0.005259843 | 105.716 | 224.7653 | 0.01084106 | 0.8388673

## Stage 001 Cycle 100
Wfm time(s) | Wfm Actuator LVDT (mm) | Wfm Load (kN) | Wfm ITSM #1 (mm) | Wfm ITSM #2 (mm) | Wfm Horizontal Stress (kPa) | Wfm Horizontal Strain (ustrain) | Wfm Horizontal Deformation (mm) | Wfm Output (V)
0 | 0.4573648 | 0.8434416 | 0.005400411 | 0.005670306 | 132.9088 | 229.5268 | 0.01107072 | 0.9758517
0.002 | 0.4602898 | 1.006701 | 0.005744797 | 0.00549258 | 158.6351 | 232.9821 | 0.01123738 | 1.112752
0.004 | 0.4661398 | 1.188186 | 0.006011697 | 0.005416412 | 187.2334 | 236.9365 | 0.01142811 | 1.247493
0.006 | 0.4739398 | 1.366569 | 0.006016002 | 0.005661843 | 215.3428 | 242.1142 | 0.01167784 | 1.377951
0.008 | 0.4807649 | 1.53487 | 0.006188195 | 0.005746474 | 241.8635 | 247.4389 | 0.01193467 | 1.502067
0.01 | 0.4846649 | 1.703946 | 0.006485228 | 0.005657611 | 268.5064 | 251.7549 | 0.01214284 | 1.617884
0.012 | 0.4885649 | 1.852857 | 0.006252768 | 0.006072305 | 291.9716 | 255.5331 | 0.01232507 | 1.723576
0.014 | 0.4905149 | 1.996727 | 0.006239853 | 0.006271189 | 314.6425 | 259.3887 | 0.01251104 | 1.817476
0.016 | 0.4924649 | 2.132841 | 0.00657563 | 0.006110389 | 336.0912 | 263.0165 | 0.01268602 | 1.898103
0.018 | 0.5031899 | 2.241034 | 0.006476619 | 0.006410831 | 353.1402 | 267.1927 | 0.01288745 | 1.964186
0.02 | 0.4973399 | 2.355044 | 0.006463704 | 0.006698578 | 371.1058 | 272.8907 | 0.01316228 | 2.014682
0.022 | 0.5051399 | 2.441521 | 0.00683392 | 0.006503926 | 384.7328 | 276.5307 | 0.01333785 | 2.048795
0.024 | 0.515865 | 2.491934 | 0.006713385 | 0.006639336 | 392.6768 | 276.8391 | 0.01335272 | 2.065987
0.026 | 0.513915 | 2.558246 | 0.006790871 | 0.006685883 | 403.1262 | 279.4106 | 0.01347675 | 2.065987
0.028 | 0.525615 | 2.590432 | 0.006898492 | 0.006647799 | 408.1981 | 280.8523 | 0.01354629 | 2.048795
0.03 | 0.519765 | 2.5978 | 0.007130953 | 0.006550473 | 409.3591 | 283.654 | 0.01368143 | 2.014682
0.032 | 0.529515 | 2.597412 | 0.007148172 | 0.006537778 | 409.298 | 283.7478 | 0.01368595 | 1.964186
0.034 | 0.537315 | 2.590432 | 0.006678946 | 0.007130198 | 408.1981 | 286.302 | 0.01380914 | 1.898103
0.036 | 0.52659 | 2.581901 | 0.007191221 | 0.006588557 | 406.8537 | 285.6931 | 0.01377978 | 1.817476
0.038 | 0.52659 | 2.575308 | 0.007070686 | 0.006673188 | 405.8149 | 284.9488 | 0.01374387 | 1.723576
0.04 | 0.523665 | 2.546224 | 0.00657563 | 0.007223293 | 401.2318 | 286.0901 | 0.01379892 | 1.617884
0.042 | 0.531465 | 2.467891 | 0.007212745 | 0.006613946 | 388.8881 | 286.6658 | 0.01382669 | 1.502067
0.044 | 0.53244 | 2.329062 | 0.007118039 | 0.00651662 | 367.0116 | 282.6844 | 0.01363466 | 1.377951
0.046 | 0.521715 | 2.173946 | 0.006704775 | 0.006778978 | 342.5686 | 279.5557 | 0.01348375 | 1.247493
0.048 | 0.525615 | 2.01379 | 0.00696737 | 0.006376978 | 317.3312 | 276.6655 | 0.01334435 | 1.112752
0.05 | 0.51879 | 1.841999 | 0.007126648 | 0.006080768 | 290.2606 | 273.8265 | 0.01320742 | 0.9758517
0.052 | 0.5080649 | 1.673311 | 0.00669186 | 0.006254263 | 263.6789 | 268.4092 | 0.01294612 | 0.8389514
0.054 | 0.5070899 | 1.506173 | 0.006489533 | 0.006347357 | 237.3415 | 266.1445 | 0.01283689 | 0.70421
0.056 | 0.4983149 | 1.331668 | 0.006717689 | 0.005898811 | 209.8432 | 261.5752 | 0.0126165 | 0.5737527
0.058 | 0.4934399 | 1.170348 | 0.006498143 | 0.005839569 | 184.4224 | 255.7951 | 0.01233771 | 0.4496366
0.06 | 0.4944149 | 1.004762 | 0.006011697 | 0.006211947 | 158.3295 | 253.4302 | 0.01222364 | 0.3338193
0.062 | 0.4924649 | 0.8442172 | 0.006145147 | 0.005898811 | 133.031 | 249.7048 | 0.01204396 | 0.2281272
0.064 | 0.4866149 | 0.7034497 | 0.006248463 | 0.005534896 | 110.849 | 244.3018 | 0.01178336 | 0.1342272
0.066 | 0.4739398 | 0.5638456 | 0.005848113 | 0.005695695 | 88.8503 | 239.3353 | 0.01154381 | 0.05360012
0.068 | 0.4758899 | 0.4509989 | 0.005908381 | 0.00554759 | 71.06802 | 237.5142 | 0.01145597 | -0.01248252
0.07 | 0.4768649 | 0.345908 | 0.00606766 | 0.005242917 | 54.50789 | 234.4997 | 0.01131058 | -0.06297854
0.072 | 0.4768649 | 0.2501241 | 0.005654396 | 0.00535717 | 39.41434 | 228.3004 | 0.01101157 | -0.09709158
0.074 | 0.4719898 | 0.2008748 | 0.005452069 | 0.005488348 | 31.65368 | 226.8253 | 0.01094042 | -0.1142837
0.076 | 0.4768649 | 0.143482 | 0.005766322 | 0.00506096 | 22.60977 | 224.4797 | 0.01082728 | -0.1142837
0.078 | 0.4680898 | 0.1147856 | 0.005387496 | 0.00525138 | 18.08782 | 220.5735 | 0.01063888 | -0.09709158
0.08 | 0.4719898 | 0.1023764 | 0.005129207 | 0.005509506 | 16.13238 | 220.5701 | 0.01063871 | -0.06297854
0.082 | 0.4641898 | 0.09927404 | 0.005409021 | 0.005306391 | 15.64352 | 222.1603 | 0.01071541 | -0.01248252
0.084 | 0.4680898 | 0.1035397 | 0.005563995 | 0.005069423 | 16.3157 | 220.4603 | 0.01063342 | 0.05360012
0.086 | 0.4739398 | 0.1105199 | 0.005206694 | 0.005302159 | 17.41564 | 217.8778 | 0.01050885 | 0.1342272
0.088 | 0.4739398 | 0.1206025 | 0.005189474 | 0.005297928 | 19.00443 | 217.433 | 0.0104874 | 0.2281272
0.09 | 0.4710148 | 0.1574424 | 0.005779236 | 0.004785907 | 24.80964 | 219.0448 | 0.01056514 | 0.3338193
0.092 | 0.4739398 | 0.2357759 | 0.005404716 | 0.005103275 | 37.15336 | 217.8599 | 0.01050799 | 0.4496366
0.094 | 0.4827149 | 0.3668486 | 0.005189474 | 0.00554759 | 57.80769 | 222.6092 | 0.01073706 | 0.5737527
0.096 | 0.4836899 | 0.5161475 | 0.005770626 | 0.005107507 | 81.33408 | 225.534 | 0.01087813 | 0.70421
0.098 | 0.4924649 | 0.669712 | 0.005783541 | 0.005111738 | 105.5327 | 225.8895 | 0.01089528 | 0.8389514

## Stage 001 Cycle 101
Wfm time(s) | Wfm Actuator LVDT (mm) | Wfm Load (kN) | Wfm ITSM #1 (mm) | Wfm ITSM #2 (mm) | Wfm Horizontal Stress (kPa) | Wfm Horizontal Strain (ustrain) | Wfm Horizontal Deformation (mm) | Wfm Output (V)
0 | 0.4934399 | 0.8395637 | 0.00543485 | 0.005657611 | 132.2977 | 229.9776 | 0.01109246 | 0.9759733
0.002 | 0.4885649 | 1.009415 | 0.005632872 | 0.005738011 | 159.0628 | 235.7501 | 0.01137088 | 1.112882
0.004 | 0.4963649 | 1.185859 | 0.00594282 | 0.005560285 | 186.8667 | 238.4914 | 0.0115031 | 1.247632
0.006 | 0.5129399 | 1.370447 | 0.006054745 | 0.005619527 | 215.9539 | 242.0402 | 0.01167427 | 1.378097
0.008 | 0.51489 | 1.537584 | 0.005998783 | 0.005991905 | 242.2912 | 248.6003 | 0.01199069 | 1.502221
0.01 | 0.51489 | 1.700456 | 0.006472314 | 0.005729548 | 267.9564 | 252.9786 | 0.01220186 | 1.618045
0.012 | 0.52464 | 1.858674 | 0.006532582 | 0.005805716 | 292.8882 | 255.8073 | 0.0123383 | 1.723744
0.014 | 0.533415 | 1.995951 | 0.006274292 | 0.006296579 | 314.5203 | 260.6291 | 0.01257087 | 1.817649
0.016 | 0.541215 | 2.130126 | 0.006640202 | 0.006106158 | 335.6635 | 264.2675 | 0.01274636 | 1.898282
0.018 | 0.5538901 | 2.251892 | 0.006743518 | 0.006173863 | 354.8512 | 267.8133 | 0.01291738 | 1.964368
0.02 | 0.54804 | 2.342247 | 0.006597154 | 0.00651662 | 369.0893 | 271.885 | 0.01311377 | 2.014867
0.022 | 0.5587651 | 2.442684 | 0.006790871 | 0.00662241 | 384.9161 | 278.0946 | 0.01341328 | 2.048982
0.024 | 0.5685151 | 2.504343 | 0.006907102 | 0.006533547 | 394.6322 | 278.6621 | 0.01344065 | 2.066176
0.026 | 0.5675401 | 2.550878 | 0.00670047 | 0.00675782 | 401.9651 | 279.0278 | 0.01345829 | 2.066176
0.028 | 0.5665651 | 2.588105 | 0.00695015 | 0.00662241 | 407.8314 | 281.3969 | 0.01357256 | 2.048982
0.03 | 0.5636401 | 2.598576 | 0.006971674 | 0.006715504 | 409.4814 | 283.7733 | 0.01368718 | 2.014867
0.032 | 0.5646151 | 2.598963 | 0.007277317 | 0.006550473 | 409.5425 | 286.6886 | 0.01382779 | 1.964368
0.034 | 0.5743651 | 2.59431 | 0.006907102 | 0.006850914 | 408.8092 | 285.242 | 0.01375802 | 1.898282
0.036 | 0.5675401 | 2.584615 | 0.007019028 | 0.00683822 | 407.2815 | 287.2993 | 0.01385725 | 1.817649
0.038 | 0.5772901 | 2.574921 | 0.007182611 | 0.006626641 | 405.7538 | 286.3042 | 0.01380925 | 1.723744
0.04 | 0.5802151 | 2.547387 | 0.006803786 | 0.007032872 | 401.4152 | 286.8724 | 0.01383666 | 1.618045
0.042 | 0.5831401 | 2.46091 | 0.007100819 | 0.006817062 | 387.7882 | 288.5564 | 0.01391788 | 1.502221
0.044 | 0.5792401 | 2.330226 | 0.007118039 | 0.006626641 | 367.195 | 284.9655 | 0.01374468 | 1.378097
0.046 | 0.5792401 | 2.172783 | 0.006657422 | 0.006910156 | 342.3853 | 281.2937 | 0.01356758 | 1.247632
0.048 | 0.5685151 | 2.017667 | 0.006993199 | 0.006499694 | 317.9423 | 279.7452 | 0.01349289 | 1.112882
0.05 | 0.5626651 | 1.848591 | 0.006980284 | 0.006288115 | 291.2994 | 275.0909 | 0.0132684 | 0.9759733
0.052 | 0.5655901 | 1.674474 | 0.006803786 | 0.006275421 | 263.8622 | 271.1684 | 0.01307921 | 0.8390645
0.054 | 0.5597401 | 1.51199 | 0.00657563 | 0.006241568 | 238.2581 | 265.7362 | 0.0128172 | 0.7043149
0.056 | 0.5636401 | 1.334771 | 0.006661727 | 0.006046916 | 210.332 | 263.4855 | 0.01270864 | 0.5738495
0.058 | 0.5616901 | 1.168797 | 0.006588544 | 0.005852264 | 184.178 | 257.9326 | 0.01244081 | 0.4497259
0.06 | 0.549015 | 1.007864 | 0.006231243 | 0.005987674 | 158.8184 | 253.3322 | 0.01221892 | 0.3339014
0.062 | 0.549015 | 0.8453805 | 0.006149452 | 0.005932663 | 133.2143 | 250.4959 | 0.01208212 | 0.2282028
0.064 | 0.53244 | 0.7022863 | 0.006153756 | 0.005666074 | 110.6657 | 245.058 | 0.01181983 | 0.1342971
0.066 | 0.529515 | 0.568499 | 0.0059256 | 0.005670306 | 89.58359 | 240.4154 | 0.01159591 | 0.05366501
0.068 | 0.531465 | 0.4409164 | 0.005826589 | 0.005568748 | 69.47923 | 236.2571 | 0.01139534 | -0.01242169
0.07 | 0.53244 | 0.3525004 | 0.005912686 | 0.005416412 | 55.54672 | 234.8837 | 0.0113291 | -0.06292081
0.072 | 0.53829 | 0.2543897 | 0.00593421 | 0.005209065 | 40.08652 | 231.0311 | 0.01114327 | -0.09703595
0.074 | 0.533415 | 0.1966091 | 0.005581214 | 0.005382559 | 30.9815 | 227.3095 | 0.01096377 | -0.1142291
0.076 | 0.51489 | 0.1547279 | 0.005645786 | 0.005264075 | 24.38189 | 226.1918 | 0.01090986 | -0.1142291
0.078 | 0.51879 | 0.1143978 | 0.005680225 | 0.005056728 | 18.02671 | 222.6069 | 0.01073695 | -0.09703595
0.08 | 0.515865 | 0.1019886 | 0.005245437 | 0.005340243 | 16.07127 | 219.4706 | 0.01058568 | -0.06292081
0.082 | 0.52659 | 0.0973351 | 0.005322924 | 0.005369864 | 15.33798 | 221.6913 | 0.01069279 | -0.01242169
0.084 | 0.515865 | 0.1008252 | 0.005516641 | 0.005149823 | 15.88795 | 221.1455 | 0.01066646 | 0.05366501
0.086 | 0.5070899 | 0.1070298 | 0.005361667 | 0.005175212 | 16.86567 | 218.4588 | 0.01053688 | 0.1342971
0.088 | 0.515865 | 0.1171123 | 0.005086158 | 0.005382559 | 18.45446 | 217.0456 | 0.01046872 | 0.2282028
0.09 | 0.5061149 | 0.1555035 | 0.005460679 | 0.005099044 | 24.50411 | 218.9324 | 0.01055972 | 0.3339014
0.092 | 0.5061149 | 0.2415927 | 0.005581214 | 0.005031339 | 38.06997 | 220.0278 | 0.01061255 | 0.4497259
0.094 | 0.519765 | 0.3645219 | 0.005335838 | 0.005352938 | 57.44105 | 221.6081 | 0.01068878 | 0.5738495
0.096 | 0.52659 | 0.5169231 | 0.005563995 | 0.005340243 | 81.4563 | 226.0752 | 0.01090424 | 0.7043149
0.098 | 0.535365 | 0.6704876 | 0.005839504 | 0.005162517 | 105.6549 | 228.1025 | 0.01100202 | 0.8390645

## Stage 001 Cycle 102
Wfm time(s) | Wfm Actuator LVDT (mm) | Wfm Load (kN) | Wfm ITSM #1 (mm) | Wfm ITSM #2 (mm) | Wfm Horizontal Stress (kPa) | Wfm Horizontal Strain (ustrain) | Wfm Horizontal Deformation (mm) | Wfm Output (V)
0 | 0.53829 | 0.8391759 | 0.005615653 | 0.005509506 | 132.2366 | 230.6555 | 0.01112516 | 0.9761656
0.002 | 0.547065 | 1.016783 | 0.005538166 | 0.005797253 | 160.2239 | 235.0148 | 0.01133542 | 1.113065
0.004 | 0.5636401 | 1.184696 | 0.005951429 | 0.005666074 | 186.6834 | 240.8632 | 0.0116175 | 1.247806
0.006 | 0.5694901 | 1.368508 | 0.006033221 | 0.005746474 | 215.6484 | 244.2259 | 0.0117797 | 1.378262
0.008 | 0.5753401 | 1.539523 | 0.005951429 | 0.006072305 | 242.5968 | 249.2855 | 0.01202373 | 1.502377
0.01 | 0.5831401 | 1.69619 | 0.006231243 | 0.005991905 | 267.2842 | 253.4199 | 0.01222315 | 1.618194
0.012 | 0.5811901 | 1.85751 | 0.006549801 | 0.005886116 | 292.7049 | 257.8312 | 0.01243592 | 1.723885
0.014 | 0.5811901 | 2.001768 | 0.006386217 | 0.006305042 | 315.4369 | 263.1251 | 0.01269126 | 1.817785
0.016 | 0.5802151 | 2.128575 | 0.006571325 | 0.006271189 | 335.4191 | 266.2611 | 0.01284251 | 1.898411
0.018 | 0.5889901 | 2.254607 | 0.006855444 | 0.006161168 | 355.279 | 269.8706 | 0.01301661 | 1.964493
0.02 | 0.5919152 | 2.345737 | 0.006670336 | 0.006465841 | 369.6393 | 272.3495 | 0.01313618 | 2.014989
0.022 | 0.5967902 | 2.439582 | 0.006747823 | 0.006635104 | 384.4273 | 277.4653 | 0.01338293 | 2.049102
0.024 | 0.6006902 | 2.514038 | 0.00707499 | 0.006440452 | 396.1599 | 280.2127 | 0.01351544 | 2.066294
0.026 | 0.6094652 | 2.554755 | 0.006726299 | 0.006787441 | 402.5762 | 280.1774 | 0.01351374 | 2.066294
0.028 | 0.6036152 | 2.587718 | 0.006932931 | 0.006694346 | 407.7703 | 282.5314 | 0.01362728 | 2.049102
0.03 | 0.6006902 | 2.599739 | 0.006924321 | 0.006762051 | 409.6647 | 283.7566 | 0.01368637 | 2.014989
0.032 | 0.6084902 | 2.597412 | 0.007204135 | 0.006660494 | 409.298 | 287.4523 | 0.01386463 | 1.964493
0.034 | 0.6055652 | 2.592371 | 0.007143868 | 0.006711273 | 408.5036 | 287.2556 | 0.01385514 | 1.898411
0.036 | 0.6123902 | 2.585003 | 0.007031942 | 0.006884767 | 407.3426 | 288.5321 | 0.01391671 | 1.817785
0.038 | 0.6094652 | 2.574533 | 0.007238574 | 0.006664725 | 405.6927 | 288.2541 | 0.0139033 | 1.723885
0.04 | 0.6006902 | 2.547 | 0.006993199 | 0.006842451 | 401.3541 | 286.8515 | 0.01383565 | 1.618194
0.042 | 0.6104402 | 2.455869 | 0.006915712 | 0.006880535 | 386.9938 | 286.0346 | 0.01379625 | 1.502377
0.044 | 0.6075152 | 2.330226 | 0.007143868 | 0.006605483 | 367.195 | 285.0623 | 0.01374935 | 1.378262
0.046 | 0.6036152 | 2.175498 | 0.006726299 | 0.00691862 | 342.8131 | 282.8971 | 0.01364492 | 1.247806
0.048 | 0.5948402 | 2.014565 | 0.006777957 | 0.006601252 | 317.4535 | 277.3882 | 0.01337921 | 1.113065
0.05 | 0.5909401 | 1.850142 | 0.006855444 | 0.006415063 | 291.5439 | 275.1345 | 0.01327051 | 0.9761656
0.052 | 0.5909401 | 1.676413 | 0.006696165 | 0.006393905 | 264.1677 | 271.3936 | 0.01309007 | 0.8392662
0.054 | 0.5850901 | 1.506561 | 0.006653117 | 0.006237337 | 237.4026 | 267.255 | 0.01289045 | 0.7045257
0.056 | 0.5860651 | 1.334383 | 0.006670336 | 0.006076537 | 210.2709 | 264.2782 | 0.01274687 | 0.5740692
0.058 | 0.5860651 | 1.162204 | 0.006476619 | 0.005958053 | 183.1392 | 257.8054 | 0.01243467 | 0.4499539
0.06 | 0.5714401 | 1.002047 | 0.006338864 | 0.005898811 | 157.9018 | 253.7211 | 0.01223768 | 0.3341373
0.062 | 0.5685151 | 0.844605 | 0.006188195 | 0.005848032 | 133.0921 | 249.5445 | 0.01203623 | 0.2284459
0.064 | 0.5665651 | 0.6964695 | 0.006054745 | 0.005754937 | 109.7491 | 244.8476 | 0.01180968 | 0.1345465
0.066 | 0.5577901 | 0.5708258 | 0.0059256 | 0.005746474 | 89.95024 | 241.9946 | 0.01167207 | 0.05391996
0.068 | 0.550965 | 0.4432431 | 0.005822284 | 0.005619527 | 69.84587 | 237.2206 | 0.01144181 | -0.01216225
0.07 | 0.54219 | 0.3525004 | 0.005718968 | 0.005551822 | 55.54672 | 233.6749 | 0.01127079 | -0.06265795
0.072 | 0.54219 | 0.2625333 | 0.005822284 | 0.005420643 | 41.36978 | 233.0972 | 0.01124293 | -0.09677077
0.074 | 0.541215 | 0.1919557 | 0.005779236 | 0.005234454 | 30.24821 | 228.3445 | 0.01101369 | -0.1139627
0.076 | 0.53049 | 0.1512378 | 0.005658701 | 0.005255612 | 23.83192 | 226.2841 | 0.01091431 | -0.1139627
0.078 | 0.541215 | 0.1143978 | 0.005628567 | 0.005128665 | 18.02671 | 223.0274 | 0.01075723 | -0.09677077
0.08 | 0.54219 | 0.1008252 | 0.005520946 | 0.005141359 | 15.88795 | 221.0593 | 0.01066231 | -0.06265795
0.082 | 0.54024 | 0.09772289 | 0.005520946 | 0.005128665 | 15.39909 | 220.7961 | 0.01064961 | -0.01216225
0.084 | 0.531465 | 0.101213 | 0.005486508 | 0.005175212 | 15.94906 | 221.0471 | 0.01066172 | 0.05391996
0.086 | 0.53244 | 0.1070298 | 0.005413325 | 0.005179444 | 16.86567 | 219.6176 | 0.01059277 | 0.1345465
0.088 | 0.541215 | 0.1175001 | 0.005331534 | 0.005217528 | 18.51557 | 218.7114 | 0.01054906 | 0.2284459
0.09 | 0.54804 | 0.1512378 | 0.005266961 | 0.005264075 | 23.83192 | 218.3377 | 0.01053104 | 0.3341373
0.092 | 0.54804 | 0.2423683 | 0.005486508 | 0.00511597 | 38.19219 | 219.8189 | 0.01060248 | 0.4499539
0.094 | 0.5587651 | 0.360644 | 0.005482203 | 0.005230222 | 56.82997 | 222.0984 | 0.01071243 | 0.5740692
0.096 | 0.54804 | 0.5095551 | 0.005581214 | 0.005314854 | 80.29525 | 225.9058 | 0.01089607 | 0.7045257
0.098 | 0.5704651 | 0.6732021 | 0.005757712 | 0.005285233 | 106.0826 | 228.951 | 0.01104294 | 0.8392662

## Stage 002 Data
Data time(s) | Data Cycle | Data Actuator LVDT (mm) Max | Data Actuator LVDT (mm) Min | Data Actuator LVDT (mm) PK-PK | Data Actuator LVDT (mm) Mean | Data Load (kN) Max | Data Load (kN) Min | Data Load (kN) PK-PK | Data Load (kN) Mean | Data ITSM #1 (mm) Max | Data ITSM #1 (mm) Min | Data ITSM #1 (mm) PK-PK | Data ITSM #1 (mm) Mean | Data ITSM #2 (mm) Max | Data ITSM #2 (mm) Min | Data ITSM #2 (mm) PK-PK | Data ITSM #2 (mm) Mean | Data Thermo #1 (DegC) | Data Thermo #2 (DegC) | Data Horizontal Stress (kPa) Max | Data Horizontal Stress (kPa) Min | Data Horizontal Stress (kPa) PK-PK | Data Horizontal Stress (kPa) Mean | Data Horizontal Strain (ustrain) Max | Data Horizontal Strain (ustrain) Min | Data Horizontal Strain (ustrain) PK-PK | Data Horizontal Strain (ustrain) Mean | Data Horizontal Deformation (mm) Max | Data Horizontal Deformation (mm) Min | Data Horizontal Deformation (mm) PK-PK | Data Horizontal Deformation (mm) Mean | Data Phase | Data Stiffness (MPa)
18.6 | 93 | 0.3413395 | 0.2370142 | 0.1043253 | 0.2903859 | 2.593922 | 0.1016008 | 2.492321 | 1.351205 | 0.0107384 | 0.008017748 | 0.002720653 | 0.009242387 | 0.01006268 | 0.007845334 | 0.002217344 | 0.008852956 | 17.85663 | 15.10476 | 408.7481 | 16.01016 | 392.7379 | 212.9217 | 414.3521 | 335.3708 | 78.98132 | 375.1668 | 0.01998536 | 0.01617587 | 0.003809489 | 0.01809534 | 161.652 | 10554.12
18.8 | 94 | 0.3969147 | 0.2526143 | 0.1443004 | 0.35263 | 2.603617 | 0.1027641 | 2.500853 | 1.351833 | 0.01063078 | 0.008034968 | 0.002595813 | 0.009262964 | 0.01006268 | 0.007870723 | 0.002191954 | 0.008873267 | 17.88676 | 15.10476 | 410.2757 | 16.19349 | 394.0823 | 213.0207 | 415.0574 | 336.1953 | 78.86205 | 376.0145 | 0.02001938 | 0.01621564 | 0.003803737 | 0.01813623 | 160.8061 | 10609.58
19 | 95 | 0.4875899 | 0.3666896 | 0.1209003 | 0.4196322 | 2.598576 | 0.09811068 | 2.500465 | 1.351151 | 0.01065231 | 0.008103845 | 0.00254846 | 0.009274587 | 0.01014731 | 0.00794266 | 0.002204649 | 0.008903227 | 17.85663 | 15.10476 | 409.4814 | 15.4602 | 394.0212 | 212.9132 | 417.3821 | 336.198 | 81.1841 | 376.8767 | 0.0201315 | 0.01621577 | 0.003915736 | 0.01817781 | 162.3135 | 10286.17 | 10534.55
19.2 | 96 | 0.5733901 | 0.4329897 | 0.1404004 | 0.5096834 | 2.602066 | 0.1031519 | 2.498914 | 1.352477 | 0.0108245 | 0.008168418 | 0.002656081 | 0.009309887 | 0.0100796 | 0.008001902 | 0.002077702 | 0.008899334 | 17.88676 | 15.10476 | 410.0313 | 16.25459 | 393.7767 | 213.1222 | 417.2218 | 338.558 | 78.6638 | 377.5278 | 0.02012377 | 0.0163296 | 0.003794175 | 0.01820922 | 162.1838 | 10629.98
19.4 | 97 | 0.6660153 | 0.5051399 | 0.1608754 | 0.6011777 | 2.598188 | 0.09772289 | 2.500465 | 1.35119 | 0.0107341 | 0.008086626 | 0.002647471 | 0.009333821 | 0.01005421 | 0.007934197 | 0.002120017 | 0.008939449 | 17.85663 | 15.13469 | 409.4202 | 15.39909 | 394.0212 | 212.9193 | 418.1029 | 339.2811 | 78.82177 | 378.8558 | 0.02016627 | 0.01636448 | 0.003801794 | 0.01827327 | 161.1826 | 10592.87

## Stage 002 Cycle 093
Wfm time(s) | Wfm Actuator LVDT (mm) | Wfm Load (kN) | Wfm ITSM #1 (mm) | Wfm ITSM #2 (mm) | Wfm Horizontal Stress (kPa) | Wfm Horizontal Strain (ustrain) | Wfm Horizontal Deformation (mm) | Wfm Output (V)
0 | 0.2457893 | 1.003211 | 0.008827057 | 0.008221944 | 158.0851 | 353.4732 | 0.017049 | 0.9714346
0.004 | 0.2438393 | 1.172675 | 0.009020774 | 0.008255796 | 184.7891 | 358.1914 | 0.01727657 | 1.106407
0.008 | 0.2691893 | 1.340975 | 0.009046603 | 0.008386975 | 211.3097 | 361.4466 | 0.01743358 | 1.239251
0.012 | 0.2779643 | 1.505398 | 0.008921763 | 0.008797437 | 237.2193 | 367.3683 | 0.0177192 | 1.367872
0.016 | 0.2691893 | 1.673311 | 0.009167138 | 0.008797437 | 263.6789 | 372.4557 | 0.01796458 | 1.49024
0.02 | 0.2584643 | 1.832692 | 0.009270454 | 0.008865143 | 288.794 | 376.0014 | 0.0181356 | 1.604427
0.024 | 0.2721143 | 1.972296 | 0.009347941 | 0.00907249 | 310.7927 | 381.9068 | 0.01842043 | 1.708631
0.028 | 0.2545643 | 2.1119 | 0.009296283 | 0.009347542 | 332.7914 | 386.5384 | 0.01864383 | 1.801209
0.032 | 0.2867394 | 2.234054 | 0.009567488 | 0.009305226 | 352.0403 | 391.2839 | 0.01887271 | 1.880701
0.036 | 0.2877144 | 2.333716 | 0.009709547 | 0.009394089 | 367.7449 | 396.0715 | 0.01910364 | 1.945853
0.04 | 0.2643143 | 2.427173 | 0.009576097 | 0.009669141 | 382.4718 | 399.0074 | 0.01924524 | 1.995638
0.044 | 0.2877144 | 2.491546 | 0.009842997 | 0.009622594 | 392.6157 | 403.5759 | 0.01946559 | 2.029271
0.048 | 0.2955144 | 2.542734 | 0.01006254 | 0.009554889 | 400.6819 | 406.724 | 0.01961743 | 2.046221
0.052 | 0.3062394 | 2.581901 | 0.01018308 | 0.009529499 | 406.8537 | 408.6966 | 0.01971258 | 2.046221
0.056 | 0.2945394 | 2.591595 | 0.01019169 | 0.009576047 | 408.3814 | 409.8402 | 0.01976773 | 2.029271
0.06 | 0.3130644 | 2.593922 | 0.009735376 | 0.01006268 | 408.7481 | 410.4688 | 0.01979805 | 1.995638
0.064 | 0.3111144 | 2.588493 | 0.01030361 | 0.009605668 | 407.8926 | 412.7748 | 0.01990928 | 1.945853
0.068 | 0.3413395 | 2.578411 | 0.0107384 | 0.009174047 | 406.3038 | 412.8405 | 0.01991245 | 1.880701
0.072 | 0.3111144 | 2.563675 | 0.01024765 | 0.009677604 | 403.9817 | 413.106 | 0.01992526 | 1.801209
0.076 | 0.3052644 | 2.533427 | 0.01004963 | 0.00993573 | 399.2153 | 414.3521 | 0.01998536 | 1.708631
0.08 | 0.3150144 | 2.448501 | 0.009967837 | 0.009927267 | 385.8327 | 412.4809 | 0.0198951 | 1.604427
0.084 | 0.3062394 | 2.317041 | 0.01035097 | 0.009449099 | 365.1173 | 410.5105 | 0.01980007 | 1.49024
0.088 | 0.3091644 | 2.175498 | 0.01048872 | 0.009203668 | 342.8131 | 408.2781 | 0.01969239 | 1.367872
0.092 | 0.3208645 | 2.02426 | 0.009808558 | 0.009745309 | 318.9811 | 405.4061 | 0.01955387 | 1.239251
0.096 | 0.3237895 | 1.86643 | 0.00964928 | 0.009724152 | 294.1104 | 401.6651 | 0.01937343 | 1.106407
0.1 | 0.3276895 | 1.707048 | 0.009967837 | 0.009199437 | 268.9952 | 397.3909 | 0.01916727 | 0.9714346
0.104 | 0.3306145 | 1.539523 | 0.009795644 | 0.009224826 | 242.5968 | 394.3473 | 0.01902047 | 0.8364618
0.108 | 0.2906394 | 1.366957 | 0.009657889 | 0.009064026 | 215.4039 | 388.1574 | 0.01872192 | 0.7036177
0.112 | 0.2945394 | 1.195554 | 0.00951583 | 0.008928616 | 188.3944 | 382.4047 | 0.01844445 | 0.5749971
0.116 | 0.3052644 | 1.032683 | 0.009188663 | 0.009025942 | 162.7293 | 377.6395 | 0.0182146 | 0.4526287
0.12 | 0.2916144 | 0.8798938 | 0.009029384 | 0.008958237 | 138.6529 | 372.9334 | 0.01798762 | 0.3384421
0.124 | 0.3052644 | 0.7290438 | 0.009180053 | 0.008594322 | 114.8821 | 368.5123 | 0.01777437 | 0.2342382
0.128 | 0.3062394 | 0.5917664 | 0.009171443 | 0.008382743 | 93.25004 | 363.9471 | 0.01755419 | 0.1416603
0.132 | 0.2925894 | 0.4680616 | 0.008706521 | 0.008594322 | 73.75675 | 358.6946 | 0.01730084 | 0.06216842
0.136 | 0.2916144 | 0.3687876 | 0.008684997 | 0.008420827 | 58.11323 | 354.6514 | 0.01710582 | -0.002983759
0.14 | 0.2857644 | 0.2780449 | 0.008637644 | 0.008264259 | 43.81408 | 350.4235 | 0.0169019 | -0.05276878
0.144 | 0.2955144 | 0.1977725 | 0.008577377 | 0.008200786 | 31.16482 | 347.858 | 0.01677816 | -0.08640151
0.148 | 0.2857644 | 0.1558913 | 0.008495585 | 0.008209249 | 24.56521 | 346.3377 | 0.01670483 | -0.1033515
0.152 | 0.2867394 | 0.1217658 | 0.008344916 | 0.008154238 | 19.18775 | 342.0734 | 0.01649915 | -0.1033515
0.156 | 0.2984394 | 0.1016008 | 0.008387964 | 0.008039986 | 16.01016 | 340.5971 | 0.01642795 | -0.08640151
0.16 | 0.2818644 | 0.1023764 | 0.008159808 | 0.008183859 | 16.13238 | 338.8497 | 0.01634367 | -0.05276878
0.164 | 0.2691893 | 0.108581 | 0.008340611 | 0.007972281 | 17.1101 | 338.2116 | 0.01631289 | -0.002983759
0.168 | 0.2623643 | 0.1182757 | 0.008392269 | 0.007938428 | 18.63779 | 338.5808 | 0.0163307 | 0.06216842
0.172 | 0.2682143 | 0.1310728 | 0.008151198 | 0.008048449 | 20.65433 | 335.8638 | 0.01619965 | 0.1416603
0.176 | 0.2370142 | 0.1624837 | 0.008245904 | 0.007929965 | 25.60404 | 335.3708 | 0.01617587 | 0.2342382
0.18 | 0.2545643 | 0.2559409 | 0.008017748 | 0.008221944 | 40.33095 | 336.694 | 0.01623969 | 0.3384421
0.184 | 0.2701643 | 0.3858503 | 0.008228685 | 0.008056912 | 60.80196 | 337.6458 | 0.0162856 | 0.4526287
0.188 | 0.2740643 | 0.5285567 | 0.008663473 | 0.007845334 | 83.28952 | 342.2735 | 0.01650881 | 0.5749971
0.192 | 0.3276895 | 0.6821213 | 0.008405183 | 0.008217712 | 107.4881 | 344.6389 | 0.0166229 | 0.7036177
0.196 | 0.3150144 | 0.8457683 | 0.008801228 | 0.008069607 | 133.2755 | 349.7794 | 0.01687083 | 0.8364618

## Stage 002 Cycle 094
Wfm time(s) | Wfm Actuator LVDT (mm) | Wfm Load (kN) | Wfm ITSM #1 (mm) | Wfm ITSM #2 (mm) | Wfm Horizontal Stress (kPa) | Wfm Horizontal Strain (ustrain) | Wfm Horizontal Deformation (mm) | Wfm Output (V)
0 | 0.3237895 | 1.007864 | 0.008573072 | 0.008429291 | 158.8184 | 352.5063 | 0.01700236 | 0.9716642
0.004 | 0.2886894 | 1.169572 | 0.00874957 | 0.008518154 | 184.3002 | 358.008 | 0.01726772 | 1.106681
0.008 | 0.2779643 | 1.339812 | 0.009137005 | 0.008365817 | 211.1264 | 362.8822 | 0.01750282 | 1.239568
0.012 | 0.2682143 | 1.511602 | 0.009291979 | 0.008446217 | 238.197 | 367.7622 | 0.0177382 | 1.36823
0.016 | 0.2721143 | 1.674086 | 0.009356551 | 0.008691648 | 263.8011 | 374.1894 | 0.0180482 | 1.490638
0.02 | 0.2526143 | 1.825712 | 0.008947592 | 0.009220595 | 287.6941 | 376.6771 | 0.01816819 | 1.604862
0.024 | 0.2935644 | 1.973847 | 0.009464172 | 0.009017479 | 311.0372 | 383.1761 | 0.01848165 | 1.7091
0.028 | 0.3335395 | 2.110737 | 0.009709547 | 0.008996321 | 332.6081 | 387.8247 | 0.01870587 | 1.801708
0.032 | 0.3442645 | 2.228625 | 0.00949861 | 0.0093687 | 351.1848 | 391.1718 | 0.01886731 | 1.881226
0.036 | 0.3647396 | 2.333716 | 0.009601926 | 0.00955912 | 367.7449 | 397.2618 | 0.01916105 | 1.946399
0.04 | 0.3510895 | 2.41709 | 0.009606231 | 0.00963952 | 380.883 | 399.018 | 0.01924575 | 1.9962
0.044 | 0.3647396 | 2.496587 | 0.00988174 | 0.009550657 | 393.4101 | 402.8877 | 0.0194324 | 2.029844
0.048 | 0.3501145 | 2.547775 | 0.009959227 | 0.009609899 | 401.4763 | 405.7225 | 0.01956913 | 2.046799
0.052 | 0.3871646 | 2.577635 | 0.009920484 | 0.009732615 | 406.1815 | 407.4634 | 0.0196531 | 2.046799
0.056 | 0.3861896 | 2.597025 | 0.009855911 | 0.009965351 | 409.2369 | 410.9499 | 0.01982126 | 2.029844
0.06 | 0.3627896 | 2.603617 | 0.01034666 | 0.009499878 | 410.2757 | 411.474 | 0.01984654 | 1.9962
0.064 | 0.3715646 | 2.593534 | 0.01057051 | 0.009385626 | 408.687 | 413.7463 | 0.01995614 | 1.946399
0.068 | 0.3969147 | 2.584227 | 0.01015725 | 0.009842636 | 407.2204 | 414.6533 | 0.01999989 | 1.881226
0.072 | 0.3959396 | 2.571043 | 0.01031653 | 0.009690299 | 405.1427 | 414.7972 | 0.02000683 | 1.801708
0.076 | 0.3930146 | 2.536917 | 0.01030792 | 0.009711457 | 399.7653 | 415.0574 | 0.02001938 | 1.7091
0.08 | 0.3705896 | 2.450052 | 0.01063078 | 0.009330615 | 386.0772 | 413.8553 | 0.0199614 | 1.604862
0.084 | 0.3852146 | 2.316653 | 0.01023474 | 0.009643752 | 365.0562 | 412.1364 | 0.01987849 | 1.490638
0.088 | 0.3744896 | 2.172395 | 0.00964067 | 0.01006268 | 342.3242 | 408.5052 | 0.01970335 | 1.36823
0.092 | 0.3627896 | 2.021158 | 0.0101142 | 0.009444868 | 318.4923 | 405.5139 | 0.01955907 | 1.239568
0.096 | 0.3588896 | 1.868756 | 0.01014434 | 0.009313689 | 294.477 | 403.419 | 0.01945802 | 1.106681
0.1 | 0.3676646 | 1.703558 | 0.009670804 | 0.009529499 | 268.4452 | 398.0757 | 0.0192003 | 0.9716642
0.104 | 0.3618146 | 1.537197 | 0.009623451 | 0.009360236 | 242.2301 | 393.5847 | 0.01898369 | 0.8366476
0.108 | 0.3754646 | 1.372386 | 0.009584707 | 0.009233289 | 216.2594 | 390.1494 | 0.018818 | 0.7037603
0.112 | 0.3783896 | 1.199044 | 0.009386685 | 0.009089416 | 188.9444 | 383.061 | 0.0184761 | 0.575098
0.116 | 0.3705896 | 1.036173 | 0.009399599 | 0.008924385 | 163.2792 | 379.9072 | 0.01832398 | 0.4526898
0.12 | 0.3666896 | 0.8733014 | 0.009231711 | 0.00883129 | 137.6141 | 374.4963 | 0.018063 | 0.3384662
0.124 | 0.3666896 | 0.7274926 | 0.009106871 | 0.008717037 | 114.6377 | 369.5392 | 0.01782391 | 0.2342284
0.128 | 0.3744896 | 0.5948687 | 0.008943287 | 0.008657795 | 93.7389 | 364.9194 | 0.01760108 | 0.1416205
0.132 | 0.3549895 | 0.4742662 | 0.009050908 | 0.008315038 | 74.73447 | 360.0444 | 0.01736595 | 0.0621028
0.136 | 0.3471895 | 0.3652975 | 0.009098261 | 0.008094996 | 57.56326 | 356.4641 | 0.01719326 | -0.003070539
0.14 | 0.3384145 | 0.2706769 | 0.008530023 | 0.00845468 | 42.65303 | 352.1402 | 0.0169847 | -0.05287173
0.144 | 0.3471895 | 0.2070795 | 0.008392269 | 0.008391206 | 32.6314 | 347.9682 | 0.01678348 | -0.08651537
0.148 | 0.3491395 | 0.1586058 | 0.008426707 | 0.008272722 | 24.99297 | 346.2257 | 0.01669943 | -0.1034709
0.152 | 0.3569396 | 0.1186635 | 0.008547243 | 0.008031523 | 18.69889 | 343.724 | 0.01657877 | -0.1034709
0.156 | 0.3657146 | 0.1070298 | 0.008530023 | 0.00799767 | 16.86567 | 342.6651 | 0.01652769 | -0.08651537
0.16 | 0.3549895 | 0.1027641 | 0.008254514 | 0.008150007 | 16.19349 | 340.1114 | 0.01640452 | -0.05287173
0.164 | 0.3510895 | 0.1054787 | 0.008245904 | 0.008099228 | 16.62124 | 338.8801 | 0.01634513 | -0.003070539
0.168 | 0.3462145 | 0.115949 | 0.008034968 | 0.008276954 | 18.27114 | 338.1915 | 0.01631192 | 0.0621028
0.172 | 0.3452395 | 0.1302972 | 0.008344916 | 0.007870723 | 20.53212 | 336.1953 | 0.01621564 | 0.1416205
0.176 | 0.3354895 | 0.1686883 | 0.008280343 | 0.007959586 | 26.58176 | 336.6989 | 0.01623993 | 0.2342284
0.18 | 0.3432895 | 0.2547775 | 0.008301867 | 0.007963818 | 40.14763 | 337.2329 | 0.01626569 | 0.3384662
0.184 | 0.3579146 | 0.382748 | 0.008426707 | 0.007963818 | 60.3131 | 339.8212 | 0.01639053 | 0.4526898
0.188 | 0.3764396 | 0.5293323 | 0.008220076 | 0.008302343 | 83.41174 | 342.5557 | 0.01652242 | 0.575098
0.192 | 0.3783896 | 0.6836724 | 0.008689302 | 0.008052681 | 107.7325 | 347.1079 | 0.01674198 | 0.7037603
0.196 | 0.3900896 | 0.8422782 | 0.008809837 | 0.008086533 | 132.7255 | 350.3088 | 0.01689637 | 0.8366476

## Stage 002 Cycle 095
Wfm time(s) | Wfm Actuator LVDT (mm) | Wfm Load (kN) | Wfm ITSM #1 (mm) | Wfm ITSM #2 (mm) | Wfm Horizontal Stress (kPa) | Wfm Horizontal Strain (ustrain) | Wfm Horizontal Deformation (mm) | Wfm Output (V)
0 | 0.3686396 | 0.9985573 | 0.008771094 | 0.008310807 | 157.3518 | 354.1553 | 0.0170819 | 0.971418
0.004 | 0.3803396 | 1.17345 | 0.008943287 | 0.008323501 | 184.9113 | 357.9886 | 0.01726679 | 1.10643
0.008 | 0.3666896 | 1.345629 | 0.008852886 | 0.008687416 | 212.043 | 363.6593 | 0.0175403 | 1.239312
0.012 | 0.3920396 | 1.5085 | 0.009059518 | 0.008712806 | 237.7082 | 368.4697 | 0.01777232 | 1.36797
0.016 | 0.4086147 | 1.671372 | 0.008969116 | 0.009076721 | 263.3733 | 374.1404 | 0.01804584 | 1.490374
0.02 | 0.4290897 | 1.83308 | 0.009563183 | 0.00875089 | 288.8551 | 379.7017 | 0.01831407 | 1.604593
0.024 | 0.4398148 | 1.978501 | 0.009593317 | 0.008920153 | 311.7705 | 383.8358 | 0.01851347 | 1.708827
0.028 | 0.4671148 | 2.10841 | 0.009270454 | 0.009495647 | 332.2415 | 389.0735 | 0.0187661 | 1.801432
0.032 | 0.4505398 | 2.234054 | 0.009416819 | 0.009605668 | 352.0403 | 394.3891 | 0.01902249 | 1.880947
0.036 | 0.4554148 | 2.334879 | 0.009942008 | 0.009233289 | 367.9283 | 397.5573 | 0.0191753 | 1.946118
0.04 | 0.4505398 | 2.423683 | 0.01008407 | 0.009296763 | 381.9219 | 401.8186 | 0.01938083 | 1.995917
0.044 | 0.4875899 | 2.496199 | 0.009748291 | 0.009758004 | 393.349 | 404.4198 | 0.01950629 | 2.029559
0.048 | 0.4573648 | 2.54351 | 0.009705242 | 0.009948425 | 400.8041 | 407.4752 | 0.01965367 | 2.046514
0.052 | 0.4437148 | 2.579574 | 0.0100238 | 0.009808783 | 406.4871 | 411.1846 | 0.01983258 | 2.046514
0.056 | 0.4388398 | 2.598576 | 0.01065231 | 0.009224826 | 409.4814 | 412.1083 | 0.01987713 | 2.029559
0.06 | 0.4134897 | 2.592371 | 0.01033375 | 0.009669141 | 408.5036 | 414.7156 | 0.02000289 | 1.995917
0.064 | 0.4290897 | 2.583452 | 0.009838692 | 0.01014731 | 407.0982 | 414.3654 | 0.019986 | 1.946118
0.068 | 0.4320147 | 2.576084 | 0.0102907 | 0.009686067 | 405.9371 | 414.174 | 0.01997677 | 1.880947
0.072 | 0.4524898 | 2.562123 | 0.01052316 | 0.009512573 | 403.7372 | 415.3965 | 0.02003573 | 1.801432
0.076 | 0.4495648 | 2.535754 | 0.01057051 | 0.009470257 | 399.5819 | 415.501 | 0.02004077 | 1.708827
0.08 | 0.4602898 | 2.445399 | 0.01018308 | 0.009948425 | 385.3439 | 417.3821 | 0.0201315 | 1.604593
0.084 | 0.4505398 | 2.318592 | 0.009821473 | 0.01003729 | 365.3617 | 411.7274 | 0.01985876 | 1.490374
0.088 | 0.4534648 | 2.17162 | 0.01041984 | 0.009356005 | 342.202 | 410.0084 | 0.01977585 | 1.36797
0.092 | 0.4427398 | 2.023484 | 0.01015294 | 0.009466026 | 318.8589 | 406.7559 | 0.01961897 | 1.239312
0.096 | 0.4349397 | 1.870695 | 0.009787034 | 0.009647983 | 294.7826 | 402.942 | 0.01943502 | 1.10643
0.1 | 0.4251897 | 1.707436 | 0.01005824 | 0.009224826 | 269.0563 | 399.7916 | 0.01928306 | 0.971418
0.104 | 0.4300647 | 1.539135 | 0.009894655 | 0.009131732 | 242.5357 | 394.4699 | 0.01902639 | 0.8364063
0.108 | 0.4154397 | 1.366957 | 0.009446952 | 0.009326384 | 215.4039 | 389.2235 | 0.01877334 | 0.7035238
0.112 | 0.4105647 | 1.19633 | 0.009343637 | 0.009224826 | 188.5166 | 384.9759 | 0.01856846 | 0.5748662
0.116 | 0.3969147 | 1.034234 | 0.009309198 | 0.009000553 | 162.9737 | 379.6121 | 0.01830975 | 0.4524624
0.12 | 0.4183647 | 0.8752403 | 0.009210187 | 0.008839753 | 137.9196 | 374.2255 | 0.01804994 | 0.3382428
0.124 | 0.3881396 | 0.7329217 | 0.009042298 | 0.008725501 | 115.4932 | 368.3759 | 0.0177678 | 0.2340088
0.128 | 0.3969147 | 0.5971954 | 0.009137005 | 0.008446217 | 94.10555 | 364.5491 | 0.01758322 | 0.1414042
0.132 | 0.4203147 | 0.4711639 | 0.008857191 | 0.008602785 | 74.24561 | 361.9939 | 0.01745998 | 0.06188944
0.136 | 0.4534648 | 0.3649097 | 0.008585986 | 0.008560469 | 57.50216 | 355.4937 | 0.01714646 | -0.003281546
0.14 | 0.4749149 | 0.281535 | 0.008796923 | 0.008260028 | 44.36404 | 353.6381 | 0.01705695 | -0.05308094
0.144 | 0.4446898 | 0.202426 | 0.008784008 | 0.008044218 | 31.89811 | 348.896 | 0.01682823 | -0.08672337
0.148 | 0.3783896 | 0.1492989 | 0.008594596 | 0.008166933 | 23.52639 | 347.5131 | 0.01676153 | -0.1036783
0.152 | 0.3735146 | 0.121378 | 0.008340611 | 0.008260028 | 19.12665 | 344.1774 | 0.01660064 | -0.1036783
0.156 | 0.3715646 | 0.1039275 | 0.008336306 | 0.008111923 | 16.37681 | 341.0176 | 0.01644823 | -0.08672337
0.16 | 0.3754646 | 0.09811068 | 0.008314782 | 0.008120386 | 15.4602 | 340.7468 | 0.01643517 | -0.05308094
0.164 | 0.3920396 | 0.1054787 | 0.008301867 | 0.008035754 | 16.62124 | 338.7244 | 0.01633762 | -0.003281546
0.168 | 0.3793646 | 0.115949 | 0.008314782 | 0.008010365 | 18.27114 | 338.4657 | 0.01632515 | 0.06188944
0.172 | 0.3871646 | 0.1302972 | 0.00810815 | 0.008179628 | 20.53212 | 337.691 | 0.01628778 | 0.1414042
0.176 | 0.3900896 | 0.1648104 | 0.008103845 | 0.008111923 | 25.97069 | 336.198 | 0.01621577 | 0.2340088
0.18 | 0.3969147 | 0.2508996 | 0.00834922 | 0.008010365 | 39.53655 | 339.1797 | 0.01635959 | 0.3382428
0.184 | 0.4017897 | 0.3858503 | 0.008314782 | 0.008166933 | 60.80196 | 341.7118 | 0.01648171 | 0.4524624
0.188 | 0.3949646 | 0.5343736 | 0.008560157 | 0.00794266 | 84.20613 | 342.1493 | 0.01650282 | 0.5748662
0.192 | 0.3949646 | 0.6813457 | 0.008486975 | 0.00823887 | 107.3659 | 346.7733 | 0.01672584 | 0.7035238
0.196 | 0.4154397 | 0.8387881 | 0.008620425 | 0.008323501 | 132.1755 | 351.2947 | 0.01694393 | 0.8364063

## Stage 002 Cycle 096
Wfm time(s) | Wfm Actuator LVDT (mm) | Wfm Load (kN) | Wfm ITSM #1 (mm) | Wfm ITSM #2 (mm) | Wfm Horizontal Stress (kPa) | Wfm Horizontal Strain (ustrain) | Wfm Horizontal Deformation (mm) | Wfm Output (V)
0 | 0.4602898 | 1.008252 | 0.008947592 | 0.008188091 | 158.8795 | 355.2704 | 0.01713568 | 0.9715385
0.004 | 0.5587651 | 1.174614 | 0.009093956 | 0.008260028 | 185.0946 | 359.7964 | 0.01735398 | 1.106548
0.008 | 0.5080649 | 1.337097 | 0.009098261 | 0.008408133 | 210.6987 | 362.9563 | 0.01750639 | 1.239427
0.012 | 0.4359148 | 1.508112 | 0.009012164 | 0.008793206 | 237.6471 | 369.1549 | 0.01780537 | 1.368083
0.016 | 0.4992899 | 1.677964 | 0.009270454 | 0.008746658 | 264.4121 | 373.5449 | 0.01801711 | 1.490484
0.02 | 0.4495648 | 1.828038 | 0.009425428 | 0.008882069 | 288.0608 | 379.5654 | 0.0183075 | 1.604701
0.024 | 0.4329897 | 1.971908 | 0.00924893 | 0.009279837 | 310.7316 | 384.1529 | 0.01852877 | 1.708933
0.028 | 0.4466398 | 2.110349 | 0.009550268 | 0.009161353 | 332.547 | 387.944 | 0.01871162 | 1.801536
0.032 | 0.4505398 | 2.228625 | 0.009692328 | 0.009330615 | 351.1848 | 394.3986 | 0.01902294 | 1.881049
0.036 | 0.4671148 | 2.337981 | 0.009533049 | 0.009669141 | 368.4171 | 398.1148 | 0.01920219 | 1.946219
0.04 | 0.529515 | 2.427561 | 0.009644975 | 0.009753773 | 382.5329 | 402.19 | 0.01939875 | 1.996017
0.044 | 0.517815 | 2.489995 | 0.009929094 | 0.009652215 | 392.3713 | 405.975 | 0.01958131 | 2.029659
0.048 | 0.5100149 | 2.551653 | 0.01012712 | 0.009537962 | 402.0873 | 407.7118 | 0.01966508 | 2.046614
0.052 | 0.529515 | 2.586554 | 0.01022182 | 0.00955912 | 407.587 | 410.114 | 0.01978094 | 2.046614
0.056 | 0.53829 | 2.599739 | 0.00989035 | 0.009978046 | 409.6647 | 411.9271 | 0.0198684 | 2.029659
0.06 | 0.535365 | 2.602066 | 0.009847302 | 0.0100796 | 410.0313 | 413.1402 | 0.01992691 | 1.996017
0.064 | 0.545115 | 2.596249 | 0.0108245 | 0.009212131 | 409.1147 | 415.4151 | 0.02003663 | 1.946219
0.068 | 0.533415 | 2.582676 | 0.01067813 | 0.0093687 | 406.9759 | 415.6267 | 0.02004683 | 1.881049
0.072 | 0.54609 | 2.570655 | 0.01031222 | 0.009745309 | 405.0816 | 415.8485 | 0.02005753 | 1.801536
0.076 | 0.5577901 | 2.536142 | 0.01022613 | 0.009897646 | 399.643 | 417.2218 | 0.02012377 | 1.708933
0.08 | 0.5109899 | 2.451216 | 0.01011851 | 0.009910341 | 386.2605 | 415.2537 | 0.02002885 | 1.604701
0.084 | 0.4700398 | 2.318592 | 0.0106437 | 0.009334847 | 365.3617 | 414.2108 | 0.01997854 | 1.490484
0.088 | 0.5100149 | 2.175498 | 0.0102046 | 0.009554889 | 342.8131 | 409.6693 | 0.01975949 | 1.368083
0.092 | 0.5548651 | 2.025035 | 0.009787034 | 0.009846867 | 319.1034 | 407.0654 | 0.0196339 | 1.239427
0.096 | 0.5616901 | 1.871859 | 0.009864521 | 0.009567583 | 294.9659 | 402.8816 | 0.0194321 | 1.106548
0.1 | 0.4573648 | 1.706273 | 0.009950618 | 0.009385626 | 268.873 | 400.8941 | 0.01933624 | 0.9715385
0.104 | 0.4641898 | 1.536421 | 0.009761205 | 0.00934331 | 242.1079 | 396.0898 | 0.01910452 | 0.8365295
0.108 | 0.5012399 | 1.365018 | 0.009761205 | 0.009093647 | 215.0984 | 390.9136 | 0.01885485 | 0.7036496
0.112 | 0.547065 | 1.199044 | 0.009662194 | 0.008979395 | 188.9444 | 386.492 | 0.01864159 | 0.5749945
0.116 | 0.53634 | 1.036948 | 0.009175748 | 0.009186742 | 163.4015 | 380.7055 | 0.01836249 | 0.4525931
0.12 | 0.529515 | 0.8787304 | 0.009231711 | 0.008860911 | 138.4696 | 375.1104 | 0.01809262 | 0.3383758
0.124 | 0.4710148 | 0.7274926 | 0.009317808 | 0.008598553 | 114.6377 | 371.456 | 0.01791636 | 0.2341439
0.128 | 0.4856399 | 0.5913786 | 0.009042298 | 0.008526617 | 93.18894 | 364.2525 | 0.01756892 | 0.1415411
0.132 | 0.4602898 | 0.4762052 | 0.008943287 | 0.008492764 | 75.04001 | 361.4979 | 0.01743605 | 0.06202784
0.136 | 0.4719898 | 0.3656853 | 0.008809837 | 0.008378512 | 57.62437 | 356.3623 | 0.01718835 | -0.003141862
0.14 | 0.5119649 | 0.2683502 | 0.008745265 | 0.00829388 | 42.28639 | 353.2689 | 0.01703915 | -0.05294028
0.144 | 0.54024 | 0.2008748 | 0.008431012 | 0.008488533 | 31.65368 | 350.7893 | 0.01691954 | -0.08658205
0.148 | 0.53439 | 0.1589936 | 0.00849128 | 0.008243101 | 25.05407 | 346.9503 | 0.01673438 | -0.1035366
0.152 | 0.53634 | 0.1194391 | 0.008517109 | 0.008073839 | 18.82111 | 343.9765 | 0.01659095 | -0.1035366
0.156 | 0.4973399 | 0.1031519 | 0.008383659 | 0.008154238 | 16.25459 | 342.8766 | 0.0165379 | -0.08658205
0.16 | 0.4953899 | 0.1047031 | 0.00835783 | 0.00815847 | 16.49902 | 342.4289 | 0.0165163 | -0.05294028
0.164 | 0.4885649 | 0.108581 | 0.008400878 | 0.00807807 | 17.1101 | 341.6545 | 0.01647895 | -0.003141862
0.168 | 0.5031899 | 0.1171123 | 0.008288953 | 0.008090765 | 18.45446 | 339.5971 | 0.01637972 | 0.06202784
0.172 | 0.531465 | 0.1322361 | 0.008327696 | 0.008001902 | 20.83766 | 338.558 | 0.0163296 | 0.1415411
0.176 | 0.5100149 | 0.1648104 | 0.008353525 | 0.008018828 | 25.97069 | 339.4445 | 0.01637235 | 0.2341439
0.18 | 0.521715 | 0.2563287 | 0.008168418 | 0.008166933 | 40.39206 | 338.6773 | 0.01633535 | 0.3383758
0.184 | 0.5607151 | 0.3835236 | 0.008486975 | 0.008031523 | 60.43532 | 342.4744 | 0.0165185 | 0.4525931
0.188 | 0.5733901 | 0.5273934 | 0.008585986 | 0.008001902 | 83.1062 | 343.9131 | 0.01658789 | 0.5749945
0.192 | 0.5529151 | 0.6832846 | 0.008422403 | 0.008306575 | 107.6714 | 346.8383 | 0.01672898 | 0.7036496
0.196 | 0.54219 | 0.8434416 | 0.008684997 | 0.00829388 | 132.9088 | 352.0194 | 0.01697888 | 0.8365295

## Stage 002 Cycle 097
Wfm time(s) | Wfm Actuator LVDT (mm) | Wfm Load (kN) | Wfm ITSM #1 (mm) | Wfm ITSM #2 (mm) | Wfm Horizontal Stress (kPa) | Wfm Horizontal Strain (ustrain) | Wfm Horizontal Deformation (mm) | Wfm Output (V)
0 | 0.5090399 | 1.002047 | 0.008719436 | 0.008416596 | 157.9018 | 355.2776 | 0.01713603 | 0.9713516
0.004 | 0.5616901 | 1.168021 | 0.008818447 | 0.008581627 | 184.0558 | 360.752 | 0.01740007 | 1.106367
0.008 | 0.5636401 | 1.346016 | 0.009141309 | 0.008463143 | 212.1041 | 364.9893 | 0.01760445 | 1.239253
0.012 | 0.537315 | 1.512766 | 0.009317808 | 0.008518154 | 238.3804 | 369.7891 | 0.01783596 | 1.367914
0.016 | 0.5704651 | 1.671759 | 0.009188663 | 0.009000553 | 263.4344 | 377.1131 | 0.01818922 | 1.490321
0.02 | 0.5870401 | 1.827651 | 0.0091327 | 0.009212131 | 287.9996 | 380.3394 | 0.01834483 | 1.604543
0.024 | 0.5850901 | 1.980827 | 0.009709547 | 0.008882069 | 312.1371 | 385.4559 | 0.01859162 | 1.70878
0.028 | 0.5938652 | 2.110349 | 0.009700938 | 0.009169816 | 332.547 | 391.2432 | 0.01887075 | 1.801387
0.032 | 0.5938652 | 2.226686 | 0.009537354 | 0.009461794 | 350.8793 | 393.9052 | 0.01899915 | 1.880904
0.036 | 0.6055652 | 2.333328 | 0.009614841 | 0.009622594 | 367.6838 | 398.8456 | 0.01923743 | 1.946077
0.04 | 0.5987402 | 2.419029 | 0.009894655 | 0.009457563 | 381.1886 | 401.2253 | 0.01935222 | 1.995877
0.044 | 0.6094652 | 2.494648 | 0.01003241 | 0.009571815 | 393.1045 | 406.4501 | 0.01960422 | 2.029521
0.048 | 0.5850901 | 2.548939 | 0.009808558 | 0.009931499 | 401.6596 | 409.2663 | 0.01974006 | 2.046476
0.052 | 0.6309153 | 2.576084 | 0.009942008 | 0.009846867 | 405.9371 | 410.2785 | 0.01978888 | 2.046476
0.056 | 0.6513903 | 2.596637 | 0.01012281 | 0.009770699 | 409.1758 | 412.4478 | 0.01989351 | 2.029521
0.06 | 0.6484653 | 2.598188 | 0.01044998 | 0.009529499 | 409.4202 | 414.2302 | 0.01997948 | 1.995877
0.064 | 0.6552903 | 2.588881 | 0.01032944 | 0.009758004 | 407.9537 | 416.4687 | 0.02008745 | 1.946077
0.068 | 0.6640653 | 2.578411 | 0.01006685 | 0.01005421 | 406.3038 | 417.1656 | 0.02012106 | 1.880904
0.072 | 0.6660153 | 2.566001 | 0.01039402 | 0.009711457 | 404.3483 | 416.8424 | 0.02010547 | 1.801387
0.076 | 0.6650403 | 2.536917 | 0.0107341 | 0.009432173 | 399.7653 | 418.1029 | 0.02016627 | 1.70878
0.08 | 0.6591903 | 2.448889 | 0.01044137 | 0.009694531 | 385.8939 | 417.4732 | 0.0201359 | 1.604543
0.084 | 0.6582153 | 2.316653 | 0.01005824 | 0.009994972 | 365.0562 | 415.7589 | 0.02005321 | 1.490321
0.088 | 0.6562653 | 2.173559 | 0.01006254 | 0.00988072 | 342.5075 | 413.4794 | 0.01994326 | 1.367914
0.092 | 0.6562653 | 2.022709 | 0.01042415 | 0.009284068 | 318.7367 | 408.6062 | 0.01970822 | 1.239253
0.096 | 0.6523653 | 1.869532 | 0.01012712 | 0.009482952 | 294.5993 | 406.5713 | 0.01961007 | 1.106367
0.1 | 0.6367653 | 1.704721 | 0.00976551 | 0.009525268 | 268.6286 | 399.9515 | 0.01929078 | 0.9713516
0.104 | 0.6387153 | 1.536033 | 0.00976551 | 0.009351773 | 242.0468 | 396.3545 | 0.01911728 | 0.8363363
0.108 | 0.6240902 | 1.371223 | 0.009644975 | 0.009284068 | 216.0761 | 392.4517 | 0.01892904 | 0.7034504
0.112 | 0.6162902 | 1.200983 | 0.009412514 | 0.009220595 | 189.2499 | 386.3162 | 0.01863311 | 0.5747893
0.116 | 0.6104402 | 1.033458 | 0.009459867 | 0.00899209 | 162.8515 | 382.5604 | 0.01845196 | 0.4523823
0.12 | 0.6065402 | 0.8740769 | 0.009322112 | 0.008894764 | 137.7363 | 377.6865 | 0.01821688 | 0.3381598
0.124 | 0.6153152 | 0.7305949 | 0.009025079 | 0.008898995 | 115.1265 | 371.6159 | 0.01792407 | 0.2339231
0.128 | 0.6114152 | 0.5960321 | 0.00912409 | 0.008573164 | 93.92223 | 366.9133 | 0.01769725 | 0.141316
0.132 | 0.6036152 | 0.4742662 | 0.009197272 | 0.008289649 | 74.73447 | 362.5525 | 0.01748692 | 0.06179915
0.136 | 0.6006902 | 0.3621951 | 0.008921763 | 0.008408133 | 57.0744 | 359.297 | 0.0173299 | -0.00337355
0.14 | 0.5909401 | 0.2753304 | 0.008641949 | 0.008530848 | 43.38632 | 356.0399 | 0.0171728 | -0.05317425
0.144 | 0.5909401 | 0.2125085 | 0.008495585 | 0.008433522 | 33.48691 | 350.9875 | 0.01692911 | -0.08681757
0.148 | 0.6104402 | 0.1512378 | 0.008814142 | 0.008069607 | 23.83192 | 350.0471 | 0.01688375 | -0.1037729
0.152 | 0.6133652 | 0.1182757 | 0.008560157 | 0.008209249 | 18.63779 | 347.6765 | 0.01676941 | -0.1037729
0.156 | 0.6016652 | 0.1047031 | 0.008474061 | 0.008141544 | 16.49902 | 344.4877 | 0.0166156 | -0.08681757
0.16 | 0.52659 | 0.09772289 | 0.008418098 | 0.008086533 | 15.39909 | 342.1869 | 0.01650463 | -0.05317425
0.164 | 0.5665651 | 0.1031519 | 0.008086626 | 0.008403901 | 16.25459 | 341.8945 | 0.01649053 | -0.00337355
0.168 | 0.52854 | 0.1132345 | 0.008271733 | 0.00815847 | 17.84339 | 340.6438 | 0.0164302 | 0.06179915
0.172 | 0.52854 | 0.1275827 | 0.008306172 | 0.008069607 | 20.10437 | 339.5155 | 0.01637578 | 0.141316
0.176 | 0.53829 | 0.1659738 | 0.008387964 | 0.007976512 | 26.15401 | 339.2811 | 0.01636448 | 0.2339231
0.18 | 0.5821651 | 0.2497363 | 0.008353525 | 0.00810346 | 39.35323 | 341.1991 | 0.01645698 | 0.3381598
0.184 | 0.5665651 | 0.3842991 | 0.008332001 | 0.008200786 | 60.55753 | 342.7707 | 0.01653279 | 0.4523823
0.188 | 0.5051399 | 0.5343736 | 0.008332001 | 0.008365817 | 84.20613 | 346.1922 | 0.01669782 | 0.5747893
0.192 | 0.5587651 | 0.6828968 | 0.008900239 | 0.007934197 | 107.6103 | 349.0247 | 0.01683444 | 0.7034504
0.196 | 0.6221402 | 0.8403393 | 0.008908849 | 0.008120386 | 132.42 | 353.0634 | 0.01702923 | 0.8363363

## Stage 003 Data
Data time(s) | Data Cycle | Data Actuator LVDT (mm) Max | Data Actuator LVDT (mm) Min | Data Actuator LVDT (mm) PK-PK | Data Actuator LVDT (mm) Mean | Data Load (kN) Max | Data Load (kN) Min | Data Load (kN) PK-PK | Data Load (kN) Mean | Data ITSM #1 (mm) Max | Data ITSM #1 (mm) Min | Data ITSM #1 (mm) PK-PK | Data ITSM #1 (mm) Mean | Data ITSM #2 (mm) Max | Data ITSM #2 (mm) Min | Data ITSM #2 (mm) PK-PK | Data ITSM #2 (mm) Mean | Data Thermo #1 (DegC) | Data Thermo #2 (DegC) | Data Horizontal Stress (kPa) Max | Data Horizontal Stress (kPa) Min | Data Horizontal Stress (kPa) PK-PK | Data Horizontal Stress (kPa) Mean | Data Horizontal Strain (ustrain) Max | Data Horizontal Strain (ustrain) Min | Data Horizontal Strain (ustrain) PK-PK | Data Horizontal Strain (ustrain) Mean | Data Horizontal Deformation (mm) Max | Data Horizontal Deformation (mm) Min | Data Horizontal Deformation (mm) PK-PK | Data Horizontal Deformation (mm) Mean | Data Phase | Data Stiffness (MPa)
13 | 13 | 2.824671 | 2.65112 | 0.1735504 | 2.75295 | 2.654417 | 0.1194391 | 2.534978 | 1.382251 | 0.01258517 | 0.009993666 | 0.002591508 | 0.0113193 | 0.01227579 | 0.009554889 | 0.002720901 | 0.01087895 | 17.79636 | 15.07483 | 418.2808 | 18.82111 | 399.4597 | 217.814 | 513.5627 | 406.9689 | 106.5938 | 460.2314 | 0.02477056 | 0.01962925 | 0.005141315 | 0.02219824 | 159.1158 | 8002.519
14 | 14 | 3.015771 | 2.845146 | 0.1706254 | 2.940579 | 2.647825 | 0.115949 | 2.531876 | 1.377582 | 0.01271001 | 0.01013573 | 0.002574289 | 0.01136467 | 0.01224617 | 0.00955912 | 0.002687048 | 0.01092262 | 17.79636 | 15.10476 | 417.242 | 18.27114 | 398.9709 | 217.0783 | 516.2661 | 408.5044 | 107.7616 | 462.0775 | 0.02490095 | 0.01970331 | 0.005197644 | 0.02228729 | 158.8224 | 7896.133
15 | 15 | 3.108397 | 3.003096 | 0.1053003 | 3.066861 | 2.642396 | 0.1132345 | 2.529161 | 1.37372 | 0.01280042 | 0.01017447 | 0.002625947 | 0.01143535 | 0.01227156 | 0.009702994 | 0.002568564 | 0.01100962 | 17.82649 | 15.07483 | 416.3865 | 17.84339 | 398.5431 | 216.4696 | 517.9512 | 412.1151 | 105.8361 | 465.3467 | 0.02498223 | 0.01987746 | 0.005104769 | 0.02244497 | 158.3651 | 8023.308 | 7999.82
16 | 16 | 3.301447 | 3.104497 | 0.1969505 | 3.218903 | 2.636191 | 0.1116833 | 2.524508 | 1.369757 | 0.01271862 | 0.01027348 | 0.002445144 | 0.01152627 | 0.01245352 | 0.009741078 | 0.002712437 | 0.01106437 | 17.82649 | 15.10476 | 415.4088 | 17.59896 | 397.8098 | 215.8451 | 520.3033 | 416.2796 | 104.0237 | 468.367 | 0.02509568 | 0.02007832 | 0.005017354 | 0.02259065 | 159.6034 | 8143.927
17 | 17 | 3.432097 | 3.307297 | 0.1248003 | 3.383289 | 2.630762 | 0.1101321 | 2.52063 | 1.366383 | 0.012964 | 0.01030792 | 0.002656081 | 0.01157647 | 0.01236888 | 0.009758004 | 0.00261088 | 0.01112176 | 17.82649 | 15.10476 | 414.5533 | 17.35453 | 397.1987 | 215.3135 | 523.9052 | 417.3384 | 106.5668 | 470.5973 | 0.02526941 | 0.0201294 | 0.005140013 | 0.02269822 | 158.7372 | 7933.211

## Stage 003 Cycle 013
Wfm time(s) | Wfm Actuator LVDT (mm) | Wfm Load (kN) | Wfm ITSM #1 (mm) | Wfm ITSM #2 (mm) | Wfm Horizontal Stress (kPa) | Wfm Horizontal Strain (ustrain) | Wfm Horizontal Deformation (mm) | Wfm Output (V)
0 | 2.66282 | 1.153285 | 0.01035527 | 0.01043082 | 181.7337 | 430.9536 | 0.0207861 | 0.9956376
0.02 | 2.65112 | 1.311891 | 0.01052316 | 0.01058316 | 206.7267 | 437.5928 | 0.02110632 | 1.130281
0.04 | 2.692071 | 1.478253 | 0.01068244 | 0.01076089 | 232.9418 | 444.5798 | 0.02144333 | 1.262801
0.06 | 2.696946 | 1.646165 | 0.01078576 | 0.01098939 | 259.4013 | 451.4594 | 0.02177515 | 1.391108
0.08 | 2.690121 | 1.809425 | 0.01095364 | 0.0111375 | 285.1276 | 458.0108 | 0.02209114 | 1.513178
0.1 | 2.690121 | 1.958723 | 0.01126359 | 0.01121366 | 308.654 | 466.0161 | 0.02247726 | 1.627086
0.12 | 2.712546 | 2.098328 | 0.0115391 | 0.01130676 | 330.6527 | 473.6583 | 0.02284586 | 1.731035
0.14 | 2.709621 | 2.232503 | 0.01157784 | 0.01148872 | 351.7959 | 478.234 | 0.02306656 | 1.823387
0.16 | 2.712546 | 2.351554 | 0.01179309 | 0.01163259 | 370.5559 | 485.6795 | 0.02342568 | 1.902685
0.18 | 2.720346 | 2.444236 | 0.01197389 | 0.01168337 | 385.1606 | 490.4808 | 0.02365726 | 1.967678
0.2 | 2.735946 | 2.517916 | 0.01216761 | 0.01170876 | 396.771 | 495.0235 | 0.02387636 | 2.017342
0.22 | 2.730096 | 2.58733 | 0.01236132 | 0.01181878 | 407.7092 | 501.3208 | 0.0241801 | 2.050892
0.24 | 2.725221 | 2.630762 | 0.0123398 | 0.01195419 | 414.5533 | 503.682 | 0.02429399 | 2.067801
0.26 | 2.726196 | 2.654417 | 0.01232258 | 0.01212768 | 418.2808 | 506.922 | 0.02445026 | 2.067801
0.28 | 2.733996 | 2.652866 | 0.01250338 | 0.01207691 | 418.0364 | 509.6178 | 0.02458029 | 2.050892
0.3 | 2.754471 | 2.637742 | 0.01244742 | 0.01219962 | 415.6532 | 511.0018 | 0.02464704 | 2.017342
0.32 | 2.757396 | 2.616802 | 0.01243451 | 0.01224194 | 412.3534 | 511.6113 | 0.02467644 | 1.967678
0.34 | 2.754471 | 2.576084 | 0.01249477 | 0.01227579 | 405.9371 | 513.5627 | 0.02477056 | 1.902685
0.36 | 2.741796 | 2.521018 | 0.01258517 | 0.01214038 | 397.2599 | 512.6295 | 0.02472555 | 1.823387
0.38 | 2.739846 | 2.451991 | 0.01256796 | 0.01212345 | 386.3827 | 511.9216 | 0.02469141 | 1.731035
0.4 | 2.738871 | 2.358534 | 0.01247755 | 0.01210653 | 371.6558 | 509.6964 | 0.02458408 | 1.627086
0.42 | 2.764221 | 2.238707 | 0.01232688 | 0.01208114 | 352.7736 | 506.0462 | 0.02440802 | 1.513178
0.44 | 2.753496 | 2.093286 | 0.01231827 | 0.01197535 | 329.8583 | 503.6744 | 0.02429362 | 1.391108
0.46 | 2.769096 | 1.938171 | 0.01230106 | 0.01174261 | 305.4153 | 498.4921 | 0.02404367 | 1.262801
0.48 | 2.769096 | 1.782667 | 0.01213747 | 0.01167491 | 280.9112 | 493.6969 | 0.02381238 | 1.130281
0.5 | 2.780796 | 1.616306 | 0.01206429 | 0.01143794 | 254.6961 | 487.2666 | 0.02350223 | 0.9956376
0.52 | 2.784696 | 1.447617 | 0.01203846 | 0.01123905 | 228.1143 | 482.6077 | 0.02327752 | 0.8609941
0.54 | 2.783721 | 1.275439 | 0.01194375 | 0.01100632 | 200.9826 | 475.8189 | 0.02295007 | 0.7284741
0.56 | 2.777871 | 1.111016 | 0.01175865 | 0.01087514 | 175.073 | 469.2614 | 0.02263379 | 0.6001675
0.58 | 2.778846 | 0.951247 | 0.01159506 | 0.01064663 | 149.8967 | 461.1323 | 0.0222417 | 0.4780976
0.6 | 2.776896 | 0.8034993 | 0.01146592 | 0.0104943 | 126.6147 | 455.2964 | 0.02196022 | 0.3641896
0.62 | 2.770071 | 0.6607929 | 0.01140996 | 0.01021925 | 104.1272 | 448.4335 | 0.0216292 | 0.26024
0.64 | 2.792496 | 0.5324346 | 0.01114736 | 0.01014308 | 83.9006 | 441.41 | 0.02129044 | 0.167888
0.66 | 2.765196 | 0.4226903 | 0.01102252 | 0.01000344 | 66.60717 | 435.9266 | 0.02102596 | 0.08859007
0.68 | 2.780796 | 0.3234162 | 0.01097086 | 0.009842636 | 50.96365 | 431.5218 | 0.0208135 | 0.02359686
0.7 | 2.774946 | 0.239266 | 0.01076854 | 0.009766467 | 37.70333 | 425.7478 | 0.020535 | -0.02606669
0.72 | 2.764221 | 0.1838121 | 0.01061356 | 0.009724152 | 28.96495 | 421.6574 | 0.02033771 | -0.05961735
0.74 | 2.752521 | 0.1458088 | 0.01048442 | 0.009660678 | 22.97642 | 417.6639 | 0.02014509 | -0.07652601
0.76 | 2.754471 | 0.1221536 | 0.01025196 | 0.009690299 | 19.24886 | 413.4584 | 0.01994225 | -0.07652601
0.78 | 2.765196 | 0.1194391 | 0.01018308 | 0.009643752 | 18.82111 | 411.0654 | 0.01982683 | -0.05961735
0.8 | 2.778846 | 0.1310728 | 0.01014864 | 0.009554889 | 20.65433 | 408.509 | 0.01970353 | -0.02606669
0.82 | 2.800296 | 0.1555035 | 0.01006685 | 0.009618362 | 24.50411 | 408.1292 | 0.01968521 | 0.02359686
0.84 | 2.787621 | 0.1935068 | 0.01001089 | 0.009618362 | 30.49264 | 406.9689 | 0.01962925 | 0.08859007
0.86 | 2.794446 | 0.239266 | 0.01008407 | 0.009592973 | 37.70333 | 407.9598 | 0.01967704 | 0.167888
0.88 | 2.777871 | 0.3028634 | 0.009993666 | 0.009652215 | 47.72496 | 407.3138 | 0.01964588 | 0.26024
0.9 | 2.772021 | 0.4017496 | 0.01007115 | 0.009724152 | 63.30737 | 410.4118 | 0.0197953 | 0.3641896
0.92 | 2.772021 | 0.533598 | 0.01009698 | 0.009804551 | 84.08392 | 412.6142 | 0.01990153 | 0.4780976
0.94 | 2.797371 | 0.6646708 | 0.0102046 | 0.009956888 | 104.7383 | 418.0038 | 0.02016149 | 0.6001675
0.96 | 2.807121 | 0.8147452 | 0.01018308 | 0.01014308 | 128.3869 | 421.4178 | 0.02032616 | 0.7284741
0.98 | 2.824671 | 0.9780045 | 0.01015294 | 0.0104139 | 154.1131 | 426.4079 | 0.02056684 | 0.8609941

## Stage 003 Cycle 014
Wfm time(s) | Wfm Actuator LVDT (mm) | Wfm Load (kN) | Wfm ITSM #1 (mm) | Wfm ITSM #2 (mm) | Wfm Horizontal Stress (kPa) | Wfm Horizontal Strain (ustrain) | Wfm Horizontal Deformation (mm) | Wfm Output (V)
0 | 2.845146 | 1.147856 | 0.01026487 | 0.01064663 | 180.8782 | 433.5537 | 0.0209115 | 0.9921009
0.02 | 2.851971 | 1.309564 | 0.01040263 | 0.01079474 | 206.36 | 439.4804 | 0.02119736 | 1.126545
0.04 | 2.853921 | 1.472436 | 0.0106437 | 0.01088783 | 232.0252 | 446.4085 | 0.02153153 | 1.258868
0.06 | 2.865621 | 1.641512 | 0.01075132 | 0.01108672 | 258.668 | 452.7632 | 0.02183803 | 1.386985
0.08 | 2.882196 | 1.803996 | 0.01089768 | 0.01127714 | 284.2721 | 459.7457 | 0.02217482 | 1.508874
0.1 | 2.884146 | 1.953682 | 0.0111818 | 0.0112856 | 307.8596 | 465.8118 | 0.0224674 | 1.622613
0.12 | 2.883171 | 2.09445 | 0.01148744 | 0.01130253 | 330.0416 | 472.4995 | 0.02278997 | 1.726408
0.14 | 2.874396 | 2.223971 | 0.01164672 | 0.01146333 | 350.4515 | 479.1356 | 0.02311005 | 1.818623
0.16 | 2.897796 | 2.341471 | 0.01179309 | 0.01168337 | 368.9671 | 486.7322 | 0.02347645 | 1.897804
0.18 | 2.895846 | 2.441133 | 0.01202124 | 0.0116876 | 384.6717 | 491.5503 | 0.02370884 | 1.9627
0.2 | 2.927046 | 2.512874 | 0.01216761 | 0.01173838 | 395.9766 | 495.6376 | 0.02390599 | 2.01229
0.22 | 2.921196 | 2.580737 | 0.01231827 | 0.01187802 | 406.6704 | 501.6566 | 0.0241963 | 2.045791
0.24 | 2.945571 | 2.624558 | 0.01245172 | 0.01196688 | 413.5756 | 506.2657 | 0.02441861 | 2.062675
0.26 | 2.935821 | 2.647825 | 0.01238715 | 0.01205998 | 417.242 | 506.8571 | 0.02444713 | 2.062675
0.28 | 2.947521 | 2.643947 | 0.01255935 | 0.01207691 | 416.6309 | 510.7781 | 0.02463625 | 2.045791
0.3 | 2.937771 | 2.633089 | 0.01267127 | 0.01210229 | 414.9199 | 513.625 | 0.02477357 | 2.01229
0.32 | 2.948496 | 2.609822 | 0.01266697 | 0.01220385 | 411.2535 | 515.6413 | 0.02487082 | 1.9627
0.34 | 2.924121 | 2.568328 | 0.01262822 | 0.01224617 | 404.715 | 515.7154 | 0.02487439 | 1.897804
0.36 | 2.961171 | 2.514813 | 0.0126971 | 0.01220385 | 396.2821 | 516.2661 | 0.02490095 | 1.818623
0.38 | 2.949471 | 2.444623 | 0.01271001 | 0.01210653 | 385.2217 | 514.516 | 0.02481654 | 1.726408
0.4 | 2.956296 | 2.351942 | 0.01263253 | 0.0120896 | 370.617 | 512.5585 | 0.02472213 | 1.622613
0.42 | 2.936796 | 2.232503 | 0.01252921 | 0.01199651 | 351.7959 | 508.4864 | 0.02452572 | 1.508874
0.44 | 2.958246 | 2.085143 | 0.01238715 | 0.01204728 | 328.575 | 506.5939 | 0.02443444 | 1.386985
0.46 | 2.956296 | 1.933517 | 0.01234841 | 0.0118484 | 304.682 | 501.6672 | 0.02419681 | 1.258868
0.48 | 2.942646 | 1.772585 | 0.01219774 | 0.01170876 | 279.3224 | 495.6482 | 0.0239065 | 1.126545
0.5 | 2.971896 | 1.605835 | 0.01205999 | 0.01158181 | 253.0462 | 490.1602 | 0.0236418 | 0.9921009
0.52 | 2.961171 | 1.442188 | 0.01200833 | 0.01132369 | 227.2588 | 483.7376 | 0.02333201 | 0.8576571
0.54 | 2.954346 | 1.272336 | 0.01190932 | 0.01114596 | 200.4937 | 478 | 0.02305528 | 0.7253335
0.56 | 2.939721 | 1.104036 | 0.01171129 | 0.01103594 | 173.973 | 471.6134 | 0.02274723 | 0.5972171
0.58 | 2.955321 | 0.9458179 | 0.01156923 | 0.01082859 | 149.0412 | 464.3693 | 0.02239783 | 0.4753282
0.6 | 2.943621 | 0.7988458 | 0.01143148 | 0.01060432 | 125.8814 | 456.8634 | 0.0220358 | 0.3615891
0.62 | 2.955321 | 0.6576905 | 0.01135399 | 0.01043929 | 103.6383 | 451.8353 | 0.02179328 | 0.2577936
0.64 | 2.950446 | 0.5273934 | 0.01116889 | 0.0102404 | 83.1062 | 443.8741 | 0.02140929 | 0.1655785
0.66 | 2.952396 | 0.4188124 | 0.01099669 | 0.01013885 | 65.9961 | 438.1985 | 0.02113554 | 0.0863982
0.68 | 2.949471 | 0.3203139 | 0.01084172 | 0.009982277 | 50.47479 | 431.7394 | 0.020824 | 0.02150136
0.7 | 2.954346 | 0.239266 | 0.01077715 | 0.009770699 | 37.70333 | 426.014 | 0.02054784 | -0.02808856
0.72 | 2.962146 | 0.1807098 | 0.01056621 | 0.009783394 | 28.47609 | 421.9039 | 0.0203496 | -0.06158947
0.74 | 2.964096 | 0.1427064 | 0.01042845 | 0.009736846 | 22.48756 | 418.0828 | 0.0201653 | -0.07847306
0.76 | 2.977746 | 0.1206025 | 0.01032944 | 0.00966491 | 19.00443 | 414.5386 | 0.01999435 | -0.07847306
0.78 | 2.963121 | 0.115949 | 0.01022613 | 0.009681836 | 18.27114 | 412.7475 | 0.01990796 | -0.06158947
0.8 | 2.975796 | 0.128746 | 0.01019169 | 0.009622594 | 20.28769 | 410.8052 | 0.01981428 | -0.02808856
0.82 | 2.955321 | 0.1543401 | 0.01018738 | 0.009592973 | 24.32078 | 410.1018 | 0.01978036 | 0.02150136
0.84 | 2.961171 | 0.1907923 | 0.01013573 | 0.009567583 | 30.06489 | 408.5044 | 0.01970331 | 0.0863982
0.86 | 2.962146 | 0.2396537 | 0.01018738 | 0.00955912 | 37.76443 | 409.4 | 0.0197465 | 0.1655785
0.88 | 2.962146 | 0.3017 | 0.01019599 | 0.009576047 | 47.54163 | 409.9294 | 0.01977204 | 0.2577936
0.9 | 2.969946 | 0.3990351 | 0.01015294 | 0.009715688 | 62.87962 | 411.9321 | 0.01986863 | 0.3615891
0.92 | 2.984571 | 0.5308835 | 0.01021752 | 0.009821478 | 83.65617 | 415.4641 | 0.02003899 | 0.4753282
0.94 | 2.994321 | 0.6662219 | 0.01030361 | 0.009952656 | 104.9827 | 419.9689 | 0.02025627 | 0.5972171
0.96 | 3.015771 | 0.8162963 | 0.01038541 | 0.01007114 | 128.6313 | 424.1211 | 0.02045655 | 0.7253335
0.98 | 3.009921 | 0.9725754 | 0.01045428 | 0.01030388 | 153.2576 | 430.3744 | 0.02075816 | 0.8576571

## Stage 003 Cycle 015
Wfm time(s) | Wfm Actuator LVDT (mm) | Wfm Load (kN) | Wfm ITSM #1 (mm) | Wfm ITSM #2 (mm) | Wfm Horizontal Stress (kPa) | Wfm Horizontal Strain (ustrain) | Wfm Horizontal Deformation (mm) | Wfm Output (V)
0 | 3.019671 | 1.142039 | 0.01044137 | 0.0106424 | 179.9616 | 437.1253 | 0.02108377 | 0.9890544
0.02 | 3.006996 | 1.30685 | 0.01054899 | 0.01083282 | 205.9323 | 443.3045 | 0.02138181 | 1.123316
0.04 | 3.003096 | 1.470885 | 0.01066091 | 0.0110571 | 231.7807 | 450.2748 | 0.02171801 | 1.255461
0.06 | 3.015771 | 1.634144 | 0.01078145 | 0.01126444 | 257.507 | 457.0727 | 0.02204589 | 1.383404
0.08 | 3.035271 | 1.798954 | 0.01097086 | 0.01140832 | 283.4777 | 463.9827 | 0.02237918 | 1.505128
0.1 | 3.034296 | 1.950968 | 0.01120763 | 0.01148872 | 307.4318 | 470.5584 | 0.02269635 | 1.618713
0.12 | 3.042096 | 2.090572 | 0.01147453 | 0.01150987 | 329.4305 | 476.5306 | 0.0229844 | 1.722368
0.14 | 3.076222 | 2.219318 | 0.01169407 | 0.01160297 | 349.7182 | 483.0126 | 0.02329704 | 1.814458
0.16 | 3.066471 | 2.334491 | 0.01179309 | 0.01182724 | 367.8671 | 489.7151 | 0.02362033 | 1.893532
0.18 | 3.047946 | 2.436092 | 0.01194806 | 0.01190764 | 383.8773 | 494.5951 | 0.0238557 | 1.958341
0.2 | 3.065496 | 2.510935 | 0.01220204 | 0.01189072 | 395.6711 | 499.51 | 0.02409276 | 2.007863
0.22 | 3.065496 | 2.571043 | 0.01229245 | 0.01201343 | 405.1427 | 503.9285 | 0.02430588 | 2.041319
0.24 | 3.068421 | 2.619904 | 0.01227523 | 0.01221655 | 412.8423 | 507.7826 | 0.02449177 | 2.05818
0.26 | 3.069396 | 2.642396 | 0.01242159 | 0.01225463 | 416.3865 | 511.6068 | 0.02467622 | 2.05818
0.28 | 3.070371 | 2.637355 | 0.01248186 | 0.01225886 | 415.5921 | 512.944 | 0.02474072 | 2.041319
0.3 | 3.073297 | 2.628048 | 0.01266266 | 0.01222924 | 414.1255 | 516.0784 | 0.0248919 | 2.007863
0.32 | 3.062571 | 2.605168 | 0.01275306 | 0.01220808 | 410.5202 | 517.5141 | 0.02496115 | 1.958341
0.34 | 3.067446 | 2.561348 | 0.01262822 | 0.01227156 | 403.615 | 516.2418 | 0.02489978 | 1.893532
0.36 | 3.079147 | 2.508609 | 0.01274876 | 0.01223347 | 395.3044 | 517.9512 | 0.02498223 | 1.814458
0.38 | 3.093772 | 2.438419 | 0.01280042 | 0.01214461 | 384.244 | 517.1798 | 0.02494503 | 1.722368
0.4 | 3.062571 | 2.345349 | 0.01268849 | 0.01208114 | 369.5782 | 513.5433 | 0.02476963 | 1.618713
0.42 | 3.070371 | 2.225135 | 0.01256365 | 0.01210229 | 350.6348 | 511.3937 | 0.02466595 | 1.505128
0.44 | 3.089872 | 2.080101 | 0.01256365 | 0.01197112 | 327.7806 | 508.674 | 0.02453477 | 1.383404
0.46 | 3.073297 | 1.929639 | 0.01254213 | 0.01177223 | 304.0709 | 504.1043 | 0.02431436 | 1.255461
0.48 | 3.084997 | 1.767543 | 0.01241729 | 0.0116072 | 278.528 | 498.0945 | 0.02402449 | 1.123316
0.5 | 3.091822 | 1.598079 | 0.01222787 | 0.01155642 | 251.824 | 493.1146 | 0.0237843 | 0.9890544
0.52 | 3.102547 | 1.437535 | 0.01220204 | 0.01127291 | 226.5255 | 486.7011 | 0.02347495 | 0.8547926
0.54 | 3.077197 | 1.269234 | 0.01212025 | 0.01106979 | 200.0048 | 480.7942 | 0.02319004 | 0.7226481
0.56 | 3.088897 | 1.101709 | 0.01190501 | 0.01097247 | 173.6064 | 474.3138 | 0.02287748 | 0.594705
0.58 | 3.076222 | 0.9431034 | 0.01176726 | 0.01071857 | 148.6134 | 466.1938 | 0.02248583 | 0.4729811
0.6 | 3.074272 | 0.7949679 | 0.01160367 | 0.01062124 | 125.2704 | 460.7844 | 0.02222492 | 0.3593959
0.62 | 3.074272 | 0.6573028 | 0.01144009 | 0.01051969 | 103.5772 | 455.2873 | 0.02195978 | 0.2557408
0.64 | 3.070371 | 0.524291 | 0.01134538 | 0.01022348 | 82.61734 | 447.1825 | 0.02156886 | 0.1636505
0.66 | 3.049896 | 0.4160979 | 0.01107418 | 0.01021501 | 65.56835 | 441.3842 | 0.02128919 | 0.08457734
0.68 | 3.059646 | 0.3191505 | 0.01090199 | 0.01015154 | 50.29147 | 436.4982 | 0.02105353 | 0.01976831
0.7 | 3.062571 | 0.239266 | 0.01084602 | 0.009939962 | 37.70333 | 430.9513 | 0.02078598 | -0.0297545
0.72 | 3.041121 | 0.1795464 | 0.01063939 | 0.00993573 | 28.29277 | 426.5795 | 0.02057512 | -0.06321008
0.74 | 3.069396 | 0.1396041 | 0.01054468 | 0.009906109 | 21.9987 | 424.0019 | 0.02045079 | -0.08007082
0.76 | 3.060621 | 0.1178879 | 0.01043706 | 0.009762236 | 18.57668 | 418.7877 | 0.0201993 | -0.08007082
0.78 | 3.047946 | 0.1132345 | 0.01029931 | 0.009842636 | 17.84339 | 417.5986 | 0.02014194 | -0.06321008
0.8 | 3.050871 | 0.1275827 | 0.01023043 | 0.009770699 | 20.10437 | 414.6791 | 0.02000113 | -0.0297545
0.82 | 3.080122 | 0.152789 | 0.01022182 | 0.009741078 | 24.07635 | 413.8865 | 0.0199629 | 0.01976831
0.84 | 3.050871 | 0.1888534 | 0.01018308 | 0.009791857 | 29.75935 | 414.136 | 0.01997494 | 0.08457734
0.86 | 3.086947 | 0.2381026 | 0.01019169 | 0.009707225 | 37.52 | 412.5599 | 0.01989891 | 0.1636505
0.88 | 3.074272 | 0.3017 | 0.01017447 | 0.009702994 | 47.54163 | 412.1151 | 0.01987746 | 0.2557408
0.9 | 3.092797 | 0.3959328 | 0.01017877 | 0.009842636 | 62.39076 | 415.0995 | 0.02002141 | 0.3593959
0.92 | 3.103522 | 0.5277812 | 0.01028209 | 0.009901878 | 83.16731 | 418.4698 | 0.02018397 | 0.4729811
0.94 | 3.097672 | 0.6666097 | 0.01033375 | 0.01003729 | 105.0438 | 422.3483 | 0.02037104 | 0.594705
0.96 | 3.108397 | 0.8120307 | 0.01053607 | 0.01011769 | 127.9591 | 428.21 | 0.02065376 | 0.7226481
0.98 | 3.106447 | 0.9683097 | 0.01051886 | 0.01036312 | 152.5854 | 432.9414 | 0.02088197 | 0.8547926

## Stage 003 Cycle 016
Wfm time(s) | Wfm Actuator LVDT (mm) | Wfm Load (kN) | Wfm ITSM #1 (mm) | Wfm ITSM #2 (mm) | Wfm Horizontal Stress (kPa) | Wfm Horizontal Strain (ustrain) | Wfm Horizontal Deformation (mm) | Wfm Output (V)
0 | 3.104497 | 1.135835 | 0.01050164 | 0.01069741 | 178.9839 | 439.5153 | 0.02119905 | 0.9864031
0.02 | 3.125947 | 1.30336 | 0.01071257 | 0.01083705 | 205.3823 | 446.7838 | 0.02154963 | 1.120498
0.04 | 3.126922 | 1.469333 | 0.01089768 | 0.01091322 | 231.5363 | 452.2007 | 0.0218109 | 1.252479
0.06 | 3.146422 | 1.628327 | 0.01097517 | 0.01117981 | 256.5904 | 459.3344 | 0.02215498 | 1.380264
0.08 | 3.167872 | 1.793137 | 0.01123346 | 0.01128137 | 282.5611 | 466.795 | 0.02251483 | 1.501837
0.1 | 3.164947 | 1.94709 | 0.01138413 | 0.01143794 | 306.8208 | 473.1649 | 0.02282206 | 1.615281
0.12 | 3.180547 | 2.086694 | 0.01166394 | 0.01146756 | 328.8195 | 479.5804 | 0.0231315 | 1.718808
0.14 | 3.160072 | 2.213113 | 0.01190932 | 0.01158604 | 348.7405 | 487.1242 | 0.02349536 | 1.810784
0.16 | 3.169822 | 2.32945 | 0.01195236 | 0.01183994 | 367.0727 | 493.2806 | 0.0237923 | 1.889759
0.18 | 3.182497 | 2.431439 | 0.01203846 | 0.0120092 | 383.144 | 498.5749 | 0.02404766 | 1.954488
0.2 | 3.193222 | 2.507445 | 0.01230536 | 0.01200497 | 395.1211 | 504.0208 | 0.02431033 | 2.003949
0.22 | 3.184447 | 2.564838 | 0.01245172 | 0.01204305 | 404.165 | 507.8449 | 0.02449478 | 2.037363
0.24 | 3.212722 | 2.613699 | 0.012611 | 0.01211922 | 411.8645 | 512.7264 | 0.02473022 | 2.054203
0.26 | 3.206872 | 2.636191 | 0.01265836 | 0.01222924 | 415.4088 | 515.9892 | 0.0248876 | 2.054203
0.28 | 3.207847 | 2.631926 | 0.01257656 | 0.01237735 | 414.7366 | 517.364 | 0.02495391 | 2.037363
0.3 | 3.232222 | 2.621455 | 0.01268419 | 0.01236465 | 413.0867 | 519.3321 | 0.02504884 | 2.003949
0.32 | 3.230272 | 2.598963 | 0.0127014 | 0.01239427 | 409.5425 | 520.3033 | 0.02509568 | 1.954488
0.34 | 3.242947 | 2.555919 | 0.0126067 | 0.01245352 | 402.7595 | 519.568 | 0.02506021 | 1.889759
0.36 | 3.240022 | 2.50318 | 0.0126971 | 0.01239004 | 394.4489 | 520.1263 | 0.02508714 | 1.810784
0.38 | 3.228322 | 2.433377 | 0.01271862 | 0.01234349 | 383.4496 | 519.6075 | 0.02506212 | 1.718808
0.4 | 3.235147 | 2.340308 | 0.01271862 | 0.01226733 | 368.7838 | 518.0283 | 0.02498595 | 1.615281
0.42 | 3.232222 | 2.216603 | 0.01263253 | 0.01220808 | 349.2905 | 515.015 | 0.02484061 | 1.501837
0.44 | 3.218572 | 2.075836 | 0.01247755 | 0.01218693 | 327.1084 | 511.3633 | 0.02466448 | 1.380264
0.46 | 3.235147 | 1.92421 | 0.01243451 | 0.01201766 | 303.2154 | 506.9615 | 0.02445217 | 1.252479
0.48 | 3.220522 | 1.760951 | 0.01240007 | 0.01177646 | 277.4892 | 501.2468 | 0.02417653 | 1.120498
0.5 | 3.221497 | 1.598079 | 0.01218483 | 0.01172145 | 251.824 | 495.6437 | 0.02390628 | 0.9864031
0.52 | 3.225397 | 1.43133 | 0.01211595 | 0.01142947 | 225.5478 | 488.1621 | 0.02354542 | 0.8523076
0.54 | 3.239047 | 1.264968 | 0.01210734 | 0.01115865 | 199.3327 | 482.3688 | 0.02326599 | 0.720327
0.56 | 3.234172 | 1.098219 | 0.01195667 | 0.0110444 | 173.0564 | 476.8762 | 0.02300107 | 0.5925425
0.58 | 3.223447 | 0.9396133 | 0.0118017 | 0.01083705 | 148.0635 | 469.3643 | 0.02263875 | 0.4709694
0.6 | 3.217597 | 0.7887633 | 0.01163381 | 0.0106424 | 124.2927 | 461.8478 | 0.02227621 | 0.3575251
0.62 | 3.210772 | 0.6542004 | 0.01145731 | 0.01051969 | 103.0884 | 455.6443 | 0.021977 | 0.2539985
0.64 | 3.214672 | 0.5227399 | 0.0114487 | 0.01026156 | 82.37291 | 450.1141 | 0.02171026 | 0.1620223
0.66 | 3.226372 | 0.4095054 | 0.01120332 | 0.01018116 | 64.52952 | 443.3599 | 0.02138448 | 0.08304718
0.68 | 3.222472 | 0.3160482 | 0.01104404 | 0.01012615 | 49.80261 | 438.9171 | 0.0211702 | 0.01831849
0.7 | 3.217597 | 0.2388782 | 0.01099239 | 0.009918804 | 37.64222 | 433.5472 | 0.02091119 | -0.03114293
0.72 | 3.236122 | 0.1772197 | 0.01081589 | 0.009829941 | 27.92613 | 428.0455 | 0.02064583 | -0.06455705
0.74 | 3.227347 | 0.138053 | 0.01071257 | 0.009821478 | 21.75427 | 425.728 | 0.02053405 | -0.08139689
0.76 | 3.230272 | 0.1163368 | 0.01061787 | 0.009741078 | 18.33225 | 422.0976 | 0.02035894 | -0.08139689
0.78 | 3.249772 | 0.1116833 | 0.01045428 | 0.009753773 | 17.59896 | 418.9692 | 0.02020806 | -0.06455705
0.8 | 3.259522 | 0.1252559 | 0.01042415 | 0.009770699 | 19.73772 | 418.6954 | 0.02019485 | -0.03114293
0.82 | 3.250747 | 0.1512378 | 0.01035097 | 0.009762236 | 23.83192 | 417.0027 | 0.0201132 | 0.01831849
0.84 | 3.258547 | 0.1873022 | 0.0102907 | 0.009787625 | 29.51492 | 416.2796 | 0.02007832 | 0.08304718
0.86 | 3.253672 | 0.237327 | 0.01034666 | 0.009779162 | 37.39779 | 417.2644 | 0.02012582 | 0.1620223
0.88 | 3.260497 | 0.3005367 | 0.01031653 | 0.009813015 | 47.35831 | 417.3415 | 0.02012954 | 0.2539985
0.9 | 3.251722 | 0.3939939 | 0.01027348 | 0.009927267 | 62.08522 | 418.8177 | 0.02020075 | 0.3575251
0.92 | 3.283897 | 0.5250666 | 0.01038541 | 0.01003729 | 82.73955 | 423.4193 | 0.02042269 | 0.4709694
0.94 | 3.279997 | 0.664283 | 0.01032944 | 0.01022348 | 104.6771 | 426.1192 | 0.02055292 | 0.5925425
0.96 | 3.301447 | 0.8108673 | 0.01052316 | 0.0102404 | 127.7758 | 430.4865 | 0.02076356 | 0.720327
0.98 | 3.298522 | 0.9636563 | 0.01058343 | 0.01046468 | 151.8521 | 436.3858 | 0.0210481 | 0.8523076

## Stage 003 Cycle 017
Wfm time(s) | Wfm Actuator LVDT (mm) | Wfm Load (kN) | Wfm ITSM #1 (mm) | Wfm ITSM #2 (mm) | Wfm Horizontal Stress (kPa) | Wfm Horizontal Strain (ustrain) | Wfm Horizontal Deformation (mm) | Wfm Output (V)
0 | 3.320947 | 1.131569 | 0.01057051 | 0.01084129 | 178.3117 | 443.9262 | 0.0214118 | 0.9841187
0.02 | 3.307297 | 1.301421 | 0.01063509 | 0.01104017 | 205.0768 | 449.3884 | 0.02167526 | 1.118074
0.04 | 3.317047 | 1.466231 | 0.01077715 | 0.01116712 | 231.0475 | 454.9656 | 0.02194426 | 1.249917
0.06 | 3.336547 | 1.626 | 0.01094934 | 0.01139139 | 256.2237 | 463.1855 | 0.02234073 | 1.377568
0.08 | 3.333622 | 1.788096 | 0.01114736 | 0.01150564 | 281.7667 | 469.6598 | 0.022653 | 1.499015
0.1 | 3.362872 | 1.941273 | 0.01131094 | 0.01166644 | 305.9041 | 476.3852 | 0.02297739 | 1.612341
0.12 | 3.368722 | 2.083979 | 0.01165103 | 0.01165798 | 328.3917 | 483.2606 | 0.02330901 | 1.715759
0.14 | 3.358972 | 2.210786 | 0.01190501 | 0.01164952 | 348.3739 | 488.3509 | 0.02355453 | 1.80764
0.16 | 3.351172 | 2.324021 | 0.01201263 | 0.01186533 | 366.2172 | 495.0565 | 0.02387796 | 1.886532
0.18 | 3.367747 | 2.426009 | 0.01210734 | 0.01201343 | 382.2885 | 500.0907 | 0.02412077 | 1.951194
0.2 | 3.382372 | 2.506282 | 0.01238285 | 0.01200074 | 394.9378 | 505.5396 | 0.02438358 | 2.000603
0.22 | 3.379447 | 2.563287 | 0.0125206 | 0.01205152 | 403.9206 | 509.4484 | 0.02457212 | 2.033983
0.24 | 3.390172 | 2.606719 | 0.0127014 | 0.01211499 | 410.7646 | 514.5129 | 0.02481639 | 2.050805
0.26 | 3.405772 | 2.630762 | 0.01272723 | 0.01219962 | 414.5533 | 516.8031 | 0.02492685 | 2.050805
0.28 | 3.395047 | 2.627272 | 0.01272293 | 0.01229695 | 414.0033 | 518.7317 | 0.02501988 | 2.033983
0.3 | 3.381397 | 2.617577 | 0.01290373 | 0.01223347 | 412.4756 | 521.1642 | 0.02513721 | 2.000603
0.32 | 3.396022 | 2.593922 | 0.01286929 | 0.01228425 | 408.7481 | 521.503 | 0.02515355 | 1.951194
0.34 | 3.402847 | 2.549714 | 0.01285207 | 0.01236888 | 401.7818 | 522.9007 | 0.02522096 | 1.886532
0.36 | 3.412597 | 2.498138 | 0.012964 | 0.01230541 | 393.6545 | 523.9052 | 0.02526941 | 1.80764
0.38 | 3.432097 | 2.427561 | 0.01289512 | 0.01230118 | 382.5329 | 522.3894 | 0.0251963 | 1.715759
0.4 | 3.417472 | 2.334491 | 0.01280903 | 0.01228848 | 367.8671 | 520.3412 | 0.02509751 | 1.612341
0.42 | 3.393097 | 2.210399 | 0.01284777 | 0.01217423 | 348.3127 | 518.7757 | 0.025022 | 1.499015
0.44 | 3.409672 | 2.072346 | 0.01264544 | 0.01219962 | 326.5585 | 515.1073 | 0.02484506 | 1.377568
0.46 | 3.396022 | 1.919169 | 0.01258948 | 0.01198381 | 302.421 | 509.4727 | 0.02457329 | 1.249917
0.48 | 3.392122 | 1.7594 | 0.01252491 | 0.0118484 | 277.2447 | 505.3265 | 0.02437331 | 1.118074
0.5 | 3.403822 | 1.591099 | 0.01226662 | 0.01180608 | 250.7241 | 499.0941 | 0.0240727 | 0.9841187
0.52 | 3.396022 | 1.42435 | 0.01211164 | 0.01159027 | 224.4478 | 491.4067 | 0.02370192 | 0.8501632
0.54 | 3.375547 | 1.259927 | 0.01208581 | 0.011366 | 198.5383 | 486.2214 | 0.02345182 | 0.7183202
0.56 | 3.388222 | 1.094729 | 0.01196097 | 0.01124752 | 172.5065 | 481.1766 | 0.02320849 | 0.590669
0.58 | 3.394072 | 0.9357354 | 0.01177156 | 0.01099362 | 147.4524 | 471.9856 | 0.02276518 | 0.4692227
0.6 | 3.380422 | 0.7825587 | 0.0116252 | 0.01077781 | 123.3149 | 464.4768 | 0.02240301 | 0.3558967
0.62 | 3.374572 | 0.6522615 | 0.01150036 | 0.01063817 | 102.7828 | 458.9933 | 0.02213853 | 0.2524781
0.64 | 3.349222 | 0.5223521 | 0.01137982 | 0.01045621 | 82.3118 | 452.7218 | 0.02183604 | 0.1605979
0.66 | 3.364822 | 0.4044642 | 0.01116028 | 0.01033773 | 63.73512 | 445.7135 | 0.021498 | 0.08170512
0.68 | 3.350197 | 0.3133337 | 0.01097086 | 0.01026156 | 49.37486 | 440.2072 | 0.02123242 | 0.01704394
0.7 | 3.368722 | 0.237327 | 0.01089338 | 0.01010076 | 37.39779 | 435.2669 | 0.02099414 | -0.03236589
0.72 | 3.361897 | 0.1776075 | 0.01066952 | 0.01002882 | 27.98723 | 429.1344 | 0.02069835 | -0.06574514
0.74 | 3.389197 | 0.1365018 | 0.01069105 | 0.009927267 | 21.50984 | 427.4751 | 0.02061832 | -0.08256742
0.76 | 3.377497 | 0.1143978 | 0.01057051 | 0.00985533 | 18.02671 | 423.4846 | 0.02042584 | -0.08256742
0.78 | 3.412597 | 0.1101321 | 0.01038971 | 0.009846867 | 17.35453 | 419.5606 | 0.02023658 | -0.06574514
0.8 | 3.400897 | 0.1237048 | 0.01042845 | 0.009796088 | 19.49329 | 419.3111 | 0.02022454 | -0.03236589
0.82 | 3.405772 | 0.1492989 | 0.01041123 | 0.009758004 | 23.52639 | 418.1645 | 0.02016924 | 0.01704394
0.84 | 3.406747 | 0.1853633 | 0.01034666 | 0.00980032 | 29.20938 | 417.703 | 0.02014698 | 0.08170512
0.86 | 3.418447 | 0.2361636 | 0.01039402 | 0.00977493 | 37.21447 | 418.1584 | 0.02016895 | 0.1605979
0.88 | 3.404797 | 0.2997611 | 0.01030792 | 0.009821478 | 47.2361 | 417.3384 | 0.0201294 | 0.2524781
0.9 | 3.397972 | 0.3943817 | 0.0103768 | 0.009884951 | 62.14633 | 420.0824 | 0.02026175 | 0.3558967
0.92 | 3.422347 | 0.5219643 | 0.01051025 | 0.009948425 | 82.25069 | 424.1652 | 0.02045867 | 0.4692227
0.94 | 3.409672 | 0.6600173 | 0.01051886 | 0.01007537 | 104.005 | 426.9757 | 0.02059423 | 0.590669
0.96 | 3.403822 | 0.8104795 | 0.01067813 | 0.0101727 | 127.7147 | 432.2958 | 0.02085083 | 0.7183202
0.98 | 3.396022 | 0.9648196 | 0.01078145 | 0.01037158 | 152.0355 | 438.5612 | 0.02115303 | 0.8501632

## Stage 004 Data
Data time(s) | Data Cycle | Data Actuator LVDT (mm) Max | Data Actuator LVDT (mm) Min | Data Actuator LVDT (mm) PK-PK | Data Actuator LVDT (mm) Mean | Data Load (kN) Max | Data Load (kN) Min | Data Load (kN) PK-PK | Data Load (kN) Mean | Data ITSM #1 (mm) Max | Data ITSM #1 (mm) Min | Data ITSM #1 (mm) PK-PK | Data ITSM #1 (mm) Mean | Data ITSM #2 (mm) Max | Data ITSM #2 (mm) Min | Data ITSM #2 (mm) PK-PK | Data ITSM #2 (mm) Mean | Data Thermo #1 (DegC) | Data Thermo #2 (DegC) | Data Horizontal Stress (kPa) Max | Data Horizontal Stress (kPa) Min | Data Horizontal Stress (kPa) PK-PK | Data Horizontal Stress (kPa) Mean | Data Horizontal Strain (ustrain) Max | Data Horizontal Strain (ustrain) Min | Data Horizontal Strain (ustrain) PK-PK | Data Horizontal Strain (ustrain) Mean | Data Horizontal Deformation (mm) Max | Data Horizontal Deformation (mm) Min | Data Horizontal Deformation (mm) PK-PK | Data Horizontal Deformation (mm) Mean | Data Phase | Data Stiffness (MPa)
30 | 3 | 5.952479 | 4.747376 | 1.205103 | 5.395128 | 2.913848 | 0.2811472 | 2.632701 | 1.582816 | 0.01872386 | 0.01435877 | 0.004365099 | 0.01654261 | 0.01773452 | 0.01358334 | 0.004151172 | 0.01567154 | 17.76623 | 15.01496 | 459.1617 | 44.30294 | 414.8588 | 249.4188 | 754.5449 | 580.478 | 174.067 | 667.8889 | 0.03639381 | 0.02799807 | 0.008395735 | 0.03221415 | 151.2774 | 5379.475
40 | 4 | 7.133207 | 5.611228 | 1.521979 | 6.019735 | 2.839393 | 0.252063 | 2.58733 | 1.529766 | 0.01913282 | 0.01484521 | 0.004287612 | 0.01694769 | 0.01815344 | 0.01401497 | 0.004138477 | 0.01606398 | 17.70597 | 14.98503 | 447.4291 | 39.71987 | 407.7092 | 241.0593 | 771.2934 | 599.58 | 171.7134 | 684.4237 | 0.03720163 | 0.02891942 | 0.008282216 | 0.03301167 | 152.3685 | 5313.867
50 | 5 | 11.85027 | 8.779986 | 3.070283 | 9.967481 | 2.79247 | 0.222591 | 2.569879 | 1.491468 | 0.01949873 | 0.0151035 | 0.004395233 | 0.01731197 | 0.01839041 | 0.01430271 | 0.004087698 | 0.01638473 | 17.67583 | 14.95509 | 440.0351 | 35.0757 | 404.9594 | 235.0243 | 784.3192 | 612.8857 | 171.4335 | 698.6263 | 0.0378299 | 0.02956119 | 0.008268715 | 0.0336967 | 152.1275 | 5234.585 | 5235.535
60 | 6 | 9.108562 | 6.42438 | 2.684182 | 7.672013 | 2.749426 | 0.1935068 | 2.555919 | 1.456071 | 0.01975702 | 0.01546941 | 0.004287612 | 0.01761382 | 0.01869508 | 0.01462008 | 0.004075003 | 0.01667248 | 17.67583 | 14.98503 | 433.2522 | 30.49264 | 402.7595 | 229.4464 | 796.3419 | 625.2426 | 171.0993 | 710.8504 | 0.03840979 | 0.0301572 | 0.008252595 | 0.0342863 | 152.6361 | 5163.964
70 | 7 | 6.423405 | 5.464003 | 0.9594025 | 5.845307 | 2.712586 | 0.1644226 | 2.548163 | 1.422008 | 0.02002823 | 0.01574923 | 0.004279002 | 0.01789544 | 0.01895744 | 0.01484012 | 0.004117319 | 0.0169196 | 17.67583 | 14.92516 | 427.447 | 25.90958 | 401.5374 | 224.0788 | 807.0319 | 635.6303 | 171.4016 | 721.8127 | 0.0389254 | 0.03065822 | 0.008267177 | 0.03481504 | 152.7251 | 5085.784

## Stage 004 Cycle 003
Wfm time(s) | Wfm Actuator LVDT (mm) | Wfm Load (kN) | Wfm ITSM #1 (mm) | Wfm ITSM #2 (mm) | Wfm Horizontal Stress (kPa) | Wfm Horizontal Strain (ustrain) | Wfm Horizontal Deformation (mm) | Wfm Output (V)
0 | 4.767851 | 1.47515 | 0.01511642 | 0.01442966 | 232.4529 | 612.5724 | 0.02954607 | 1.133326
0.2 | 4.749326 | 1.549994 | 0.01539192 | 0.01446351 | 244.2467 | 618.9863 | 0.02985544 | 1.269085
0.4 | 4.747376 | 1.718294 | 0.01551246 | 0.01484435 | 270.7673 | 629.3812 | 0.03035681 | 1.402703
0.6 | 4.749326 | 1.885819 | 0.01594294 | 0.01500515 | 297.1658 | 641.6402 | 0.0309481 | 1.532073
0.8 | 4.770776 | 2.047915 | 0.01618401 | 0.0153606 | 322.7087 | 654.0077 | 0.03154462 | 1.655154
1 | 4.801001 | 2.202643 | 0.01638204 | 0.01577107 | 347.0906 | 666.6233 | 0.0321531 | 1.770006
1.2 | 4.846826 | 2.350003 | 0.01685987 | 0.01593187 | 370.3114 | 679.864 | 0.03279174 | 1.874817
1.4 | 4.840976 | 2.480688 | 0.01703207 | 0.01622385 | 390.9047 | 689.4876 | 0.03325591 | 1.967934
1.6 | 4.799051 | 2.600127 | 0.01725592 | 0.01649467 | 409.7258 | 699.7435 | 0.03375058 | 2.047889
1.8 | 4.812701 | 2.70134 | 0.01766488 | 0.01667239 | 425.6748 | 711.9071 | 0.03433727 | 2.113421
2 | 4.840001 | 2.786266 | 0.01790595 | 0.01690513 | 439.0574 | 721.7305 | 0.03481107 | 2.163496
2.2 | 4.881926 | 2.845597 | 0.01802648 | 0.01714633 | 448.4068 | 729.2302 | 0.03517281 | 2.197324
2.4 | 4.913126 | 2.893295 | 0.01833212 | 0.0172902 | 455.923 | 738.55 | 0.03562233 | 2.214373
2.6 | 4.858526 | 2.911522 | 0.01838809 | 0.01748909 | 458.7951 | 743.8336 | 0.03587717 | 2.214373
2.8 | 4.890701 | 2.913848 | 0.01850001 | 0.01758641 | 459.1617 | 748.172 | 0.03608642 | 2.197324
3 | 4.895576 | 2.890581 | 0.01865929 | 0.01763719 | 455.4953 | 752.5271 | 0.03629648 | 2.163496
3.2 | 4.918001 | 2.847149 | 0.0186679 | 0.01770066 | 448.6513 | 754.0216 | 0.03636857 | 2.113421
3.4 | 4.950176 | 2.787429 | 0.01865929 | 0.01773452 | 439.2407 | 754.5449 | 0.03639381 | 2.047889
3.6 | 4.978451 | 2.702503 | 0.01872386 | 0.01764565 | 425.8582 | 754.0413 | 0.03636952 | 1.967934
3.8 | 4.946276 | 2.604393 | 0.0186636 | 0.01767104 | 410.398 | 753.3182 | 0.03633464 | 1.874817
4 | 5.390877 | 2.48728 | 0.0184871 | 0.01763296 | 391.9435 | 748.8693 | 0.03612006 | 1.770006
4.2 | 5.689228 | 2.354656 | 0.01850432 | 0.0174637 | 371.0447 | 745.717 | 0.03596801 | 1.655154
4.4 | 5.661928 | 2.212338 | 0.018401 | 0.01726481 | 348.6183 | 739.4516 | 0.03566581 | 1.532073
4.6 | 5.735053 | 2.056446 | 0.01805662 | 0.01730713 | 324.0531 | 733.1888 | 0.03536374 | 1.402703
4.8 | 5.952479 | 1.897453 | 0.01801357 | 0.01698553 | 298.999 | 725.6287 | 0.0349991 | 1.269085
5 | 5.920304 | 1.732642 | 0.01782846 | 0.01685435 | 273.0283 | 719.0712 | 0.03468281 | 1.133326
5.2 | 5.950529 | 1.565505 | 0.0175056 | 0.01665123 | 246.691 | 708.1662 | 0.03415683 | 0.9975671
5.4 | 5.906654 | 1.403021 | 0.0174238 | 0.01635502 | 221.0869 | 700.3291 | 0.03377883 | 0.8639491
5.6 | 5.930054 | 1.242477 | 0.01711386 | 0.0161646 | 195.7884 | 689.9551 | 0.03327846 | 0.7345794
5.8 | 5.896904 | 1.090076 | 0.01678669 | 0.01591917 | 171.7732 | 678.0836 | 0.03270586 | 0.6114981
6 | 5.880329 | 0.9477569 | 0.01658436 | 0.01557642 | 149.3467 | 666.7824 | 0.03216078 | 0.4966463
6.2 | 5.852054 | 0.8135818 | 0.01623137 | 0.01541562 | 128.2035 | 656.13 | 0.03164698 | 0.3918354
6.4 | 5.771128 | 0.6956939 | 0.01601182 | 0.01508978 | 109.6269 | 644.8228 | 0.0311016 | 0.2987182
6.6 | 5.791603 | 0.5828472 | 0.01573631 | 0.01488244 | 91.84457 | 634.8119 | 0.03061875 | 0.2187633
6.8 | 5.751628 | 0.4862877 | 0.01551676 | 0.01459046 | 76.6288 | 624.2065 | 0.03010722 | 0.1532316
7 | 5.764303 | 0.4067909 | 0.0151896 | 0.01443812 | 64.10177 | 614.2651 | 0.02962772 | 0.1031565
7.2 | 5.728228 | 0.3428057 | 0.01494422 | 0.01418846 | 54.01903 | 604.0016 | 0.02913268 | 0.06932787
7.4 | 5.758453 | 0.3044146 | 0.01489256 | 0.01393033 | 47.96939 | 597.5789 | 0.0288229 | 0.05227912
7.6 | 5.722378 | 0.2826984 | 0.01462566 | 0.01393033 | 44.54737 | 592.0453 | 0.028556 | 0.05227912
7.8 | 5.655103 | 0.2811472 | 0.01456109 | 0.01374414 | 44.30294 | 586.8463 | 0.02830524 | 0.06932787
8 | 5.728228 | 0.3032512 | 0.01452665 | 0.01360873 | 47.78606 | 583.3249 | 0.02813539 | 0.1031565
8.2 | 5.728228 | 0.3416423 | 0.01435877 | 0.01371029 | 53.83571 | 581.9497 | 0.02806906 | 0.1532316
8.4 | 5.696053 | 0.402913 | 0.01441473 | 0.01358334 | 63.49069 | 580.478 | 0.02799807 | 0.2187633
8.6 | 5.717503 | 0.4800831 | 0.01446639 | 0.01365951 | 75.65108 | 583.1282 | 0.0281259 | 0.2987182
8.8 | 5.699953 | 0.5719891 | 0.01442334 | 0.0138584 | 90.13356 | 586.3591 | 0.02828173 | 0.3918354
9 | 5.660953 | 0.6755289 | 0.01464288 | 0.01380762 | 106.4493 | 589.8581 | 0.0284505 | 0.4966463
9.2 | 5.709703 | 0.7872122 | 0.0147462 | 0.01398111 | 124.0482 | 595.5971 | 0.02872731 | 0.6114981
9.4 | 5.732128 | 0.9198361 | 0.01484952 | 0.01419692 | 144.947 | 602.2135 | 0.02904644 | 0.7345794
9.6 | 5.716528 | 1.062155 | 0.01503893 | 0.01430271 | 167.3734 | 608.3339 | 0.02934164 | 0.8639491
9.8 | 5.699953 | 1.215719 | 0.01537901 | 0.01448044 | 191.572 | 619.0695 | 0.02985945 | 0.9975671

## Stage 004 Cycle 004
Wfm time(s) | Wfm Actuator LVDT (mm) | Wfm Load (kN) | Wfm ITSM #1 (mm) | Wfm ITSM #2 (mm) | Wfm Horizontal Stress (kPa) | Wfm Horizontal Strain (ustrain) | Wfm Horizontal Deformation (mm) | Wfm Output (V)
0 | 5.721403 | 1.381305 | 0.01552537 | 0.0148232 | 217.6649 | 629.2103 | 0.03034857 | 1.102283
0.2 | 5.713603 | 1.496091 | 0.01568465 | 0.01501362 | 235.7527 | 636.4606 | 0.03069827 | 1.237285
0.4 | 5.739928 | 1.66284 | 0.01611083 | 0.01514903 | 262.029 | 648.1039 | 0.03125986 | 1.370158
0.6 | 5.729203 | 1.827263 | 0.01628733 | 0.01559334 | 287.9385 | 660.975 | 0.03188067 | 1.498806
0.8 | 5.751628 | 1.98742 | 0.01654992 | 0.01583454 | 313.1759 | 671.4201 | 0.03238447 | 1.6212
1 | 5.711653 | 2.140597 | 0.01704928 | 0.01597841 | 337.3134 | 684.7561 | 0.0330277 | 1.735411
1.2 | 5.737978 | 2.28214 | 0.01711386 | 0.01643542 | 359.6176 | 695.57 | 0.03354928 | 1.839638
1.4 | 5.673628 | 2.413212 | 0.01744533 | 0.01669778 | 380.272 | 707.8817 | 0.03414311 | 1.932235
1.6 | 5.674603 | 2.530713 | 0.01785429 | 0.01678664 | 398.7875 | 718.203 | 0.03464093 | 2.011744
1.8 | 5.710678 | 2.628823 | 0.01799204 | 0.0171294 | 414.2477 | 728.1653 | 0.03512144 | 2.07691
2 | 5.688253 | 2.712974 | 0.01822881 | 0.01740445 | 427.5081 | 738.7767 | 0.03563326 | 2.126706
2.2 | 5.697028 | 2.773469 | 0.01846127 | 0.01752717 | 437.0408 | 746.1405 | 0.03598844 | 2.160346
2.4 | 5.701903 | 2.816901 | 0.01861194 | 0.01766681 | 443.8849 | 752.1595 | 0.03627875 | 2.1773
2.6 | 5.701903 | 2.839393 | 0.01876261 | 0.01792071 | 447.4291 | 760.5472 | 0.03668331 | 2.1773
2.8 | 5.693128 | 2.835515 | 0.01891758 | 0.01794186 | 446.818 | 764.1989 | 0.03685945 | 2.160346
3 | 5.665828 | 2.816513 | 0.01904242 | 0.01796725 | 443.8238 | 767.3136 | 0.03700967 | 2.126706
3.2 | 5.657053 | 2.773469 | 0.01892619 | 0.01815344 | 437.0408 | 768.764 | 0.03707963 | 2.07691
3.4 | 5.694103 | 2.71181 | 0.01913282 | 0.01806881 | 427.3247 | 771.2934 | 0.03720163 | 2.011744
3.6 | 5.675578 | 2.633864 | 0.01908547 | 0.01798841 | 415.0421 | 768.6447 | 0.03707388 | 1.932235
3.8 | 5.661928 | 2.532264 | 0.01893911 | 0.01808997 | 399.032 | 767.7158 | 0.03702907 | 1.839638
4 | 5.641453 | 2.419417 | 0.01901659 | 0.01791224 | 381.2497 | 765.6375 | 0.03692884 | 1.735411
4.2 | 5.652178 | 2.290283 | 0.01890897 | 0.01781492 | 360.9009 | 761.3884 | 0.03672389 | 1.6212
4.4 | 5.636578 | 2.146413 | 0.01859041 | 0.01779376 | 338.23 | 754.3452 | 0.03638417 | 1.498806
4.6 | 5.626828 | 1.999054 | 0.01863777 | 0.01751447 | 315.0092 | 749.5366 | 0.03615224 | 1.370158
4.8 | 5.625853 | 1.837345 | 0.01839239 | 0.01733252 | 289.5273 | 740.6768 | 0.03572491 | 1.237285
5 | 5.620003 | 1.676413 | 0.01811258 | 0.01723519 | 264.1677 | 732.8576 | 0.03534777 | 1.102283
5.2 | 5.641453 | 1.515093 | 0.01793608 | 0.01692205 | 238.747 | 722.7062 | 0.03485813 | 0.9672817
5.4 | 5.611228 | 1.352609 | 0.01775528 | 0.01673587 | 213.143 | 715.0974 | 0.03449114 | 0.8344091
5.6 | 5.660953 | 1.197881 | 0.01747116 | 0.01649467 | 188.7611 | 704.2061 | 0.03396582 | 0.7057611
5.8 | 5.666803 | 1.046255 | 0.01718273 | 0.01624077 | 164.868 | 692.9623 | 0.03342351 | 0.5833664
6 | 5.654128 | 0.9078146 | 0.01696319 | 0.01602073 | 143.0527 | 683.8484 | 0.03298392 | 0.4691554
6.2 | 5.630728 | 0.7767418 | 0.01672642 | 0.01579223 | 122.3983 | 674.2021 | 0.03251865 | 0.3649292
6.4 | 5.708728 | 0.6573028 | 0.01637343 | 0.01550025 | 103.5772 | 660.83 | 0.03187367 | 0.2723314
6.6 | 5.698978 | 0.548334 | 0.01617971 | 0.01526328 | 86.406 | 651.9006 | 0.03144299 | 0.1928226
6.8 | 5.641453 | 0.45255 | 0.01587407 | 0.01504747 | 71.31245 | 641.0895 | 0.03092153 | 0.1276564
7 | 5.651203 | 0.3730532 | 0.01575353 | 0.0147428 | 58.78541 | 632.2737 | 0.03049633 | 0.07786076
7.2 | 6.425355 | 0.3133337 | 0.0154565 | 0.01463277 | 49.37486 | 623.8343 | 0.03008927 | 0.04422084
7.4 | 6.877756 | 0.272228 | 0.01526708 | 0.01444235 | 42.89746 | 615.9593 | 0.02970944 | 0.02726719
7.6 | 7.098107 | 0.2536142 | 0.01511211 | 0.01421385 | 39.9643 | 608.0088 | 0.02932596 | 0.02726719
7.8 | 7.133207 | 0.252063 | 0.01491839 | 0.01425193 | 39.71987 | 604.7821 | 0.02917033 | 0.04422084
8 | 7.094207 | 0.2726158 | 0.01489256 | 0.01409536 | 42.95857 | 601.0005 | 0.02898793 | 0.07786076
8.2 | 7.050332 | 0.3117825 | 0.01490548 | 0.01401497 | 49.13043 | 599.6013 | 0.02892044 | 0.1276564
8.4 | 7.007432 | 0.3707265 | 0.01484521 | 0.01407421 | 58.41877 | 599.58 | 0.02891942 | 0.1928226
8.6 | 6.937231 | 0.4475088 | 0.01486674 | 0.01409113 | 70.51805 | 600.3772 | 0.02895787 | 0.2723314
8.8 | 6.897256 | 0.5401904 | 0.01497436 | 0.01410383 | 85.12275 | 602.8717 | 0.02907818 | 0.3649292
9 | 6.873856 | 0.6414034 | 0.01491409 | 0.01428155 | 101.0718 | 605.3069 | 0.02919564 | 0.4691554
9.2 | 6.828031 | 0.7523111 | 0.01516377 | 0.01437888 | 118.5485 | 612.5013 | 0.02954265 | 0.5833664
9.4 | 6.785131 | 0.8779548 | 0.01532305 | 0.01448467 | 138.3474 | 617.9969 | 0.02980772 | 0.7057611
9.6 | 6.808531 | 1.018722 | 0.01542206 | 0.01472587 | 160.5294 | 625.0504 | 0.03014793 | 0.8344091
9.8 | 6.800731 | 1.170736 | 0.0157277 | 0.01487397 | 184.4835 | 634.4579 | 0.03060168 | 0.9672817

## Stage 004 Cycle 005
Wfm time(s) | Wfm Actuator LVDT (mm) | Wfm Load (kN) | Wfm ITSM #1 (mm) | Wfm ITSM #2 (mm) | Wfm Horizontal Stress (kPa) | Wfm Horizontal Strain (ustrain) | Wfm Horizontal Deformation (mm) | Wfm Output (V)
0 | 11.61627 | 1.330893 | 0.01596877 | 0.01511094 | 209.7209 | 644.369 | 0.03107971 | 1.073307
0.2 | 11.85027 | 1.456536 | 0.01607639 | 0.01539023 | 229.5198 | 652.3906 | 0.03146662 | 1.20781
0.4 | 11.71279 | 1.62251 | 0.01641647 | 0.01562296 | 255.6738 | 664.2667 | 0.03203944 | 1.340192
0.6 | 11.58409 | 1.786545 | 0.01677808 | 0.01580915 | 281.5222 | 675.624 | 0.03258723 | 1.468365
0.8 | 11.52364 | 1.945151 | 0.01690292 | 0.01622808 | 306.5152 | 686.8978 | 0.033131 | 1.590308
1 | 11.49537 | 2.098715 | 0.01731618 | 0.01640157 | 330.7138 | 699.0629 | 0.03371776 | 1.704097
1.2 | 11.33352 | 2.237544 | 0.01761322 | 0.01670201 | 352.5903 | 711.4502 | 0.03431523 | 1.807939
1.4 | 11.23992 | 2.36978 | 0.01781124 | 0.01700669 | 373.4279 | 721.8725 | 0.03481793 | 1.900194
1.6 | 11.13852 | 2.484178 | 0.01815132 | 0.01723096 | 391.4546 | 733.5732 | 0.03538228 | 1.97941
1.8 | 11.03224 | 2.585391 | 0.01839239 | 0.0174637 | 407.4037 | 743.3965 | 0.03585609 | 2.044335
2 | 10.98544 | 2.6645 | 0.01856889 | 0.01765412 | 419.8696 | 751.0038 | 0.03622301 | 2.093947
2.2 | 10.87819 | 2.727709 | 0.01890467 | 0.01776837 | 429.8301 | 760.3341 | 0.03667304 | 2.127463
2.4 | 10.80507 | 2.768815 | 0.01900368 | 0.01805612 | 436.3075 | 768.3527 | 0.03705979 | 2.144354
2.6 | 10.68222 | 2.792083 | 0.01915435 | 0.01819999 | 439.974 | 774.4594 | 0.03735434 | 2.144354
2.8 | 10.59154 | 2.79247 | 0.01930502 | 0.018255 | 440.0351 | 778.7237 | 0.03756002 | 2.127463
3 | 10.45797 | 2.76804 | 0.01933515 | 0.01833963 | 436.1853 | 781.1031 | 0.03767478 | 2.093947
3.2 | 10.37802 | 2.728097 | 0.01949873 | 0.01833117 | 429.8913 | 784.3192 | 0.0378299 | 2.044335
3.4 | 10.26686 | 2.6645 | 0.01942555 | 0.01839041 | 419.8696 | 784.0301 | 0.03781596 | 1.97941
3.6 | 10.14109 | 2.588105 | 0.01942986 | 0.01836925 | 407.8314 | 783.6807 | 0.03779911 | 1.900194
3.8 | 10.05724 | 2.489219 | 0.01933085 | 0.01835233 | 392.249 | 781.277 | 0.03768317 | 1.807939
4 | 10.05724 | 2.37327 | 0.01928349 | 0.01819999 | 373.9779 | 777.1369 | 0.03748348 | 1.704097
4.2 | 9.975339 | 2.24879 | 0.01921461 | 0.01813228 | 354.3624 | 774.3052 | 0.0373469 | 1.590308
4.4 | 9.868089 | 2.105308 | 0.01898646 | 0.01807304 | 331.7526 | 768.3466 | 0.0370595 | 1.468365
4.6 | 9.783264 | 1.955233 | 0.0189305 | 0.01776837 | 308.104 | 760.8696 | 0.03669887 | 1.340192
4.8 | 9.661388 | 1.799342 | 0.01874969 | 0.01766681 | 283.5388 | 755.0155 | 0.0364165 | 1.20781
5 | 9.586313 | 1.636858 | 0.01846988 | 0.01759064 | 257.9348 | 747.635 | 0.03606052 | 1.073307
5.2 | 9.486863 | 1.477477 | 0.01842683 | 0.01718441 | 232.8196 | 738.3202 | 0.03561124 | 0.9388034
5.4 | 9.411788 | 1.316544 | 0.01808675 | 0.01707016 | 207.46 | 728.9006 | 0.03515691 | 0.8064214
5.6 | 9.349388 | 1.161041 | 0.01771223 | 0.01689667 | 182.9559 | 717.5387 | 0.03460889 | 0.6782483
5.8 | 9.282112 | 1.014069 | 0.01766057 | 0.01649467 | 159.7961 | 708.1331 | 0.03415524 | 0.5563055
6 | 9.212887 | 0.8729136 | 0.01725592 | 0.01636772 | 137.553 | 697.1115 | 0.03362364 | 0.4425161
6.2 | 9.124162 | 0.7457187 | 0.01698902 | 0.0161773 | 117.5097 | 687.63 | 0.03316632 | 0.3386747
6.4 | 9.105637 | 0.6258918 | 0.01683835 | 0.01575837 | 98.6275 | 675.8207 | 0.03259672 | 0.2464188
6.6 | 9.022762 | 0.5157597 | 0.01645522 | 0.0156018 | 81.27297 | 664.6313 | 0.03205702 | 0.1672035
6.8 | 9.006187 | 0.4215269 | 0.01624859 | 0.01537753 | 66.42385 | 655.6974 | 0.03162612 | 0.102278
7 | 8.779986 | 0.3420301 | 0.01607209 | 0.01506863 | 53.89681 | 645.6337 | 0.03114071 | 0.05266613
7.2 | 9.313312 | 0.2838617 | 0.01578797 | 0.01486128 | 44.73069 | 635.4442 | 0.03064925 | 0.0191504
7.4 | 9.185587 | 0.2435316 | 0.01562008 | 0.01477665 | 38.37551 | 630.2088 | 0.03039673 | 0.002259345
7.6 | 9.240187 | 0.222591 | 0.01546941 | 0.01453545 | 35.0757 | 622.0843 | 0.03000486 | 0.002259345
7.8 | 9.217762 | 0.2241422 | 0.01543928 | 0.01446351 | 35.32013 | 619.9681 | 0.02990279 | 0.0191504
8 | 9.107587 | 0.2427561 | 0.01514655 | 0.01448467 | 38.25329 | 614.3376 | 0.02963122 | 0.05266613
8.2 | 9.023737 | 0.2826984 | 0.01528 | 0.01431118 | 44.54737 | 613.5074 | 0.02959117 | 0.102278
8.4 | 8.953537 | 0.3420301 | 0.01525847 | 0.01430271 | 53.89681 | 612.8857 | 0.02956119 | 0.1672035
8.6 | 8.936962 | 0.4160979 | 0.0151035 | 0.0144889 | 65.56835 | 613.5329 | 0.0295924 | 0.2464188
8.8 | 8.861886 | 0.5091673 | 0.01537901 | 0.01445505 | 80.23415 | 618.5431 | 0.02983406 | 0.3386747
9 | 8.974012 | 0.610768 | 0.01541345 | 0.01453122 | 96.24431 | 620.8363 | 0.02994467 | 0.4425161
9.2 | 9.358163 | 0.7205124 | 0.0153704 | 0.01477665 | 113.5377 | 625.0322 | 0.03014705 | 0.5563055
9.4 | 9.335738 | 0.8449927 | 0.01568465 | 0.01482743 | 133.1532 | 632.6003 | 0.03051208 | 0.6782483
9.6 | 9.230437 | 0.9834335 | 0.01584824 | 0.0150517 | 154.9686 | 640.6417 | 0.03089994 | 0.8064214
9.8 | 9.151462 | 1.134284 | 0.01603334 | 0.01525905 | 178.7394 | 648.7784 | 0.03129239 | 0.9388034

## Stage 004 Cycle 006
Wfm time(s) | Wfm Actuator LVDT (mm) | Wfm Load (kN) | Wfm ITSM #1 (mm) | Wfm ITSM #2 (mm) | Wfm Horizontal Stress (kPa) | Wfm Horizontal Strain (ustrain) | Wfm Horizontal Deformation (mm) | Wfm Output (V)
0 | 9.108562 | 1.293277 | 0.01629594 | 0.0154537 | 203.7935 | 658.2584 | 0.03174964 | 1.045125
0.2 | 9.052012 | 1.42086 | 0.01654562 | 0.01566528 | 223.8979 | 667.8216 | 0.0322109 | 1.179229
0.4 | 9.025687 | 1.586834 | 0.01678669 | 0.0159361 | 250.0519 | 678.4345 | 0.03272279 | 1.311218
0.6 | 8.916486 | 1.748542 | 0.01702346 | 0.01621961 | 275.5337 | 689.2214 | 0.03324307 | 1.439012
0.8 | 8.842386 | 1.907535 | 0.01738506 | 0.01641003 | 300.5878 | 700.6664 | 0.0337951 | 1.560593
1 | 8.773161 | 2.059161 | 0.017596 | 0.01680357 | 324.4808 | 713.1988 | 0.03439957 | 1.674045
1.2 | 8.723436 | 2.198377 | 0.01785859 | 0.01704054 | 346.4184 | 723.5561 | 0.03489913 | 1.777578
1.4 | 8.639586 | 2.331777 | 0.0183106 | 0.0172225 | 367.4394 | 736.7 | 0.0355331 | 1.869561
1.6 | 8.622036 | 2.443848 | 0.01835795 | 0.01758218 | 385.0995 | 745.139 | 0.03594013 | 1.948541
1.8 | 8.589861 | 2.54351 | 0.01868943 | 0.01778106 | 400.8041 | 756.1348 | 0.03647049 | 2.013274
2 | 8.499185 | 2.625721 | 0.01905103 | 0.01789532 | 413.7589 | 766.0006 | 0.03694635 | 2.062739
2.2 | 8.450435 | 2.685053 | 0.01900798 | 0.01822538 | 423.1083 | 771.9512 | 0.03723336 | 2.096155
2.4 | 8.358785 | 2.728873 | 0.01931793 | 0.01830578 | 430.0135 | 780.0442 | 0.03762371 | 2.112996
2.6 | 8.26616 | 2.749426 | 0.01958914 | 0.01842849 | 433.2522 | 788.2113 | 0.03801763 | 2.112996
2.8 | 8.243735 | 2.749038 | 0.01950304 | 0.01860622 | 433.1911 | 790.111 | 0.03810926 | 2.096155
3 | 8.15111 | 2.728485 | 0.01966232 | 0.01863161 | 429.9524 | 793.9397 | 0.03829393 | 2.062739
3.2 | 8.093584 | 2.685053 | 0.01975702 | 0.01865277 | 423.1083 | 796.3419 | 0.03840979 | 2.013274
3.4 | 8.069209 | 2.626497 | 0.01969676 | 0.01869508 | 413.8811 | 795.9697 | 0.03839184 | 1.948541
3.6 | 8.019484 | 2.545449 | 0.01967523 | 0.01866123 | 401.1096 | 794.8216 | 0.03833646 | 1.869561
3.8 | 7.983409 | 2.448113 | 0.01965801 | 0.01861468 | 385.7716 | 793.4995 | 0.0382727 | 1.777578
4 | 7.924909 | 2.33643 | 0.01958483 | 0.01852159 | 368.1727 | 790.0521 | 0.03810642 | 1.674045
4.2 | 7.879084 | 2.206521 | 0.01939972 | 0.01842426 | 347.7017 | 784.1965 | 0.03782399 | 1.560593
4.4 | 7.772809 | 2.068468 | 0.01942125 | 0.01818306 | 325.9474 | 779.642 | 0.03760431 | 1.439012
4.6 | 7.678233 | 1.918006 | 0.01918448 | 0.01818729 | 302.2377 | 774.8209 | 0.03737178 | 1.311218
4.8 | 7.659708 | 1.760951 | 0.01887453 | 0.01803073 | 277.4892 | 765.1488 | 0.03690526 | 1.179229
5 | 7.599258 | 1.602733 | 0.0189305 | 0.01771759 | 252.5573 | 759.8168 | 0.03664809 | 1.045125
5.2 | 7.540758 | 1.441025 | 0.01858611 | 0.01759487 | 227.0755 | 750.1325 | 0.03618098 | 0.9110201
5.4 | 7.488108 | 1.282031 | 0.01827186 | 0.01735368 | 202.0214 | 738.6164 | 0.03562553 | 0.7790306
5.6 | 7.408158 | 1.128854 | 0.01821159 | 0.01699822 | 177.8839 | 729.9974 | 0.03520981 | 0.6512376
5.8 | 7.339907 | 0.9795556 | 0.01778972 | 0.01697283 | 154.3575 | 720.7244 | 0.03476255 | 0.5296564
6 | 7.334057 | 0.8430538 | 0.0175099 | 0.01663008 | 132.8477 | 707.8168 | 0.03413998 | 0.4162044
6.2 | 7.275557 | 0.7146956 | 0.01740659 | 0.01633387 | 112.6211 | 699.5335 | 0.03374045 | 0.3126709
6.4 | 7.250207 | 0.5940931 | 0.01702776 | 0.01614768 | 93.61669 | 687.8192 | 0.03317544 | 0.2206886
6.6 | 7.178057 | 0.4851243 | 0.01676947 | 0.0158557 | 76.44548 | 676.4106 | 0.03262517 | 0.1417082
6.8 | 7.104932 | 0.3889526 | 0.01653701 | 0.01557642 | 61.29082 | 665.8007 | 0.03211342 | 0.07697512
7 | 7.056182 | 0.3117825 | 0.01630024 | 0.01543677 | 49.13043 | 657.9967 | 0.03173702 | 0.02751039
7.2 | 6.982082 | 0.2528386 | 0.01604626 | 0.01520404 | 39.84209 | 647.9056 | 0.0312503 | -0.005905963
7.4 | 6.958681 | 0.2140597 | 0.01593864 | 0.01492898 | 33.73134 | 639.9717 | 0.03086762 | -0.02274693
7.6 | 6.895306 | 0.1946702 | 0.01571479 | 0.01496707 | 30.67596 | 636.1203 | 0.03068186 | -0.02274693
7.8 | 6.839731 | 0.1935068 | 0.01566743 | 0.01473433 | 30.49264 | 630.3132 | 0.03040177 | -0.005905963
8 | 6.798781 | 0.2136719 | 0.01562439 | 0.01462008 | 33.67023 | 627.0519 | 0.03024447 | 0.02751039
8.2 | 6.777331 | 0.2524508 | 0.01546941 | 0.01468779 | 39.78098 | 625.2426 | 0.0301572 | 0.07697512
8.4 | 6.729556 | 0.3113948 | 0.01554259 | 0.01463277 | 49.06932 | 625.6194 | 0.03017537 | 0.1417082
8.6 | 6.649606 | 0.3870137 | 0.01552107 | 0.01467086 | 60.98528 | 625.9627 | 0.03019193 | 0.2206886
8.8 | 6.640831 | 0.4785319 | 0.01562869 | 0.01475126 | 75.40665 | 629.8609 | 0.03037995 | 0.3126709
9 | 6.544305 | 0.5812961 | 0.01567174 | 0.01482743 | 91.60014 | 632.3326 | 0.03049917 | 0.4162044
9.2 | 6.51993 | 0.6922038 | 0.01584393 | 0.01488244 | 109.0769 | 637.0432 | 0.03072637 | 0.5296564
9.4 | 6.46923 | 0.8128062 | 0.01585254 | 0.01519557 | 128.0813 | 643.7138 | 0.03104812 | 0.6512376
9.6 | 6.452655 | 0.951247 | 0.01617971 | 0.01527597 | 149.8967 | 652.1638 | 0.03145568 | 0.7790306
9.8 | 6.42438 | 1.100158 | 0.01641647 | 0.01544947 | 173.362 | 660.6697 | 0.03186594 | 0.9110201

## Stage 004 Cycle 007
Wfm time(s) | Wfm Actuator LVDT (mm) | Wfm Load (kN) | Wfm ITSM #1 (mm) | Wfm ITSM #2 (mm) | Wfm Horizontal Stress (kPa) | Wfm Horizontal Strain (ustrain) | Wfm Horizontal Deformation (mm) | Wfm Output (V)
0 | 6.423405 | 1.258764 | 0.0165241 | 0.01579646 | 198.3549 | 670.095 | 0.03232055 | 1.019201
0.2 | 6.37563 | 1.386347 | 0.01683404 | 0.01591917 | 218.4593 | 679.0653 | 0.03275322 | 1.152987
0.4 | 6.329805 | 1.550381 | 0.01711816 | 0.0161646 | 244.3078 | 690.0444 | 0.03328277 | 1.284662
0.6 | 6.327855 | 1.712477 | 0.01726022 | 0.01653698 | 269.8507 | 700.7101 | 0.0337972 | 1.412151
0.8 | 6.281055 | 1.869532 | 0.01768209 | 0.01670624 | 294.5993 | 712.966 | 0.03438834 | 1.533443
1 | 6.27033 | 2.021933 | 0.01796621 | 0.01702361 | 318.6145 | 725.4365 | 0.03498983 | 1.646625
1.2 | 6.24888 | 2.162313 | 0.01813841 | 0.0173706 | 340.7354 | 736.2006 | 0.03550901 | 1.749912
1.4 | 6.22158 | 2.292222 | 0.01859472 | 0.01749755 | 361.2064 | 748.2932 | 0.03609227 | 1.841675
1.6 | 6.187454 | 2.40662 | 0.01874969 | 0.01781068 | 379.2331 | 757.9984 | 0.03656038 | 1.920468
1.8 | 6.124079 | 2.505506 | 0.01896493 | 0.01804765 | 394.8156 | 767.374 | 0.03701259 | 1.985047
2 | 6.066554 | 2.585391 | 0.01924044 | 0.01821692 | 407.4037 | 776.5953 | 0.03745736 | 2.034394
2.2 | 6.049979 | 2.648213 | 0.01941264 | 0.01843273 | 417.3031 | 784.6397 | 0.03784536 | 2.067731
2.4 | 6.062654 | 2.688543 | 0.01953748 | 0.0185766 | 423.6583 | 790.2109 | 0.03811408 | 2.084532
2.6 | 6.017804 | 2.712586 | 0.01975702 | 0.01869508 | 427.447 | 797.2192 | 0.03845211 | 2.084532
2.8 | 5.968079 | 2.711422 | 0.01988617 | 0.01881357 | 427.2636 | 802.3532 | 0.03869974 | 2.067731
3 | 5.954429 | 2.687379 | 0.01986895 | 0.01893205 | 423.475 | 804.4527 | 0.038801 | 2.034394
3.2 | 5.920304 | 2.648213 | 0.02002823 | 0.01886011 | 417.3031 | 806.2636 | 0.03888834 | 1.985047
3.4 | 5.875454 | 2.585779 | 0.01996796 | 0.01895744 | 407.4648 | 807.0319 | 0.0389254 | 1.920468
3.6 | 5.850104 | 2.508221 | 0.01992922 | 0.01893205 | 395.2433 | 805.7023 | 0.03886127 | 1.841675
3.8 | 5.806229 | 2.410498 | 0.01997227 | 0.01883896 | 379.8442 | 804.6647 | 0.03881122 | 1.749912
4 | 5.738953 | 2.295324 | 0.01986034 | 0.01878818 | 361.6953 | 801.2913 | 0.03864852 | 1.646625
4.2 | 5.737003 | 2.171232 | 0.01974841 | 0.0186443 | 342.1409 | 795.9879 | 0.03839272 | 1.533443
4.4 | 5.737003 | 2.030077 | 0.01966662 | 0.01847081 | 319.8978 | 790.6951 | 0.03813743 | 1.412151
4.6 | 5.708728 | 1.881553 | 0.01952887 | 0.01837772 | 296.4936 | 785.909 | 0.03790658 | 1.284662
4.8 | 5.663878 | 1.727213 | 0.01919309 | 0.01822115 | 272.1728 | 775.7013 | 0.03741424 | 1.152987
5 | 5.655103 | 1.566669 | 0.01908547 | 0.01798841 | 246.8743 | 768.6447 | 0.03707388 | 1.019201
5.2 | 5.611228 | 1.408838 | 0.01894772 | 0.01773875 | 222.0035 | 760.6125 | 0.03668646 | 0.8854162
5.4 | 5.561503 | 1.249069 | 0.0185818 | 0.01762873 | 196.8273 | 750.7451 | 0.03621053 | 0.7537408
5.6 | 5.565403 | 1.095117 | 0.01836226 | 0.01728174 | 172.5676 | 738.9993 | 0.035644 | 0.6262519
5.8 | 5.552728 | 0.9508592 | 0.01819437 | 0.0170617 | 149.8356 | 730.9564 | 0.03525607 | 0.50496
6 | 5.912504 | 0.8108673 | 0.01778111 | 0.01684589 | 127.7758 | 717.9139 | 0.03462699 | 0.3917781
6.2 | 5.955404 | 0.684448 | 0.01761322 | 0.01651159 | 107.8547 | 707.5023 | 0.03412481 | 0.2884909
6.4 | 5.913479 | 0.5642333 | 0.01735493 | 0.01636349 | 88.91141 | 699.0766 | 0.03371842 | 0.1967275
6.6 | 5.859854 | 0.4529378 | 0.01703207 | 0.01612229 | 71.37356 | 687.382 | 0.03315435 | 0.117935
6.8 | 5.800378 | 0.3598684 | 0.0168857 | 0.01574991 | 56.70776 | 676.627 | 0.03263561 | 0.05335607
7 | 5.760403 | 0.2811472 | 0.01660589 | 0.01564412 | 44.30294 | 668.6324 | 0.03225001 | 0.004009052
7.2 | 5.727253 | 0.2237544 | 0.0163519 | 0.01547909 | 35.25903 | 659.945 | 0.03183099 | -0.02932777
7.4 | 5.717503 | 0.1853633 | 0.01626581 | 0.01518711 | 29.20938 | 652.1065 | 0.03145292 | -0.04612867
7.6 | 5.689228 | 0.1644226 | 0.01605056 | 0.01511094 | 25.90958 | 646.0648 | 0.03116151 | -0.04612867
7.8 | 5.668753 | 0.1659738 | 0.01592142 | 0.01501362 | 26.15401 | 641.3694 | 0.03093503 | -0.02932777
8 | 5.617078 | 0.1841999 | 0.01584824 | 0.01491206 | 29.02606 | 637.7465 | 0.0307603 | 0.004009052
8.2 | 5.575153 | 0.2241422 | 0.0158181 | 0.01484012 | 35.32013 | 635.6303 | 0.03065822 | 0.05335607
8.4 | 5.567353 | 0.2830861 | 0.01578797 | 0.01491629 | 44.60847 | 636.5847 | 0.03070426 | 0.117935
8.6 | 5.552728 | 0.3571539 | 0.01574923 | 0.01496707 | 56.28001 | 636.8343 | 0.03071629 | 0.1967275
8.8 | 5.556628 | 0.4494477 | 0.01597738 | 0.01497553 | 70.82359 | 641.74 | 0.03095291 | 0.2884909
9 | 5.516653 | 0.5518241 | 0.01594294 | 0.01515749 | 86.95597 | 644.7985 | 0.03110043 | 0.3917781
9.2 | 5.525428 | 0.662344 | 0.0159946 | 0.01523366 | 104.3716 | 647.4487 | 0.03122826 | 0.50496
9.4 | 5.502028 | 0.7833343 | 0.01626581 | 0.01529713 | 123.4371 | 654.3875 | 0.03156294 | 0.6262519
9.6 | 5.490328 | 0.9175093 | 0.01627011 | 0.01562296 | 144.5803 | 661.2322 | 0.03189307 | 0.7537408
9.8 | 5.464003 | 1.066033 | 0.01665324 | 0.01569913 | 167.9845 | 670.7547 | 0.03235237 | 0.8854162