## N31_1_8 (root)
Root Name | Title | Author | Date/Time | Groups | Description | Date_and_Time | File_Generated_Using | Lab_Address | Number_of_Stages | Number_of_Transducers | Operator_Comments | Operator_Name | Specimen_Diameter | Specimen_Height | Specimen_ID | Specimen_Mass | Test_Configuration | Test_Temperature | Testing_Company | Transducer_Details
N31_1_8 |  |  |  | 26 |  | 2017-10-18 @ 16:23 | Cooper Research Technologies www.cooper.co.uk Universal Software 2.4.0 | Department of Engineering and Architecture University of Trieste P.le Europa, 1 | 5 | 6 | Record details about the specimen in this area: Bulk Density: Poisson's Ratio: Description of asphaltic material: How it was mixed: How it was compacted: How bulk density was determined: How the specimen was stored: | Administrator | 101,00(mm) | 40,00(mm) | N31_1 | 0,00(kg) | 4 | 5,00(C) | University of Trieste | Null
Group | Channels | Description | Amplitude | Confining_Pressure | Duty_Cycle | Final_Setpoint | Frequency | Group_Type | Holding_Load | Initial_Setpoint | Orientation | Phase | Pulse_Period | Ram_Rate | Rest_Period | Setpoint_Load | Setpoint_Type | Specimen_Failure | Stage_Details | Stage_End_Condition | Stage_End_Conditions_Set | Stage_End_Cycles | Stage_End_Time_Elapsed | Summary_Data | Summary_Data_Logging_Conditions | Waveform_Data | Waveform_Data_Logging_Conditions | Waveform_dt
Transducers | 6
Stage 000 Data | 0 |  | 2,500 | 0,000 | NaN | NaN | 10,000 | Null | 0,100 | NaN | NULL | 0,000 | NaN | NaN | NaN | NaN | Sine | Null | (Conditioning) Conditioning | Cycle Condition Met | End IF Number of Cycles = 10 OR End IF User Decides | 10,000 | 1,000 | NULL | Mode: Cycles Value: 100 | NULL | Mode: Cycles Value: 100 | 0,002000
Stage 001 Data | 34 |  | 2,500 | 0,000 | NaN | NaN | 10,000 | Null | 0,100 | NaN | NULL | 0,000 | NaN | NaN | NaN | NaN | Sine | Null | (Test) Test | Cycle Condition Met | End IF Number of Cycles = 110 OR End IF User Decides | 110,000 | 11,001 | NULL | Mode: Cycles Value: 100 | NULL | Mode: Cycles Value: 100 | 0,002000
Stage 001 Cycle 098 | 9
Stage 001 Cycle 099 | 9
Stage 001 Cycle 100 | 9
Stage 001 Cycle 101 | 9
Stage 001 Cycle 102 | 9
Stage 002 Data | 34 |  | 2,500 | 0,000 | NaN | NaN | 5,000 | Null | 0,100 | NaN | NULL | 0,000 | NaN | NaN | NaN | NaN | Sine | Null | (Test) Test | Cycle Condition Met | End IF Number of Cycles = 100 OR End IF User Decides | 100,000 | 20,001 | NULL | Mode: Cycles Value: 100 | NULL | Mode: Cycles Value: 100 | 0,004000
Stage 002 Cycle 093 | 9
Stage 002 Cycle 094 | 9
Stage 002 Cycle 095 | 9
Stage 002 Cycle 096 | 9
Stage 002 Cycle 097 | 9
Stage 003 Data | 34 |  | 2,500 | 0,000 | NaN | NaN | 1,000 | Null | 0,100 | NaN | NULL | 0,000 | NaN | NaN | NaN | NaN | Sine | Null | (Test) Test | Cycle Condition Met | End IF Number of Cycles = 20 OR End IF User Decides | 20,000 | 20,000 | NULL | Mode: Cycles Value: 100 | NULL | Mode: Cycles Value: 100 | 0,020000
Stage 003 Cycle 013 | 9
Stage 003 Cycle 014 | 9
Stage 003 Cycle 015 | 9
Stage 003 Cycle 016 | 9
Stage 003 Cycle 017 | 9
Stage 004 Data | 34 |  | 2,500 | 0,000 | NaN | NaN | 0,100 | Null | 0,100 | NaN | NULL | 0,000 | NaN | NaN | NaN | NaN | Sine | Null | (Test) Test | Cycle Condition Met | End IF Number of Cycles = 10 OR End IF User Decides | 10,000 | 100,006 | NULL | Mode: Cycles Value: 100 | NULL | Mode: Cycles Value: 100 | 0,200000
Stage 004 Cycle 003 | 9
Stage 004 Cycle 004 | 9
Stage 004 Cycle 005 | 9
Stage 004 Cycle 006 | 9
Stage 004 Cycle 007 | 9
Transducers
Channel | Datatype | Unit | Length | Minimum | Maximum | Description | Channel | Intercept | Last_Modified | Polynomial_C | Polynomial_D | Slope | Type | Units | V_max | V_min | Start Index
Actuator LVDT_Actuator Position | DT_DOUBLE |  | 0 |  |  |  | Dev1/ai5 | 15,000000 | 2017-06-14 @ 13:43 | NaN | NaN | -0,313000 | Actuator Position | mm | 4,750000 | -4,750000
Load_Load | DT_DOUBLE |  | 0 |  |  |  | Dev1/ai0 | 0,000000 | 2015-03-04 @ 09:19 | NaN | NaN | 0,786963 | Load Cell | kN | 10,000000 | -10,000000
ITSM #1_Horizontal Deformation | DT_DOUBLE |  | 0 |  |  |  | Dev1/ai1 | 0,000000 | 2015-03-03 @ 11:54 | NaN | NaN | 70,891460 | LVDT | mm | 10,000000 | -10,000000
ITSM #2_Horizontal Deformation | DT_DOUBLE |  | 0 |  |  |  | Dev1/ai2 | 0,000000 | 2015-03-03 @ 11:55 | NaN | NaN | 72,118780 | LVDT | mm | 10,000000 | -10,000000
Thermo #1_Temperature | DT_DOUBLE |  | 0 |  |  |  | Dev1/ai6 | -1,970158 | 2014-12-15 @ 15:27 | NaN | NaN | 0,010128 | Thermocouple | DegC | 10,000000 | 0,000000
Thermo #2_Temperature | DT_DOUBLE |  | 0 |  |  |  | Dev1/ai7 | -2,765758 | 2014-12-15 @ 15:28 | NaN | NaN | 0,010195 | Thermocouple | DegC | 10,000000 | 0,000000
Stage 000 Data
Channel | Datatype | Unit | Length | Minimum | Maximum | Description | Start Index
Stage 001 Data
Channel | Datatype | Unit | Length | Minimum | Maximum | Description | NI_ArrayColumn | Start Index
Data time(s) | DT_DOUBLE |  | 5 |  |  |  | 0
Data Cycle | DT_DOUBLE |  | 5 |  |  |  | 1
Data Actuator LVDT (mm) Max | DT_DOUBLE |  | 5 |  |  |  | 2
Data Actuator LVDT (mm) Min | DT_DOUBLE |  | 5 |  |  |  | 3
Data Actuator LVDT (mm) PK-PK | DT_DOUBLE |  | 5 |  |  |  | 4
Data Actuator LVDT (mm) Mean | DT_DOUBLE |  | 5 |  |  |  | 5
Data Load (kN) Max | DT_DOUBLE |  | 5 |  |  |  | 6
Data Load (kN) Min | DT_DOUBLE |  | 5 |  |  |  | 7
Data Load (kN) PK-PK | DT_DOUBLE |  | 5 |  |  |  | 8
Data Load (kN) Mean | DT_DOUBLE |  | 5 |  |  |  | 9
Data ITSM #1 (mm) Max | DT_DOUBLE |  | 5 |  |  |  | 10
Data ITSM #1 (mm) Min | DT_DOUBLE |  | 5 |  |  |  | 11
Data ITSM #1 (mm) PK-PK | DT_DOUBLE |  | 5 |  |  |  | 12
Data ITSM #1 (mm) Mean | DT_DOUBLE |  | 5 |  |  |  | 13
Data ITSM #2 (mm) Max | DT_DOUBLE |  | 5 |  |  |  | 14
Data ITSM #2 (mm) Min | DT_DOUBLE |  | 5 |  |  |  | 15
Data ITSM #2 (mm) PK-PK | DT_DOUBLE |  | 5 |  |  |  | 16
Data ITSM #2 (mm) Mean | DT_DOUBLE |  | 5 |  |  |  | 17
Data Thermo #1 (DegC) | DT_DOUBLE |  | 5 |  |  |  | 18
Data Thermo #2 (DegC) | DT_DOUBLE |  | 5 |  |  |  | 19
Data Horizontal Stress (kPa) Max | DT_DOUBLE |  | 5 |  |  |  | 20
Data Horizontal Stress (kPa) Min | DT_DOUBLE |  | 5 |  |  |  | 21
Data Horizontal Stress (kPa) PK-PK | DT_DOUBLE |  | 5 |  |  |  | 22
Data Horizontal Stress (kPa) Mean | DT_DOUBLE |  | 5 |  |  |  | 23
Data Horizontal Strain (ustrain) Max | DT_DOUBLE |  | 5 |  |  |  | 24
Data Horizontal Strain (ustrain) Min | DT_DOUBLE |  | 5 |  |  |  | 25
Data Horizontal Strain (ustrain) PK-PK | DT_DOUBLE |  | 5 |  |  |  | 26
Data Horizontal Strain (ustrain) Mean | DT_DOUBLE |  | 5 |  |  |  | 27
Data Horizontal Deformation (mm) Max | DT_DOUBLE |  | 5 |  |  |  | 28
Data Horizontal Deformation (mm) Min | DT_DOUBLE |  | 5 |  |  |  | 29
Data Horizontal Deformation (mm) PK-PK | DT_DOUBLE |  | 5 |  |  |  | 30
Data Horizontal Deformation (mm) Mean | DT_DOUBLE |  | 5 |  |  |  | 31
Data Phase | DT_DOUBLE |  | 5 |  |  |  | 32
Data Stiffness (MPa) | DT_DOUBLE |  | 5 |  |  |  | 33
Stage 001 Cycle 098
Channel | Datatype | Unit | Length | Minimum | Maximum | Description | NI_ArrayColumn | Start Index
Wfm time(s) | DT_DOUBLE |  | 50 |  |  |  | 0
Wfm Actuator LVDT (mm) | DT_DOUBLE |  | 50 |  |  |  | 1
Wfm Load (kN) | DT_DOUBLE |  | 50 |  |  |  | 2
Wfm ITSM #1 (mm) | DT_DOUBLE |  | 50 |  |  |  | 3
Wfm ITSM #2 (mm) | DT_DOUBLE |  | 50 |  |  |  | 4
Wfm Horizontal Stress (kPa) | DT_DOUBLE |  | 50 |  |  |  | 5
Wfm Horizontal Strain (ustrain) | DT_DOUBLE |  | 50 |  |  |  | 6
Wfm Horizontal Deformation (mm) | DT_DOUBLE |  | 50 |  |  |  | 7
Wfm Output (V) | DT_DOUBLE |  | 50 |  |  |  | 8
Stage 001 Cycle 099
Channel | Datatype | Unit | Length | Minimum | Maximum | Description | NI_ArrayColumn | Start Index
Wfm time(s) | DT_DOUBLE |  | 50 |  |  |  | 0
Wfm Actuator LVDT (mm) | DT_DOUBLE |  | 50 |  |  |  | 1
Wfm Load (kN) | DT_DOUBLE |  | 50 |  |  |  | 2
Wfm ITSM #1 (mm) | DT_DOUBLE |  | 50 |  |  |  | 3
Wfm ITSM #2 (mm) | DT_DOUBLE |  | 50 |  |  |  | 4
Wfm Horizontal Stress (kPa) | DT_DOUBLE |  | 50 |  |  |  | 5
Wfm Horizontal Strain (ustrain) | DT_DOUBLE |  | 50 |  |  |  | 6
Wfm Horizontal Deformation (mm) | DT_DOUBLE |  | 50 |  |  |  | 7
Wfm Output (V) | DT_DOUBLE |  | 50 |  |  |  | 8
Stage 001 Cycle 100
Channel | Datatype | Unit | Length | Minimum | Maximum | Description | NI_ArrayColumn | Start Index
Wfm time(s) | DT_DOUBLE |  | 50 |  |  |  | 0
Wfm Actuator LVDT (mm) | DT_DOUBLE |  | 50 |  |  |  | 1
Wfm Load (kN) | DT_DOUBLE |  | 50 |  |  |  | 2
Wfm ITSM #1 (mm) | DT_DOUBLE |  | 50 |  |  |  | 3
Wfm ITSM #2 (mm) | DT_DOUBLE |  | 50 |  |  |  | 4
Wfm Horizontal Stress (kPa) | DT_DOUBLE |  | 50 |  |  |  | 5
Wfm Horizontal Strain (ustrain) | DT_DOUBLE |  | 50 |  |  |  | 6
Wfm Horizontal Deformation (mm) | DT_DOUBLE |  | 50 |  |  |  | 7
Wfm Output (V) | DT_DOUBLE |  | 50 |  |  |  | 8
Stage 001 Cycle 101
Channel | Datatype | Unit | Length | Minimum | Maximum | Description | NI_ArrayColumn | Start Index
Wfm time(s) | DT_DOUBLE |  | 50 |  |  |  | 0
Wfm Actuator LVDT (mm) | DT_DOUBLE |  | 50 |  |  |  | 1
Wfm Load (kN) | DT_DOUBLE |  | 50 |  |  |  | 2
Wfm ITSM #1 (mm) | DT_DOUBLE |  | 50 |  |  |  | 3
Wfm ITSM #2 (mm) | DT_DOUBLE |  | 50 |  |  |  | 4
Wfm Horizontal Stress (kPa) | DT_DOUBLE |  | 50 |  |  |  | 5
Wfm Horizontal Strain (ustrain) | DT_DOUBLE |  | 50 |  |  |  | 6
Wfm Horizontal Deformation (mm) | DT_DOUBLE |  | 50 |  |  |  | 7
Wfm Output (V) | DT_DOUBLE |  | 50 |  |  |  | 8
Stage 001 Cycle 102
Channel | Datatype | Unit | Length | Minimum | Maximum | Description | NI_ArrayColumn | Start Index
Wfm time(s) | DT_DOUBLE |  | 50 |  |  |  | 0
Wfm Actuator LVDT (mm) | DT_DOUBLE |  | 50 |  |  |  | 1
Wfm Load (kN) | DT_DOUBLE |  | 50 |  |  |  | 2
Wfm ITSM #1 (mm) | DT_DOUBLE |  | 50 |  |  |  | 3
Wfm ITSM #2 (mm) | DT_DOUBLE |  | 50 |  |  |  | 4
Wfm Horizontal Stress (kPa) | DT_DOUBLE |  | 50 |  |  |  | 5
Wfm Horizontal Strain (ustrain) | DT_DOUBLE |  | 50 |  |  |  | 6
Wfm Horizontal Deformation (mm) | DT_DOUBLE |  | 50 |  |  |  | 7
Wfm Output (V) | DT_DOUBLE |  | 50 |  |  |  | 8
Stage 002 Data
Channel | Datatype | Unit | Length | Minimum | Maximum | Description | NI_ArrayColumn | Start Index
Data time(s) | DT_DOUBLE |  | 5 |  |  |  | 0
Data Cycle | DT_DOUBLE |  | 5 |  |  |  | 1
Data Actuator LVDT (mm) Max | DT_DOUBLE |  | 5 |  |  |  | 2
Data Actuator LVDT (mm) Min | DT_DOUBLE |  | 5 |  |  |  | 3
Data Actuator LVDT (mm) PK-PK | DT_DOUBLE |  | 5 |  |  |  | 4
Data Actuator LVDT (mm) Mean | DT_DOUBLE |  | 5 |  |  |  | 5
Data Load (kN) Max | DT_DOUBLE |  | 5 |  |  |  | 6
Data Load (kN) Min | DT_DOUBLE |  | 5 |  |  |  | 7
Data Load (kN) PK-PK | DT_DOUBLE |  | 5 |  |  |  | 8
Data Load (kN) Mean | DT_DOUBLE |  | 5 |  |  |  | 9
Data ITSM #1 (mm) Max | DT_DOUBLE |  | 5 |  |  |  | 10
Data ITSM #1 (mm) Min | DT_DOUBLE |  | 5 |  |  |  | 11
Data ITSM #1 (mm) PK-PK | DT_DOUBLE |  | 5 |  |  |  | 12
Data ITSM #1 (mm) Mean | DT_DOUBLE |  | 5 |  |  |  | 13
Data ITSM #2 (mm) Max | DT_DOUBLE |  | 5 |  |  |  | 14
Data ITSM #2 (mm) Min | DT_DOUBLE |  | 5 |  |  |  | 15
Data ITSM #2 (mm) PK-PK | DT_DOUBLE |  | 5 |  |  |  | 16
Data ITSM #2 (mm) Mean | DT_DOUBLE |  | 5 |  |  |  | 17
Data Thermo #1 (DegC) | DT_DOUBLE |  | 5 |  |  |  | 18
Data Thermo #2 (DegC) | DT_DOUBLE |  | 5 |  |  |  | 19
Data Horizontal Stress (kPa) Max | DT_DOUBLE |  | 5 |  |  |  | 20
Data Horizontal Stress (kPa) Min | DT_DOUBLE |  | 5 |  |  |  | 21
Data Horizontal Stress (kPa) PK-PK | DT_DOUBLE |  | 5 |  |  |  | 22
Data Horizontal Stress (kPa) Mean | DT_DOUBLE |  | 5 |  |  |  | 23
Data Horizontal Strain (ustrain) Max | DT_DOUBLE |  | 5 |  |  |  | 24
Data Horizontal Strain (ustrain) Min | DT_DOUBLE |  | 5 |  |  |  | 25
Data Horizontal Strain (ustrain) PK-PK | DT_DOUBLE |  | 5 |  |  |  | 26
Data Horizontal Strain (ustrain) Mean | DT_DOUBLE |  | 5 |  |  |  | 27
Data Horizontal Deformation (mm) Max | DT_DOUBLE |  | 5 |  |  |  | 28
Data Horizontal Deformation (mm) Min | DT_DOUBLE |  | 5 |  |  |  | 29
Data Horizontal Deformation (mm) PK-PK | DT_DOUBLE |  | 5 |  |  |  | 30
Data Horizontal Deformation (mm) Mean | DT_DOUBLE |  | 5 |  |  |  | 31
Data Phase | DT_DOUBLE |  | 5 |  |  |  | 32
Data Stiffness (MPa) | DT_DOUBLE |  | 5 |  |  |  | 33
Stage 002 Cycle 093
Channel | Datatype | Unit | Length | Minimum | Maximum | Description | NI_ArrayColumn | Start Index
Wfm time(s) | DT_DOUBLE |  | 50 |  |  |  | 0
Wfm Actuator LVDT (mm) | DT_DOUBLE |  | 50 |  |  |  | 1
Wfm Load (kN) | DT_DOUBLE |  | 50 |  |  |  | 2
Wfm ITSM #1 (mm) | DT_DOUBLE |  | 50 |  |  |  | 3
Wfm ITSM #2 (mm) | DT_DOUBLE |  | 50 |  |  |  | 4
Wfm Horizontal Stress (kPa) | DT_DOUBLE |  | 50 |  |  |  | 5
Wfm Horizontal Strain (ustrain) | DT_DOUBLE |  | 50 |  |  |  | 6
Wfm Horizontal Deformation (mm) | DT_DOUBLE |  | 50 |  |  |  | 7
Wfm Output (V) | DT_DOUBLE |  | 50 |  |  |  | 8
Stage 002 Cycle 094
Channel | Datatype | Unit | Length | Minimum | Maximum | Description | NI_ArrayColumn | Start Index
Wfm time(s) | DT_DOUBLE |  | 50 |  |  |  | 0
Wfm Actuator LVDT (mm) | DT_DOUBLE |  | 50 |  |  |  | 1
Wfm Load (kN) | DT_DOUBLE |  | 50 |  |  |  | 2
Wfm ITSM #1 (mm) | DT_DOUBLE |  | 50 |  |  |  | 3
Wfm ITSM #2 (mm) | DT_DOUBLE |  | 50 |  |  |  | 4
Wfm Horizontal Stress (kPa) | DT_DOUBLE |  | 50 |  |  |  | 5
Wfm Horizontal Strain (ustrain) | DT_DOUBLE |  | 50 |  |  |  | 6
Wfm Horizontal Deformation (mm) | DT_DOUBLE |  | 50 |  |  |  | 7
Wfm Output (V) | DT_DOUBLE |  | 50 |  |  |  | 8
Stage 002 Cycle 095
Channel | Datatype | Unit | Length | Minimum | Maximum | Description | NI_ArrayColumn | Start Index
Wfm time(s) | DT_DOUBLE |  | 50 |  |  |  | 0
Wfm Actuator LVDT (mm) | DT_DOUBLE |  | 50 |  |  |  | 1
Wfm Load (kN) | DT_DOUBLE |  | 50 |  |  |  | 2
Wfm ITSM #1 (mm) | DT_DOUBLE |  | 50 |  |  |  | 3
Wfm ITSM #2 (mm) | DT_DOUBLE |  | 50 |  |  |  | 4
Wfm Horizontal Stress (kPa) | DT_DOUBLE |  | 50 |  |  |  | 5
Wfm Horizontal Strain (ustrain) | DT_DOUBLE |  | 50 |  |  |  | 6
Wfm Horizontal Deformation (mm) | DT_DOUBLE |  | 50 |  |  |  | 7
Wfm Output (V) | DT_DOUBLE |  | 50 |  |  |  | 8
Stage 002 Cycle 096
Channel | Datatype | Unit | Length | Minimum | Maximum | Description | NI_ArrayColumn | Start Index
Wfm time(s) | DT_DOUBLE |  | 50 |  |  |  | 0
Wfm Actuator LVDT (mm) | DT_DOUBLE |  | 50 |  |  |  | 1
Wfm Load (kN) | DT_DOUBLE |  | 50 |  |  |  | 2
Wfm ITSM #1 (mm) | DT_DOUBLE |  | 50 |  |  |  | 3
Wfm ITSM #2 (mm) | DT_DOUBLE |  | 50 |  |  |  | 4
Wfm Horizontal Stress (kPa) | DT_DOUBLE |  | 50 |  |  |  | 5
Wfm Horizontal Strain (ustrain) | DT_DOUBLE |  | 50 |  |  |  | 6
Wfm Horizontal Deformation (mm) | DT_DOUBLE |  | 50 |  |  |  | 7
Wfm Output (V) | DT_DOUBLE |  | 50 |  |  |  | 8
Stage 002 Cycle 097
Channel | Datatype | Unit | Length | Minimum | Maximum | Description | NI_ArrayColumn | Start Index
Wfm time(s) | DT_DOUBLE |  | 50 |  |  |  | 0
Wfm Actuator LVDT (mm) | DT_DOUBLE |  | 50 |  |  |  | 1
Wfm Load (kN) | DT_DOUBLE |  | 50 |  |  |  | 2
Wfm ITSM #1 (mm) | DT_DOUBLE |  | 50 |  |  |  | 3
Wfm ITSM #2 (mm) | DT_DOUBLE |  | 50 |  |  |  | 4
Wfm Horizontal Stress (kPa) | DT_DOUBLE |  | 50 |  |  |  | 5
Wfm Horizontal Strain (ustrain) | DT_DOUBLE |  | 50 |  |  |  | 6
Wfm Horizontal Deformation (mm) | DT_DOUBLE |  | 50 |  |  |  | 7
Wfm Output (V) | DT_DOUBLE |  | 50 |  |  |  | 8
Stage 003 Data
Channel | Datatype | Unit | Length | Minimum | Maximum | Description | NI_ArrayColumn | Start Index
Data time(s) | DT_DOUBLE |  | 5 |  |  |  | 0
Data Cycle | DT_DOUBLE |  | 5 |  |  |  | 1
Data Actuator LVDT (mm) Max | DT_DOUBLE |  | 5 |  |  |  | 2
Data Actuator LVDT (mm) Min | DT_DOUBLE |  | 5 |  |  |  | 3
Data Actuator LVDT (mm) PK-PK | DT_DOUBLE |  | 5 |  |  |  | 4
Data Actuator LVDT (mm) Mean | DT_DOUBLE |  | 5 |  |  |  | 5
Data Load (kN) Max | DT_DOUBLE |  | 5 |  |  |  | 6
Data Load (kN) Min | DT_DOUBLE |  | 5 |  |  |  | 7
Data Load (kN) PK-PK | DT_DOUBLE |  | 5 |  |  |  | 8
Data Load (kN) Mean | DT_DOUBLE |  | 5 |  |  |  | 9
Data ITSM #1 (mm) Max | DT_DOUBLE |  | 5 |  |  |  | 10
Data ITSM #1 (mm) Min | DT_DOUBLE |  | 5 |  |  |  | 11
Data ITSM #1 (mm) PK-PK | DT_DOUBLE |  | 5 |  |  |  | 12
Data ITSM #1 (mm) Mean | DT_DOUBLE |  | 5 |  |  |  | 13
Data ITSM #2 (mm) Max | DT_DOUBLE |  | 5 |  |  |  | 14
Data ITSM #2 (mm) Min | DT_DOUBLE |  | 5 |  |  |  | 15
Data ITSM #2 (mm) PK-PK | DT_DOUBLE |  | 5 |  |  |  | 16
Data ITSM #2 (mm) Mean | DT_DOUBLE |  | 5 |  |  |  | 17
Data Thermo #1 (DegC) | DT_DOUBLE |  | 5 |  |  |  | 18
Data Thermo #2 (DegC) | DT_DOUBLE |  | 5 |  |  |  | 19
Data Horizontal Stress (kPa) Max | DT_DOUBLE |  | 5 |  |  |  | 20
Data Horizontal Stress (kPa) Min | DT_DOUBLE |  | 5 |  |  |  | 21
Data Horizontal Stress (kPa) PK-PK | DT_DOUBLE |  | 5 |  |  |  | 22
Data Horizontal Stress (kPa) Mean | DT_DOUBLE |  | 5 |  |  |  | 23
Data Horizontal Strain (ustrain) Max | DT_DOUBLE |  | 5 |  |  |  | 24
Data Horizontal Strain (ustrain) Min | DT_DOUBLE |  | 5 |  |  |  | 25
Data Horizontal Strain (ustrain) PK-PK | DT_DOUBLE |  | 5 |  |  |  | 26
Data Horizontal Strain (ustrain) Mean | DT_DOUBLE |  | 5 |  |  |  | 27
Data Horizontal Deformation (mm) Max | DT_DOUBLE |  | 5 |  |  |  | 28
Data Horizontal Deformation (mm) Min | DT_DOUBLE |  | 5 |  |  |  | 29
Data Horizontal Deformation (mm) PK-PK | DT_DOUBLE |  | 5 |  |  |  | 30
Data Horizontal Deformation (mm) Mean | DT_DOUBLE |  | 5 |  |  |  | 31
Data Phase | DT_DOUBLE |  | 5 |  |  |  | 32
Data Stiffness (MPa) | DT_DOUBLE |  | 5 |  |  |  | 33
Stage 003 Cycle 013
Channel | Datatype | Unit | Length | Minimum | Maximum | Description | NI_ArrayColumn | Start Index
Wfm time(s) | DT_DOUBLE |  | 50 |  |  |  | 0
Wfm Actuator LVDT (mm) | DT_DOUBLE |  | 50 |  |  |  | 1
Wfm Load (kN) | DT_DOUBLE |  | 50 |  |  |  | 2
Wfm ITSM #1 (mm) | DT_DOUBLE |  | 50 |  |  |  | 3
Wfm ITSM #2 (mm) | DT_DOUBLE |  | 50 |  |  |  | 4
Wfm Horizontal Stress (kPa) | DT_DOUBLE |  | 50 |  |  |  | 5
Wfm Horizontal Strain (ustrain) | DT_DOUBLE |  | 50 |  |  |  | 6
Wfm Horizontal Deformation (mm) | DT_DOUBLE |  | 50 |  |  |  | 7
Wfm Output (V) | DT_DOUBLE |  | 50 |  |  |  | 8
Stage 003 Cycle 014
Channel | Datatype | Unit | Length | Minimum | Maximum | Description | NI_ArrayColumn | Start Index
Wfm time(s) | DT_DOUBLE |  | 50 |  |  |  | 0
Wfm Actuator LVDT (mm) | DT_DOUBLE |  | 50 |  |  |  | 1
Wfm Load (kN) | DT_DOUBLE |  | 50 |  |  |  | 2
Wfm ITSM #1 (mm) | DT_DOUBLE |  | 50 |  |  |  | 3
Wfm ITSM #2 (mm) | DT_DOUBLE |  | 50 |  |  |  | 4
Wfm Horizontal Stress (kPa) | DT_DOUBLE |  | 50 |  |  |  | 5
Wfm Horizontal Strain (ustrain) | DT_DOUBLE |  | 50 |  |  |  | 6
Wfm Horizontal Deformation (mm) | DT_DOUBLE |  | 50 |  |  |  | 7
Wfm Output (V) | DT_DOUBLE |  | 50 |  |  |  | 8
Stage 003 Cycle 015
Channel | Datatype | Unit | Length | Minimum | Maximum | Description | NI_ArrayColumn | Start Index
Wfm time(s) | DT_DOUBLE |  | 50 |  |  |  | 0
Wfm Actuator LVDT (mm) | DT_DOUBLE |  | 50 |  |  |  | 1
Wfm Load (kN) | DT_DOUBLE |  | 50 |  |  |  | 2
Wfm ITSM #1 (mm) | DT_DOUBLE |  | 50 |  |  |  | 3
Wfm ITSM #2 (mm) | DT_DOUBLE |  | 50 |  |  |  | 4
Wfm Horizontal Stress (kPa) | DT_DOUBLE |  | 50 |  |  |  | 5
Wfm Horizontal Strain (ustrain) | DT_DOUBLE |  | 50 |  |  |  | 6
Wfm Horizontal Deformation (mm) | DT_DOUBLE |  | 50 |  |  |  | 7
Wfm Output (V) | DT_DOUBLE |  | 50 |  |  |  | 8
Stage 003 Cycle 016
Channel | Datatype | Unit | Length | Minimum | Maximum | Description | NI_ArrayColumn | Start Index
Wfm time(s) | DT_DOUBLE |  | 50 |  |  |  | 0
Wfm Actuator LVDT (mm) | DT_DOUBLE |  | 50 |  |  |  | 1
Wfm Load (kN) | DT_DOUBLE |  | 50 |  |  |  | 2
Wfm ITSM #1 (mm) | DT_DOUBLE |  | 50 |  |  |  | 3
Wfm ITSM #2 (mm) | DT_DOUBLE |  | 50 |  |  |  | 4
Wfm Horizontal Stress (kPa) | DT_DOUBLE |  | 50 |  |  |  | 5
Wfm Horizontal Strain (ustrain) | DT_DOUBLE |  | 50 |  |  |  | 6
Wfm Horizontal Deformation (mm) | DT_DOUBLE |  | 50 |  |  |  | 7
Wfm Output (V) | DT_DOUBLE |  | 50 |  |  |  | 8
Stage 003 Cycle 017
Channel | Datatype | Unit | Length | Minimum | Maximum | Description | NI_ArrayColumn | Start Index
Wfm time(s) | DT_DOUBLE |  | 50 |  |  |  | 0
Wfm Actuator LVDT (mm) | DT_DOUBLE |  | 50 |  |  |  | 1
Wfm Load (kN) | DT_DOUBLE |  | 50 |  |  |  | 2
Wfm ITSM #1 (mm) | DT_DOUBLE |  | 50 |  |  |  | 3
Wfm ITSM #2 (mm) | DT_DOUBLE |  | 50 |  |  |  | 4
Wfm Horizontal Stress (kPa) | DT_DOUBLE |  | 50 |  |  |  | 5
Wfm Horizontal Strain (ustrain) | DT_DOUBLE |  | 50 |  |  |  | 6
Wfm Horizontal Deformation (mm) | DT_DOUBLE |  | 50 |  |  |  | 7
Wfm Output (V) | DT_DOUBLE |  | 50 |  |  |  | 8
Stage 004 Data
Channel | Datatype | Unit | Length | Minimum | Maximum | Description | NI_ArrayColumn | Start Index
Data time(s) | DT_DOUBLE |  | 5 |  |  |  | 0
Data Cycle | DT_DOUBLE |  | 5 |  |  |  | 1
Data Actuator LVDT (mm) Max | DT_DOUBLE |  | 5 |  |  |  | 2
Data Actuator LVDT (mm) Min | DT_DOUBLE |  | 5 |  |  |  | 3
Data Actuator LVDT (mm) PK-PK | DT_DOUBLE |  | 5 |  |  |  | 4
Data Actuator LVDT (mm) Mean | DT_DOUBLE |  | 5 |  |  |  | 5
Data Load (kN) Max | DT_DOUBLE |  | 5 |  |  |  | 6
Data Load (kN) Min | DT_DOUBLE |  | 5 |  |  |  | 7
Data Load (kN) PK-PK | DT_DOUBLE |  | 5 |  |  |  | 8
Data Load (kN) Mean | DT_DOUBLE |  | 5 |  |  |  | 9
Data ITSM #1 (mm) Max | DT_DOUBLE |  | 5 |  |  |  | 10
Data ITSM #1 (mm) Min | DT_DOUBLE |  | 5 |  |  |  | 11
Data ITSM #1 (mm) PK-PK | DT_DOUBLE |  | 5 |  |  |  | 12
Data ITSM #1 (mm) Mean | DT_DOUBLE |  | 5 |  |  |  | 13
Data ITSM #2 (mm) Max | DT_DOUBLE |  | 5 |  |  |  | 14
Data ITSM #2 (mm) Min | DT_DOUBLE |  | 5 |  |  |  | 15
Data ITSM #2 (mm) PK-PK | DT_DOUBLE |  | 5 |  |  |  | 16
Data ITSM #2 (mm) Mean | DT_DOUBLE |  | 5 |  |  |  | 17
Data Thermo #1 (DegC) | DT_DOUBLE |  | 5 |  |  |  | 18
Data Thermo #2 (DegC) | DT_DOUBLE |  | 5 |  |  |  | 19
Data Horizontal Stress (kPa) Max | DT_DOUBLE |  | 5 |  |  |  | 20
Data Horizontal Stress (kPa) Min | DT_DOUBLE |  | 5 |  |  |  | 21
Data Horizontal Stress (kPa) PK-PK | DT_DOUBLE |  | 5 |  |  |  | 22
Data Horizontal Stress (kPa) Mean | DT_DOUBLE |  | 5 |  |  |  | 23
Data Horizontal Strain (ustrain) Max | DT_DOUBLE |  | 5 |  |  |  | 24
Data Horizontal Strain (ustrain) Min | DT_DOUBLE |  | 5 |  |  |  | 25
Data Horizontal Strain (ustrain) PK-PK | DT_DOUBLE |  | 5 |  |  |  | 26
Data Horizontal Strain (ustrain) Mean | DT_DOUBLE |  | 5 |  |  |  | 27
Data Horizontal Deformation (mm) Max | DT_DOUBLE |  | 5 |  |  |  | 28
Data Horizontal Deformation (mm) Min | DT_DOUBLE |  | 5 |  |  |  | 29
Data Horizontal Deformation (mm) PK-PK | DT_DOUBLE |  | 5 |  |  |  | 30
Data Horizontal Deformation (mm) Mean | DT_DOUBLE |  | 5 |  |  |  | 31
Data Phase | DT_DOUBLE |  | 5 |  |  |  | 32
Data Stiffness (MPa) | DT_DOUBLE |  | 5 |  |  |  | 33
Stage 004 Cycle 003
Channel | Datatype | Unit | Length | Minimum | Maximum | Description | NI_ArrayColumn | Start Index
Wfm time(s) | DT_DOUBLE |  | 50 |  |  |  | 0
Wfm Actuator LVDT (mm) | DT_DOUBLE |  | 50 |  |  |  | 1
Wfm Load (kN) | DT_DOUBLE |  | 50 |  |  |  | 2
Wfm ITSM #1 (mm) | DT_DOUBLE |  | 50 |  |  |  | 3
Wfm ITSM #2 (mm) | DT_DOUBLE |  | 50 |  |  |  | 4
Wfm Horizontal Stress (kPa) | DT_DOUBLE |  | 50 |  |  |  | 5
Wfm Horizontal Strain (ustrain) | DT_DOUBLE |  | 50 |  |  |  | 6
Wfm Horizontal Deformation (mm) | DT_DOUBLE |  | 50 |  |  |  | 7
Wfm Output (V) | DT_DOUBLE |  | 50 |  |  |  | 8
Stage 004 Cycle 004
Channel | Datatype | Unit | Length | Minimum | Maximum | Description | NI_ArrayColumn | Start Index
Wfm time(s) | DT_DOUBLE |  | 50 |  |  |  | 0
Wfm Actuator LVDT (mm) | DT_DOUBLE |  | 50 |  |  |  | 1
Wfm Load (kN) | DT_DOUBLE |  | 50 |  |  |  | 2
Wfm ITSM #1 (mm) | DT_DOUBLE |  | 50 |  |  |  | 3
Wfm ITSM #2 (mm) | DT_DOUBLE |  | 50 |  |  |  | 4
Wfm Horizontal Stress (kPa) | DT_DOUBLE |  | 50 |  |  |  | 5
Wfm Horizontal Strain (ustrain) | DT_DOUBLE |  | 50 |  |  |  | 6
Wfm Horizontal Deformation (mm) | DT_DOUBLE |  | 50 |  |  |  | 7
Wfm Output (V) | DT_DOUBLE |  | 50 |  |  |  | 8
Stage 004 Cycle 005
Channel | Datatype | Unit | Length | Minimum | Maximum | Description | NI_ArrayColumn | Start Index
Wfm time(s) | DT_DOUBLE |  | 50 |  |  |  | 0
Wfm Actuator LVDT (mm) | DT_DOUBLE |  | 50 |  |  |  | 1
Wfm Load (kN) | DT_DOUBLE |  | 50 |  |  |  | 2
Wfm ITSM #1 (mm) | DT_DOUBLE |  | 50 |  |  |  | 3
Wfm ITSM #2 (mm) | DT_DOUBLE |  | 50 |  |  |  | 4
Wfm Horizontal Stress (kPa) | DT_DOUBLE |  | 50 |  |  |  | 5
Wfm Horizontal Strain (ustrain) | DT_DOUBLE |  | 50 |  |  |  | 6
Wfm Horizontal Deformation (mm) | DT_DOUBLE |  | 50 |  |  |  | 7
Wfm Output (V) | DT_DOUBLE |  | 50 |  |  |  | 8
Stage 004 Cycle 006
Channel | Datatype | Unit | Length | Minimum | Maximum | Description | NI_ArrayColumn | Start Index
Wfm time(s) | DT_DOUBLE |  | 50 |  |  |  | 0
Wfm Actuator LVDT (mm) | DT_DOUBLE |  | 50 |  |  |  | 1
Wfm Load (kN) | DT_DOUBLE |  | 50 |  |  |  | 2
Wfm ITSM #1 (mm) | DT_DOUBLE |  | 50 |  |  |  | 3
Wfm ITSM #2 (mm) | DT_DOUBLE |  | 50 |  |  |  | 4
Wfm Horizontal Stress (kPa) | DT_DOUBLE |  | 50 |  |  |  | 5
Wfm Horizontal Strain (ustrain) | DT_DOUBLE |  | 50 |  |  |  | 6
Wfm Horizontal Deformation (mm) | DT_DOUBLE |  | 50 |  |  |  | 7
Wfm Output (V) | DT_DOUBLE |  | 50 |  |  |  | 8
Stage 004 Cycle 007
Channel | Datatype | Unit | Length | Minimum | Maximum | Description | NI_ArrayColumn | Start Index
Wfm time(s) | DT_DOUBLE |  | 50 |  |  |  | 0
Wfm Actuator LVDT (mm) | DT_DOUBLE |  | 50 |  |  |  | 1
Wfm Load (kN) | DT_DOUBLE |  | 50 |  |  |  | 2
Wfm ITSM #1 (mm) | DT_DOUBLE |  | 50 |  |  |  | 3
Wfm ITSM #2 (mm) | DT_DOUBLE |  | 50 |  |  |  | 4
Wfm Horizontal Stress (kPa) | DT_DOUBLE |  | 50 |  |  |  | 5
Wfm Horizontal Strain (ustrain) | DT_DOUBLE |  | 50 |  |  |  | 6
Wfm Horizontal Deformation (mm) | DT_DOUBLE |  | 50 |  |  |  | 7
Wfm Output (V) | DT_DOUBLE |  | 50 |  |  |  | 8

## Transducers
Actuator LVDT_Actuator Position | Load_Load | ITSM #1_Horizontal Deformation | ITSM #2_Horizontal Deformation | Thermo #1_Temperature | Thermo #2_Temperature

## Stage 001 Data
Data time(s) | Data Cycle | Data Actuator LVDT (mm) Max | Data Actuator LVDT (mm) Min | Data Actuator LVDT (mm) PK-PK | Data Actuator LVDT (mm) Mean | Data Load (kN) Max | Data Load (kN) Min | Data Load (kN) PK-PK | Data Load (kN) Mean | Data ITSM #1 (mm) Max | Data ITSM #1 (mm) Min | Data ITSM #1 (mm) PK-PK | Data ITSM #1 (mm) Mean | Data ITSM #2 (mm) Max | Data ITSM #2 (mm) Min | Data ITSM #2 (mm) PK-PK | Data ITSM #2 (mm) Mean | Data Thermo #1 (DegC) | Data Thermo #2 (DegC) | Data Horizontal Stress (kPa) Max | Data Horizontal Stress (kPa) Min | Data Horizontal Stress (kPa) PK-PK | Data Horizontal Stress (kPa) Mean | Data Horizontal Strain (ustrain) Max | Data Horizontal Strain (ustrain) Min | Data Horizontal Strain (ustrain) PK-PK | Data Horizontal Strain (ustrain) Mean | Data Horizontal Deformation (mm) Max | Data Horizontal Deformation (mm) Min | Data Horizontal Deformation (mm) PK-PK | Data Horizontal Deformation (mm) Mean | Data Phase | Data Stiffness (MPa)
9.8 | 98 | -2.191741 | -2.394541 | 0.2028005 | -2.276644 | 2.598963 | 0.09888626 | 2.500077 | 1.349382 | 0.001536825 | 0.0004132638 | 0.001123561 | 0.0009771967 | 0.001354103 | 0.0004654729 | 0.00088863 | 0.0009015786 | 4.026088 | 1.155579 | 409.5425 | 15.58241 | 393.96 | 212.6345 | 54.9013 | 22.42981 | 32.4715 | 38.95224 | 0.002648043 | 0.001081852 | 0.001566191 | 0.001878775 | 173.6487 | 25720.96
9.9 | 99 | -2.120565 | -2.261941 | 0.1413754 | -2.206405 | 2.598576 | 0.1047031 | 2.493873 | 1.349809 | 0.001502386 | 0.0004261783 | 0.001076208 | 0.0009922636 | 0.001438734 | 0.0004485466 | 0.0009901878 | 0.0009119883 | 4.05622 | 1.155579 | 409.4814 | 16.49902 | 392.9823 | 212.7018 | 55.88914 | 22.86579 | 33.02335 | 39.48044 | 0.002695689 | 0.001102881 | 0.001592808 | 0.001904252 | 174.7452 | 25287.36
10 | 100 | -1.993815 | -2.220016 | 0.2262006 | -2.105589 | 2.598576 | 0.1016008 | 2.496975 | 1.349856 | 0.001554044 | 0.0004390928 | 0.001114951 | 0.0009802101 | 0.001514903 | 0.0004062309 | 0.001108672 | 0.0009168123 | 4.026088 | 1.155579 | 409.4814 | 16.01016 | 393.4712 | 212.7091 | 56.00233 | 22.43473 | 33.56761 | 39.33055 | 0.002701149 | 0.001082089 | 0.001619059 | 0.001897022 | 174.0709 | 24877.36 | 25123.26
10.1 | 101 | -1.98309 | -2.140065 | 0.1569754 | -2.07164 | 2.600902 | 0.09849847 | 2.502404 | 1.349739 | 0.001502386 | 0.0003788252 | 0.001123561 | 0.0009725475 | 0.001476818 | 0.0004485466 | 0.001028272 | 0.000900817 | 4.026088 | 1.155579 | 409.848 | 15.5213 | 394.3267 | 212.6908 | 55.87663 | 21.97328 | 33.90335 | 38.84006 | 0.002695086 | 0.001059833 | 0.001635253 | 0.001873364 | 174.7313 | 24653.06
10.2 | 102 | -1.79979 | -2.103015 | 0.3032258 | -1.885687 | 2.601678 | 0.09539615 | 2.506282 | 1.349724 | 0.001614312 | 0.0005079701 | 0.001106342 | 0.000972117 | 0.001527597 | 0.0004358519 | 0.001091745 | 0.0009055563 | 4.026088 | 1.155579 | 409.9702 | 15.03244 | 394.9378 | 212.6883 | 55.81776 | 22.47841 | 33.33935 | 38.92939 | 0.002692246 | 0.001084196 | 0.00160805 | 0.001877673 | 174.4012 | 25077.59

## Stage 001 Cycle 098
Wfm time(s) | Wfm Actuator LVDT (mm) | Wfm Load (kN) | Wfm ITSM #1 (mm) | Wfm ITSM #2 (mm) | Wfm Horizontal Stress (kPa) | Wfm Horizontal Strain (ustrain) | Wfm Horizontal Deformation (mm) | Wfm Output (V)
0 | -2.384791 | 0.8364614 | 0.0007232117 | 0.000770146 | 131.8089 | 30.96146 | 0.001493358 | 0.984812
0.002 | -2.394541 | 1.016396 | 0.0008093083 | 0.0008336196 | 160.1628 | 34.06247 | 0.001642928 | 1.12139
0.004 | -2.381866 | 1.189737 | 0.0007447358 | 0.0009901878 | 187.4778 | 35.96979 | 0.001734924 | 1.255814
0.006 | -2.356516 | 1.371611 | 0.0009642822 | 0.0008336196 | 216.1372 | 37.27551 | 0.001797902 | 1.385965
0.008 | -2.326291 | 1.544177 | 0.001054684 | 0.0008759353 | 243.3301 | 40.02711 | 0.001930619 | 1.509788
0.01 | -2.317516 | 1.705885 | 0.001067598 | 0.0009647983 | 268.8119 | 42.13724 | 0.002032397 | 1.625333
0.012 | -2.333116 | 1.864878 | 0.001119256 | 0.001015577 | 293.866 | 44.26104 | 0.002134833 | 1.730776
0.014 | -2.334091 | 2.006809 | 0.001114951 | 0.001121366 | 316.2313 | 46.36509 | 0.002236318 | 1.824455
0.016 | -2.305816 | 2.136719 | 0.001179524 | 0.001091745 | 336.7023 | 47.08973 | 0.002271269 | 1.904893
0.018 | -2.281441 | 2.261199 | 0.001153695 | 0.001197535 | 356.3178 | 48.74753 | 0.00235123 | 1.97082
0.02 | -2.269741 | 2.350778 | 0.001093427 | 0.001311787 | 370.4337 | 49.86679 | 0.002405214 | 2.021197
0.022 | -2.297041 | 2.445787 | 0.001188133 | 0.001328713 | 385.405 | 52.18124 | 0.002516847 | 2.05523
0.024 | -2.292166 | 2.517528 | 0.00127423 | 0.001307556 | 396.7099 | 53.5276 | 0.002581786 | 2.072381
0.026 | -2.340916 | 2.557858 | 0.001261316 | 0.001337177 | 403.0651 | 53.87398 | 0.002598492 | 2.072381
0.028 | -2.310691 | 2.588493 | 0.001536825 | 0.001083282 | 407.8926 | 54.32211 | 0.002620107 | 2.05523
0.03 | -2.305816 | 2.598963 | 0.001364632 | 0.001252545 | 409.5425 | 54.26136 | 0.002617177 | 2.021197
0.032 | -2.291191 | 2.598576 | 0.001437814 | 0.001210229 | 409.4814 | 54.9013 | 0.002648043 | 1.97082
0.034 | -2.276566 | 2.59431 | 0.001338803 | 0.00126524 | 408.8092 | 53.98905 | 0.002604042 | 1.904893
0.036 | -2.234641 | 2.585391 | 0.001304364 | 0.001328713 | 407.4037 | 54.59102 | 0.002633077 | 1.824455
0.038 | -2.239516 | 2.571818 | 0.001420594 | 0.001218693 | 405.2649 | 54.71976 | 0.002639287 | 1.730776
0.04 | -2.235616 | 2.540407 | 0.00126562 | 0.001354103 | 400.3152 | 54.31416 | 0.002619723 | 1.625333
0.042 | -2.206366 | 2.456257 | 0.001403375 | 0.001205998 | 387.0549 | 54.09956 | 0.002609373 | 1.509788
0.044 | -2.192716 | 2.334879 | 0.00127423 | 0.001214461 | 367.9283 | 51.59749 | 0.002488691 | 1.385965
0.046 | -2.213191 | 2.176273 | 0.001158 | 0.001227156 | 342.9353 | 49.45091 | 0.002385155 | 1.255814
0.048 | -2.191741 | 2.004483 | 0.001390461 | 0.0008928616 | 315.8647 | 47.33962 | 0.002283322 | 1.12139
0.05 | -2.229766 | 1.835019 | 0.001252706 | 0.0009944193 | 289.1607 | 46.58916 | 0.002247125 | 0.984812
0.052 | -2.258041 | 1.665167 | 0.001295754 | 0.0009013248 | 262.3956 | 45.55156 | 0.002197079 | 0.8482339
0.054 | -2.246341 | 1.49803 | 0.001226877 | 0.000829388 | 236.0583 | 42.6321 | 0.002056265 | 0.7138097
0.056 | -2.228791 | 1.330505 | 0.0009470629 | 0.0009394089 | 209.6598 | 39.11181 | 0.001886472 | 0.5836594
0.058 | -2.229766 | 1.160653 | 0.0009298436 | 0.0008505459 | 182.8947 | 36.91243 | 0.001780389 | 0.4598355
0.06 | -2.223916 | 1.00166 | 0.0009341484 | 0.0008166933 | 157.8407 | 36.29982 | 0.001750842 | 0.3442908
0.062 | -2.259016 | 0.8473195 | 0.0007963938 | 0.0009267142 | 133.5199 | 35.72482 | 0.001723108 | 0.2388475
0.064 | -2.264866 | 0.7038375 | 0.0008738808 | 0.0007447566 | 110.9101 | 33.55886 | 0.001618637 | 0.1451685
0.066 | -2.260966 | 0.5735403 | 0.0008781856 | 0.000651662 | 90.37799 | 31.718 | 0.001529848 | 0.06473124
0.068 | -2.272666 | 0.4498355 | 0.000714602 | 0.0007066725 | 70.8847 | 29.46698 | 0.001421274 | -0.001195848
0.07 | -2.264866 | 0.3610318 | 0.0007361262 | 0.0006135779 | 56.89108 | 27.98312 | 0.001349704 | -0.051573
0.072 | -2.301916 | 0.2757181 | 0.0008136131 | 0.0004866307 | 43.44743 | 26.95767 | 0.001300244 | -0.08560575
0.074 | -2.282416 | 0.2063039 | 0.0006930779 | 0.0004908623 | 32.50919 | 24.54637 | 0.00118394 | -0.1027574
0.076 | -2.292166 | 0.1609325 | 0.0005467136 | 0.0006178095 | 25.35961 | 24.1438 | 0.001164523 | -0.1027574
0.078 | -2.288266 | 0.1221536 | 0.0005294943 | 0.0005712622 | 19.24886 | 22.82174 | 0.001100756 | -0.08560575
0.08 | -2.266816 | 0.1043153 | 0.0005983716 | 0.0005120202 | 16.43792 | 23.02151 | 0.001110392 | -0.051573
0.082 | -2.276566 | 0.09888626 | 0.0005036653 | 0.000622041 | 15.58241 | 23.33902 | 0.001125706 | -0.001195848
0.084 | -2.290216 | 0.09927404 | 0.0004132638 | 0.0006685883 | 15.64352 | 22.42981 | 0.001081852 | 0.06473124
0.086 | -2.274616 | 0.1054787 | 0.0005811522 | 0.0005077886 | 16.62124 | 22.57677 | 0.001088941 | 0.1451685
0.088 | -2.250241 | 0.1132345 | 0.0005811522 | 0.0005374096 | 17.84339 | 23.1909 | 0.001118562 | 0.2388475
0.09 | -2.250241 | 0.1458088 | 0.0006414199 | 0.0005204833 | 22.97642 | 24.08949 | 0.001161903 | 0.3442908
0.092 | -2.258041 | 0.2322858 | 0.000688773 | 0.0004654729 | 36.60339 | 23.93073 | 0.001154246 | 0.4598355
0.094 | -2.262916 | 0.3540516 | 0.0006285054 | 0.0006135779 | 55.79115 | 25.75184 | 0.001242083 | 0.5836594
0.096 | -2.237566 | 0.5025749 | 0.0007361262 | 0.0005797253 | 79.19532 | 27.28126 | 0.001315851 | 0.7138097
0.098 | -2.247316 | 0.6658341 | 0.0006758585 | 0.0006770515 | 104.9216 | 28.04959 | 0.00135291 | 0.8482339

## Stage 001 Cycle 099
Wfm time(s) | Wfm Actuator LVDT (mm) | Wfm Load (kN) | Wfm ITSM #1 (mm) | Wfm ITSM #2 (mm) | Wfm Horizontal Stress (kPa) | Wfm Horizontal Strain (ustrain) | Wfm Horizontal Deformation (mm) | Wfm Output (V)
0 | -2.202466 | 0.8368492 | 0.0007619552 | 0.0007320619 | 131.87 | 30.97513 | 0.001494017 | 0.984892
0.002 | -2.197591 | 1.016008 | 0.0008781856 | 0.0007786092 | 160.1016 | 34.34997 | 0.001656795 | 1.12147
0.004 | -2.186866 | 1.197105 | 0.000688773 | 0.001125598 | 188.6388 | 37.61696 | 0.001814371 | 1.255893
0.006 | -2.211241 | 1.369284 | 0.0009728919 | 0.0008674722 | 215.7706 | 38.15587 | 0.001840364 | 1.386043
0.008 | -2.213191 | 1.545728 | 0.0009685871 | 0.0009013248 | 243.5745 | 38.76848 | 0.001869912 | 1.509867
0.01 | -2.215141 | 1.707824 | 0.0009815016 | 0.001040967 | 269.1174 | 41.93139 | 0.002022468 | 1.625411
0.012 | -2.230741 | 1.863327 | 0.001188133 | 0.0009267142 | 293.6215 | 43.84668 | 0.002114848 | 1.730854
0.014 | -2.193691 | 2.012238 | 0.001192438 | 0.001083282 | 317.0868 | 47.18202 | 0.002275721 | 1.824533
0.016 | -2.194666 | 2.135168 | 0.001213962 | 0.001121366 | 336.4579 | 48.41787 | 0.002335329 | 1.90497
0.018 | -2.233666 | 2.256158 | 0.001235487 | 0.001112903 | 355.5234 | 48.68866 | 0.00234839 | 1.970897
0.02 | -2.218066 | 2.35931 | 0.001162304 | 0.001227156 | 371.778 | 49.54016 | 0.00238946 | 2.021274
0.022 | -2.207341 | 2.434153 | 0.001179524 | 0.001307556 | 383.5718 | 51.56408 | 0.002487079 | 2.055306
0.024 | -2.210266 | 2.512874 | 0.001304364 | 0.001303324 | 395.9766 | 54.06463 | 0.002607688 | 2.072458
0.026 | -2.181016 | 2.555143 | 0.001179524 | 0.001438734 | 402.6373 | 54.28378 | 0.002618258 | 2.072458
0.028 | -2.14299 | 2.583452 | 0.001321583 | 0.001316019 | 407.0982 | 54.68483 | 0.002637602 | 2.055306
0.03 | -2.136165 | 2.597412 | 0.001502386 | 0.001193303 | 409.298 | 55.88914 | 0.002695689 | 2.021274
0.032 | -2.142015 | 2.598576 | 0.001261316 | 0.001366798 | 409.4814 | 54.4881 | 0.002628113 | 1.970897
0.034 | -2.12934 | 2.59431 | 0.001467947 | 0.001150987 | 408.8092 | 54.29781 | 0.002618935 | 1.90497
0.036 | -2.120565 | 2.586554 | 0.001338803 | 0.001311787 | 407.587 | 54.9541 | 0.00265059 | 1.824533
0.038 | -2.13129 | 2.572206 | 0.001424899 | 0.001210229 | 405.326 | 54.63355 | 0.002635129 | 1.730854
0.04 | -2.153716 | 2.542346 | 0.001433509 | 0.001227156 | 400.6208 | 55.16298 | 0.002660665 | 1.625411
0.042 | -2.145915 | 2.459359 | 0.001360327 | 0.00126524 | 387.5438 | 54.4353 | 0.002625567 | 1.509867
0.044 | -2.173216 | 2.334491 | 0.001347412 | 0.00118484 | 367.8671 | 52.50064 | 0.002532252 | 1.386043
0.046 | -2.213191 | 2.179376 | 0.001170914 | 0.001244082 | 343.4241 | 50.06959 | 0.002414996 | 1.255893
0.048 | -2.202466 | 2.003319 | 0.001218267 | 0.00110444 | 315.6813 | 48.15619 | 0.002322707 | 1.12147
0.05 | -2.215141 | 1.833855 | 0.001291449 | 0.001011346 | 288.9774 | 47.74335 | 0.002302795 | 0.984892
0.052 | -2.201491 | 1.664779 | 0.001209658 | 0.0009732615 | 262.3345 | 45.25799 | 0.002182919 | 0.8483143
0.054 | -2.213191 | 1.496479 | 0.001287145 | 0.0008166933 | 235.8138 | 43.61842 | 0.002103838 | 0.7138906
0.056 | -2.230741 | 1.331668 | 0.001102037 | 0.0008336196 | 209.8432 | 40.13155 | 0.001935656 | 0.5837407
0.058 | -2.223916 | 1.162592 | 0.001007331 | 0.0008039986 | 183.2003 | 37.55389 | 0.001811329 | 0.4599172
0.06 | -2.206366 | 1.002823 | 0.0009858064 | 0.0007066725 | 158.024 | 35.0898 | 0.001692479 | 0.3443729
0.062 | -2.225866 | 0.8480951 | 0.0009771967 | 0.0006855146 | 133.6421 | 34.47263 | 0.001662711 | 0.23893
0.064 | -2.227816 | 0.7007352 | 0.0008222228 | 0.0007616829 | 110.4213 | 32.83877 | 0.001583906 | 0.1452513
0.066 | -2.225866 | 0.575867 | 0.0007963938 | 0.0007320619 | 90.74464 | 31.68914 | 0.001528456 | 0.06481422
0.068 | -2.224891 | 0.4517745 | 0.0007361262 | 0.0007193672 | 71.19024 | 30.17643 | 0.001455493 | -0.001112651
0.07 | -2.247316 | 0.3521126 | 0.0006242005 | 0.0006855146 | 55.48561 | 27.15404 | 0.001309715 | -0.05148964
0.072 | -2.227816 | 0.2819228 | 0.000662944 | 0.000651662 | 44.42515 | 27.25544 | 0.001314606 | -0.08552228
0.074 | -2.196616 | 0.2063039 | 0.0008006986 | 0.0004993254 | 32.50919 | 26.95312 | 0.001300024 | -0.1026738
0.076 | -2.213191 | 0.160157 | 0.0006758585 | 0.0005797253 | 25.2374 | 26.03175 | 0.001255584 | -0.1026738
0.078 | -2.225866 | 0.1275827 | 0.0005596281 | 0.0006855146 | 20.10437 | 25.81527 | 0.001245143 | -0.08552228
0.08 | -2.218066 | 0.1112955 | 0.0007232117 | 0.0004612413 | 17.53785 | 24.55701 | 0.001184453 | -0.05148964
0.082 | -2.261941 | 0.1047031 | 0.0006543344 | 0.0004485466 | 16.49902 | 22.86579 | 0.001102881 | -0.001112651
0.084 | -2.244391 | 0.1047031 | 0.0004261783 | 0.0006939777 | 16.49902 | 23.22395 | 0.001120156 | 0.06481422
0.086 | -2.228791 | 0.1093566 | 0.0005079701 | 0.0006685883 | 17.23231 | 24.39333 | 0.001176558 | 0.1452513
0.088 | -2.238541 | 0.1178879 | 0.0006457247 | 0.0004950939 | 18.57668 | 23.65234 | 0.001140819 | 0.23893
0.09 | -2.246341 | 0.1477477 | 0.0005165798 | 0.0006770515 | 23.28196 | 24.7473 | 0.001193631 | 0.3443729
0.092 | -2.258041 | 0.2303468 | 0.0005940667 | 0.000681283 | 36.29785 | 26.44155 | 0.00127535 | 0.4599172
0.094 | -2.227816 | 0.3528882 | 0.0007059923 | 0.000562799 | 55.60782 | 26.30558 | 0.001268791 | 0.5837407
0.096 | -2.249266 | 0.4979214 | 0.0008308325 | 0.0005120202 | 78.46203 | 27.84107 | 0.001342853 | 0.7138906
0.098 | -2.254141 | 0.664283 | 0.000714602 | 0.000710904 | 104.6771 | 29.55471 | 0.001425506 | 0.8483143

## Stage 001 Cycle 100
Wfm time(s) | Wfm Actuator LVDT (mm) | Wfm Load (kN) | Wfm ITSM #1 (mm) | Wfm ITSM #2 (mm) | Wfm Horizontal Stress (kPa) | Wfm Horizontal Strain (ustrain) | Wfm Horizontal Deformation (mm) | Wfm Output (V)
0 | -2.220016 | 0.8329713 | 0.0008265276 | 0.0006643567 | 131.2589 | 30.91018 | 0.001490884 | 0.9848183
0.002 | -2.184916 | 1.010579 | 0.00102455 | 0.0006051147 | 159.2461 | 33.78748 | 0.001629665 | 1.121431
0.004 | -2.175166 | 1.198657 | 0.0006930779 | 0.0009901878 | 188.8833 | 34.89878 | 0.001683266 | 1.255889
0.006 | -2.175166 | 1.372386 | 0.0007748696 | 0.001028272 | 216.2594 | 37.38414 | 0.001803142 | 1.386072
0.008 | -2.181991 | 1.54534 | 0.001136475 | 0.0007278303 | 243.5134 | 38.65225 | 0.001864306 | 1.509927
0.01 | -2.171266 | 1.708987 | 0.0008265276 | 0.001121366 | 269.3007 | 40.38527 | 0.001947894 | 1.625501
0.012 | -2.161516 | 1.861001 | 0.000994416 | 0.001125598 | 293.2549 | 43.95379 | 0.002120014 | 1.730971
0.014 | -2.150791 | 2.009524 | 0.001287145 | 0.0009563352 | 316.6591 | 46.51358 | 0.00224348 | 1.824674
0.016 | -2.12544 | 2.137106 | 0.001196743 | 0.001150987 | 336.7634 | 48.67499 | 0.002347731 | 1.905132
0.018 | -2.132265 | 2.251892 | 0.001231182 | 0.00112983 | 354.8512 | 48.95034 | 0.002361011 | 1.971075
0.02 | -2.130315 | 2.363575 | 0.001304364 | 0.001079051 | 372.4502 | 49.41482 | 0.002383415 | 2.021465
0.022 | -2.138115 | 2.438807 | 0.001321583 | 0.001197535 | 384.3051 | 52.22833 | 0.002519118 | 2.055507
0.024 | -2.11374 | 2.512486 | 0.00128284 | 0.001273703 | 395.9155 | 53.00425 | 0.002556543 | 2.072663
0.026 | -2.095215 | 2.561348 | 0.001257011 | 0.00140065 | 403.615 | 55.10071 | 0.002657661 | 2.072663
0.028 | -2.08839 | 2.584615 | 0.001325888 | 0.001375261 | 407.2815 | 56.00233 | 0.002701149 | 2.055507
0.03 | -2.077665 | 2.597412 | 0.001334498 | 0.001328713 | 409.298 | 55.21578 | 0.002663211 | 2.021465
0.032 | -2.08059 | 2.598576 | 0.001093427 | 0.001514903 | 409.4814 | 54.07794 | 0.00260833 | 1.971075
0.034 | -2.09034 | 2.592759 | 0.001420594 | 0.001244082 | 408.5647 | 55.24616 | 0.002664676 | 1.905132
0.036 | -2.099115 | 2.585003 | 0.001403375 | 0.001256777 | 407.3426 | 55.15235 | 0.002660152 | 1.824674
0.038 | -2.103015 | 2.571043 | 0.001252706 | 0.001413345 | 405.1427 | 55.27465 | 0.002666051 | 1.730971
0.04 | -2.103015 | 2.54351 | 0.001554044 | 0.001134061 | 400.8041 | 55.73191 | 0.002688105 | 1.625501
0.042 | -2.104965 | 2.463237 | 0.001450728 | 0.001138293 | 388.1548 | 53.67761 | 0.002589021 | 1.509927
0.044 | -2.12154 | 2.33294 | 0.001364632 | 0.001235619 | 367.6227 | 53.91043 | 0.00260025 | 1.386072
0.046 | -2.152741 | 2.179763 | 0.001287145 | 0.001248314 | 343.4853 | 52.56711 | 0.002535458 | 1.255889
0.048 | -2.164441 | 2.004483 | 0.001235487 | 0.001095977 | 315.8647 | 48.33773 | 0.002331464 | 1.121431
0.05 | -2.170291 | 1.83308 | 0.00114939 | 0.001091745 | 288.8551 | 46.46498 | 0.002241135 | 0.9848183
0.052 | -2.095215 | 1.670208 | 0.001119256 | 0.001032503 | 263.19 | 44.61197 | 0.00215176 | 0.8482056
0.054 | -2.05914 | 1.501132 | 0.001244096 | 0.0008674722 | 236.5471 | 43.77869 | 0.002111568 | 0.7137475
0.056 | -2.05914 | 1.335546 | 0.001127866 | 0.0008420827 | 210.4542 | 40.84252 | 0.001969949 | 0.5835643
0.058 | -1.993815 | 1.167633 | 0.0008911001 | 0.000977493 | 183.9947 | 38.74114 | 0.001868593 | 0.4597091
0.06 | -1.997715 | 0.9997207 | 0.001037464 | 0.0006601252 | 157.5351 | 35.19576 | 0.00169759 | 0.3441352
0.062 | -2.026965 | 0.8484829 | 0.001003026 | 0.0006008832 | 133.7032 | 33.2535 | 0.001603909 | 0.2386652
0.064 | -2.03184 | 0.7022863 | 0.0008222228 | 0.0007574513 | 110.6657 | 32.75104 | 0.001579674 | 0.1449626
0.066 | -2.060115 | 0.5712135 | 0.0008911001 | 0.0006389673 | 90.01135 | 31.72256 | 0.001530067 | 0.06450493
0.068 | -2.091315 | 0.459918 | 0.0007275165 | 0.000710904 | 72.47349 | 29.82246 | 0.001438421 | -0.001438828
0.07 | -2.093265 | 0.3544394 | 0.0006112861 | 0.0006728199 | 55.85225 | 26.62309 | 0.001284106 | -0.05182872
0.072 | -2.064015 | 0.2811472 | 0.0005639329 | 0.0006770515 | 44.30294 | 25.72906 | 0.001240984 | -0.08587007
0.074 | -2.147865 | 0.2105696 | 0.0007490407 | 0.0005247149 | 33.18137 | 26.4085 | 0.001273756 | -0.103026
0.076 | -2.13519 | 0.1566669 | 0.0006242005 | 0.000622041 | 24.68743 | 25.83806 | 0.001246242 | -0.103026
0.078 | -2.10399 | 0.1209902 | 0.0005467136 | 0.0007235987 | 19.06554 | 26.33711 | 0.001270312 | -0.08587007
0.08 | -2.073765 | 0.1054787 | 0.0006242005 | 0.0005162517 | 16.62124 | 23.64475 | 0.001140452 | -0.05182872
0.082 | -2.06109 | 0.1016008 | 0.0006758585 | 0.0004062309 | 16.01016 | 22.43473 | 0.001082089 | -0.001438828
0.084 | -2.10204 | 0.1016008 | 0.0005208846 | 0.0005839569 | 16.01016 | 22.90644 | 0.001104841 | 0.06450493
0.086 | -2.138115 | 0.106642 | 0.0006026764 | 0.0005670306 | 16.80456 | 24.25128 | 0.001169707 | 0.1449626
0.088 | -2.118615 | 0.1163368 | 0.0006285054 | 0.0005458727 | 18.33225 | 24.34813 | 0.001174378 | 0.2386652
0.09 | -2.081565 | 0.1485233 | 0.0005251894 | 0.0006093463 | 23.40417 | 23.52208 | 0.001134536 | 0.3441352
0.092 | -2.05914 | 0.2280201 | 0.0004390928 | 0.000770146 | 35.93121 | 25.07089 | 0.001209239 | 0.4597091
0.094 | -2.058165 | 0.3556027 | 0.0006715537 | 0.0005881885 | 56.03558 | 26.11796 | 0.001259742 | 0.5835643
0.096 | -2.06304 | 0.496758 | 0.0006586392 | 0.0006685883 | 78.27871 | 27.51712 | 0.001327228 | 0.7137475
0.098 | -2.052315 | 0.6611806 | 0.0006758585 | 0.0007489882 | 104.1883 | 29.54104 | 0.001424847 | 0.8482056

## Stage 001 Cycle 101
Wfm time(s) | Wfm Actuator LVDT (mm) | Wfm Load (kN) | Wfm ITSM #1 (mm) | Wfm ITSM #2 (mm) | Wfm Horizontal Stress (kPa) | Wfm Horizontal Strain (ustrain) | Wfm Horizontal Deformation (mm) | Wfm Output (V)
0 | -2.064015 | 0.8368492 | 0.0007619552 | 0.0007574513 | 131.87 | 31.50153 | 0.001519406 | 0.984836
0.002 | -2.065965 | 1.010191 | 0.0009771967 | 0.0006135779 | 159.185 | 32.98119 | 0.001590775 | 1.121466
0.004 | -2.087415 | 1.199044 | 0.0008437469 | 0.0008378512 | 188.9444 | 34.86421 | 0.001681598 | 1.255941
0.006 | -2.089365 | 1.376264 | 0.0008867953 | 0.0009901878 | 216.8705 | 38.91508 | 0.001876983 | 1.386141
0.008 | -2.07669 | 1.543789 | 0.001132171 | 0.0007913039 | 243.269 | 39.87898 | 0.001923475 | 1.510011
0.01 | -2.026965 | 1.712865 | 0.0008695759 | 0.001112903 | 269.9118 | 41.10231 | 0.001982479 | 1.6256
0.012 | -2.015265 | 1.862939 | 0.0009427581 | 0.001142524 | 293.5604 | 43.23371 | 0.002085282 | 1.731083
0.014 | -2.030865 | 2.007973 | 0.001218267 | 0.001007114 | 316.4146 | 46.13835 | 0.002225381 | 1.824798
0.016 | -2.050365 | 2.143311 | 0.001235487 | 0.001091745 | 337.7411 | 48.25 | 0.002327232 | 1.905266
0.018 | -2.04354 | 2.251117 | 0.001132171 | 0.001227156 | 354.729 | 48.9154 | 0.002359326 | 1.971218
0.02 | -2.04354 | 2.362024 | 0.001308669 | 0.001100209 | 372.2058 | 49.94273 | 0.002408877 | 2.021614
0.022 | -2.054265 | 2.445787 | 0.001235487 | 0.00118484 | 385.405 | 50.18011 | 0.002420327 | 2.05566
0.024 | -2.038665 | 2.501628 | 0.001300059 | 0.001180608 | 394.2045 | 51.43114 | 0.002480668 | 2.072818
0.026 | -2.046465 | 2.559021 | 0.001317278 | 0.001248314 | 403.2484 | 53.19186 | 0.002565592 | 2.072818
0.028 | -2.04159 | 2.588881 | 0.001394765 | 0.001273703 | 407.9537 | 55.32478 | 0.002668468 | 2.05566
0.03 | -2.05329 | 2.599739 | 0.001347412 | 0.001252545 | 409.6647 | 53.90435 | 0.002599957 | 2.021614
0.032 | -2.04549 | 2.600902 | 0.001106342 | 0.001413345 | 409.848 | 52.24012 | 0.002519687 | 1.971218
0.034 | -2.04744 | 2.595086 | 0.001192438 | 0.001396419 | 408.9314 | 53.67421 | 0.002588857 | 1.905266
0.036 | -2.042565 | 2.585391 | 0.001476557 | 0.001193303 | 407.4037 | 55.35364 | 0.00266986 | 1.824798
0.038 | -2.03379 | 2.572594 | 0.001218267 | 0.001476818 | 405.3871 | 55.87663 | 0.002695086 | 1.731083
0.04 | -2.032815 | 2.54002 | 0.001420594 | 0.001205998 | 400.2541 | 54.45657 | 0.002626592 | 1.6256
0.042 | -2.007465 | 2.465176 | 0.001502386 | 0.001057893 | 388.4604 | 53.08171 | 0.002560279 | 1.510011
0.044 | -1.98309 | 2.333716 | 0.001158 | 0.001248314 | 367.7449 | 49.88957 | 0.002406313 | 1.386141
0.046 | -2.001615 | 2.177437 | 0.001304364 | 0.001100209 | 343.1186 | 49.85348 | 0.002404573 | 1.255941
0.048 | -2.03184 | 2.006809 | 0.001248401 | 0.001070588 | 316.2313 | 48.07909 | 0.002318989 | 1.121466
0.05 | -2.044515 | 1.832692 | 0.001145085 | 0.001079051 | 288.794 | 46.11253 | 0.002224136 | 0.984836
0.052 | -2.067915 | 1.665555 | 0.001071903 | 0.001057893 | 262.4567 | 44.1566 | 0.002129796 | 0.8482061
0.054 | -2.07279 | 1.499193 | 0.001110646 | 0.0009521036 | 236.2416 | 42.76655 | 0.00206275 | 0.7137309
0.056 | -2.085465 | 1.330505 | 0.001123561 | 0.0008378512 | 209.6598 | 40.66553 | 0.001961412 | 0.5835313
0.058 | -2.07279 | 1.167633 | 0.0009556726 | 0.0009055563 | 183.9947 | 38.58846 | 0.001861229 | 0.4596604
0.06 | -2.07669 | 1.002047 | 0.0008997098 | 0.00088863 | 157.9018 | 37.07726 | 0.00178834 | 0.3440719
0.062 | -2.116665 | 0.8480951 | 0.001063293 | 0.000562799 | 133.6421 | 33.71342 | 0.001626092 | 0.2385886
0.064 | -2.118615 | 0.7042253 | 0.0009341484 | 0.0005966516 | 110.9712 | 31.73774 | 0.0015308 | 0.1448741
0.066 | -2.10204 | 0.568499 | 0.0007748696 | 0.0006347357 | 89.58359 | 29.22504 | 0.001409605 | 0.06440631
0.068 | -2.08449 | 0.4595302 | 0.000792089 | 0.0006431989 | 72.41239 | 29.75751 | 0.001435288 | -0.001545776
0.07 | -2.095215 | 0.3552149 | 0.0007189068 | 0.0006305042 | 55.97447 | 27.97705 | 0.001349411 | -0.05194203
0.072 | -2.11374 | 0.2710647 | 0.0005639329 | 0.0006601252 | 42.71414 | 25.37813 | 0.001224058 | -0.08598769
0.074 | -2.140065 | 0.2167742 | 0.0007102972 | 0.0005754937 | 34.15909 | 26.65802 | 0.001285791 | -0.1031458
0.076 | -2.12154 | 0.1586058 | 0.000662944 | 0.0005712622 | 24.99297 | 25.58853 | 0.001234206 | -0.1031458
0.078 | -2.10204 | 0.1225414 | 0.0006414199 | 0.0005754937 | 19.30997 | 25.23001 | 0.001216914 | -0.08598769
0.08 | -2.093265 | 0.1043153 | 0.0006242005 | 0.0005881885 | 16.43792 | 25.1362 | 0.001212389 | -0.05194203
0.082 | -2.104965 | 0.09849847 | 0.0006069812 | 0.0004570097 | 15.5213 | 22.05949 | 0.001063991 | -0.001545776
0.084 | -2.106915 | 0.09888626 | 0.0006112861 | 0.0004485466 | 15.58241 | 21.97328 | 0.001059833 | 0.06440631
0.086 | -2.112765 | 0.1035397 | 0.0005553232 | 0.0005670306 | 16.3157 | 23.26952 | 0.001122354 | 0.1448741
0.088 | -2.13519 | 0.1124589 | 0.0006069812 | 0.0005416412 | 17.72117 | 23.81414 | 0.001148622 | 0.2385886
0.09 | -2.11569 | 0.1492989 | 0.0006758585 | 0.0004612413 | 23.52639 | 23.57524 | 0.0011371 | 0.3440719
0.092 | -2.10984 | 0.2268567 | 0.0003788252 | 0.0008251565 | 35.74789 | 24.96189 | 0.001203982 | 0.4596604
0.094 | -2.10984 | 0.3528882 | 0.0004950556 | 0.0006939777 | 55.60782 | 24.65197 | 0.001189033 | 0.5835313
0.096 | -2.114715 | 0.4994725 | 0.0007059923 | 0.0005839569 | 78.70646 | 26.74424 | 0.001289949 | 0.7137309
0.098 | -2.10984 | 0.6600173 | 0.0006672489 | 0.0007278303 | 104.005 | 28.92387 | 0.001395079 | 0.8482061

## Stage 001 Cycle 102
Wfm time(s) | Wfm Actuator LVDT (mm) | Wfm Load (kN) | Wfm ITSM #1 (mm) | Wfm ITSM #2 (mm) | Wfm Horizontal Stress (kPa) | Wfm Horizontal Strain (ustrain) | Wfm Horizontal Deformation (mm) | Wfm Output (V)
0 | -2.103015 | 0.8391759 | 0.0007576503 | 0.0007743776 | 132.2366 | 31.7632 | 0.001532028 | 0.9848391
0.002 | -2.081565 | 1.012905 | 0.0009040146 | 0.0007024409 | 159.6128 | 33.30629 | 0.001606455 | 1.121455
0.004 | -2.083515 | 1.192064 | 0.0008781856 | 0.0007532197 | 187.8445 | 33.82357 | 0.001631405 | 1.255917
0.006 | -2.064015 | 1.373937 | 0.0008781856 | 0.0009267142 | 216.5039 | 37.4206 | 0.0018049 | 1.386103
0.008 | -2.01234 | 1.539523 | 0.001003026 | 0.0009055563 | 242.5968 | 39.57022 | 0.001908582 | 1.509962
0.01 | -1.98699 | 1.706273 | 0.001011635 | 0.000977493 | 268.873 | 41.24017 | 0.001989128 | 1.625539
0.012 | -1.99089 | 1.861388 | 0.0008523566 | 0.001231387 | 293.316 | 43.20181 | 0.002083744 | 1.731011
0.014 | -1.960665 | 2.003319 | 0.001037464 | 0.001159451 | 315.6813 | 45.54816 | 0.002196915 | 1.824717
0.016 | -1.92069 | 2.142148 | 0.001287145 | 0.001002882 | 337.5578 | 47.47863 | 0.002290027 | 1.905176
0.018 | -1.886565 | 2.253443 | 0.001119256 | 0.001227156 | 355.0957 | 48.64765 | 0.002346412 | 1.971122
0.02 | -1.833915 | 2.35582 | 0.001188133 | 0.001277935 | 371.2281 | 51.12846 | 0.002466068 | 2.021513
0.022 | -1.826115 | 2.449665 | 0.001338803 | 0.001087514 | 386.0161 | 50.30429 | 0.002426316 | 2.055555
0.024 | -1.84464 | 2.504343 | 0.001278535 | 0.001167914 | 394.6322 | 50.72169 | 0.002446449 | 2.072712
0.026 | -1.84854 | 2.561348 | 0.001308669 | 0.001273703 | 403.615 | 53.53975 | 0.002582372 | 2.072712
0.028 | -1.86024 | 2.590432 | 0.001424899 | 0.001214461 | 408.1981 | 54.72128 | 0.00263936 | 2.055555
0.03 | -1.859265 | 2.601678 | 0.001420594 | 0.001222924 | 409.9702 | 54.8075 | 0.002643519 | 2.021513
0.032 | -1.85439 | 2.600902 | 0.001252706 | 0.001371029 | 409.848 | 54.39733 | 0.002623735 | 1.971122
0.034 | -1.828065 | 2.596637 | 0.001071903 | 0.001527597 | 409.1758 | 53.89488 | 0.0025995 | 1.905176
0.036 | -1.820265 | 2.585779 | 0.001510996 | 0.00110444 | 407.4648 | 54.22527 | 0.002615436 | 1.824717
0.038 | -1.812465 | 2.574145 | 0.001300059 | 0.001392187 | 405.6316 | 55.81776 | 0.002692246 | 1.731011
0.04 | -1.82904 | 2.538856 | 0.001278535 | 0.00140065 | 400.0708 | 55.54696 | 0.002679185 | 1.625539
0.042 | -1.81929 | 2.462462 | 0.001614312 | 0.0009647983 | 388.0326 | 53.47213 | 0.00257911 | 1.509962
0.044 | -1.835865 | 2.335267 | 0.001287145 | 0.001201766 | 367.9894 | 51.60205 | 0.002488911 | 1.386103
0.046 | -1.82709 | 2.174334 | 0.001205353 | 0.001138293 | 342.6297 | 48.5903 | 0.002343646 | 1.255917
0.048 | -1.81734 | 2.007973 | 0.001334498 | 0.0009901878 | 316.4146 | 48.1972 | 0.002324685 | 1.121455
0.05 | -1.79979 | 1.836958 | 0.001196743 | 0.001091745 | 289.4662 | 47.44674 | 0.002288489 | 0.9848391
0.052 | -1.812465 | 1.669433 | 0.001188133 | 0.001036735 | 263.0678 | 46.12772 | 0.002224869 | 0.8482229
0.054 | -1.830015 | 1.503847 | 0.001046074 | 0.001062124 | 236.9749 | 43.70882 | 0.002108198 | 0.7137613
0.056 | -1.831965 | 1.328954 | 0.001058989 | 0.0008674722 | 209.4154 | 39.94089 | 0.001926461 | 0.5835747
0.058 | -1.82904 | 1.163368 | 0.0009427581 | 0.0008463143 | 183.3225 | 37.09245 | 0.001789072 | 0.4597163
0.06 | -1.808565 | 1.001272 | 0.0007791745 | 0.0009690299 | 157.7796 | 36.24514 | 0.001748204 | 0.3441394
0.062 | -1.812465 | 0.8411149 | 0.001003026 | 0.0006431989 | 132.5422 | 34.13082 | 0.001646225 | 0.2386667
0.064 | -1.85049 | 0.7042253 | 0.0009427581 | 0.0006558936 | 110.9712 | 33.1445 | 0.001598652 | 0.1449616
0.066 | -1.896315 | 0.5723769 | 0.0007877841 | 0.0006897462 | 90.19467 | 30.63332 | 0.00147753 | 0.06450189
0.068 | -1.859265 | 0.4537134 | 0.0008652711 | 0.0005585675 | 71.49577 | 29.52014 | 0.001423839 | -0.001443579
0.07 | -1.85244 | 0.3625829 | 0.000740431 | 0.0005797253 | 57.13551 | 27.37051 | 0.001320156 | -0.05183478
0.072 | -1.83489 | 0.2726158 | 0.0006500295 | 0.0006262726 | 42.95857 | 26.4613 | 0.001276302 | -0.08587701
0.074 | -1.84854 | 0.2128963 | 0.0006844682 | 0.0005501043 | 33.54802 | 25.59612 | 0.001234572 | -0.1030334
0.076 | -1.83099 | 0.160157 | 0.0005596281 | 0.000651662 | 25.2374 | 25.11342 | 0.00121129 | -0.1030334
0.078 | -1.89729 | 0.1217658 | 0.0005165798 | 0.000681283 | 19.18775 | 24.83503 | 0.001197863 | -0.08587701
0.08 | -1.90899 | 0.1031519 | 0.0006414199 | 0.0005543359 | 16.25459 | 24.79134 | 0.001195756 | -0.05183478
0.082 | -1.90314 | 0.09539615 | 0.0005725426 | 0.0005797253 | 15.03244 | 23.88972 | 0.001152268 | -0.001443579
0.084 | -1.91874 | 0.09694731 | 0.0005510184 | 0.000533178 | 15.27687 | 22.47841 | 0.001084196 | 0.06450189
0.086 | -1.913865 | 0.1019886 | 0.0005983716 | 0.0004866307 | 16.07127 | 22.49512 | 0.001085002 | 0.1449616
0.088 | -1.89729 | 0.1109077 | 0.0006801634 | 0.0004485466 | 17.47674 | 23.4013 | 0.00112871 | 0.2386667
0.09 | -1.896315 | 0.1500744 | 0.0007102972 | 0.0004358519 | 23.6486 | 23.76286 | 0.001146149 | 0.3441394
0.092 | -1.909965 | 0.2303468 | 0.0005079701 | 0.000681283 | 36.29785 | 24.65653 | 0.001189253 | 0.4597163
0.094 | -1.921665 | 0.3548272 | 0.0005381039 | 0.0006558936 | 55.91336 | 24.75489 | 0.001193998 | 0.5835747
0.096 | -1.902165 | 0.5068405 | 0.0007059923 | 0.0006262726 | 79.8675 | 27.62156 | 0.001332265 | 0.7137613
0.098 | -1.91094 | 0.6666097 | 0.0005940667 | 0.000770146 | 105.0438 | 28.28393 | 0.001364213 | 0.8482229

## Stage 002 Data
Data time(s) | Data Cycle | Data Actuator LVDT (mm) Max | Data Actuator LVDT (mm) Min | Data Actuator LVDT (mm) PK-PK | Data Actuator LVDT (mm) Mean | Data Load (kN) Max | Data Load (kN) Min | Data Load (kN) PK-PK | Data Load (kN) Mean | Data ITSM #1 (mm) Max | Data ITSM #1 (mm) Min | Data ITSM #1 (mm) PK-PK | Data ITSM #1 (mm) Mean | Data ITSM #2 (mm) Max | Data ITSM #2 (mm) Min | Data ITSM #2 (mm) PK-PK | Data ITSM #2 (mm) Mean | Data Thermo #1 (DegC) | Data Thermo #2 (DegC) | Data Horizontal Stress (kPa) Max | Data Horizontal Stress (kPa) Min | Data Horizontal Stress (kPa) PK-PK | Data Horizontal Stress (kPa) Mean | Data Horizontal Strain (ustrain) Max | Data Horizontal Strain (ustrain) Min | Data Horizontal Strain (ustrain) PK-PK | Data Horizontal Strain (ustrain) Mean | Data Horizontal Deformation (mm) Max | Data Horizontal Deformation (mm) Min | Data Horizontal Deformation (mm) PK-PK | Data Horizontal Deformation (mm) Mean | Data Phase | Data Stiffness (MPa)
18.6 | 93 | -0.9690875 | -1.073413 | 0.1043253 | -1.028953 | 2.600902 | 0.09927404 | 2.501628 | 1.350972 | 0.001881211 | 0.0005811522 | 0.001300059 | 0.001175994 | 0.001785723 | 0.0005797253 | 0.001205998 | 0.001156319 | 3.905561 | 1.185513 | 409.848 | 15.64352 | 394.2045 | 212.8851 | 66.1238 | 31.00211 | 35.12169 | 48.35534 | 0.003189336 | 0.001495318 | 0.001694017 | 0.002332313 | 170.2593 | 23797.86
18.8 | 94 | -0.9466624 | -1.145563 | 0.1989005 | -1.05557 | 2.599351 | 0.09888626 | 2.500465 | 1.35015 | 0.001954393 | 0.0006328102 | 0.001321583 | 0.001178232 | 0.001866123 | 0.0006093463 | 0.001256777 | 0.001153019 | 3.935692 | 1.215446 | 409.6036 | 15.58241 | 394.0212 | 212.7555 | 65.96237 | 30.31544 | 35.64693 | 48.33332 | 0.003181549 | 0.001462198 | 0.001719351 | 0.002331251 | 170.5625 | 23433.23
19 | 95 | -1.010038 | -1.148488 | 0.1384504 | -1.073861 | 2.601678 | 0.1039275 | 2.49775 | 1.351252 | 0.002010356 | 0.0005768474 | 0.001433509 | 0.001184259 | 0.001760334 | 0.0006093463 | 0.001150987 | 0.001137616 | 3.935692 | 1.200479 | 409.9702 | 16.37681 | 393.5934 | 212.9291 | 64.78923 | 30.39442 | 34.39481 | 48.13893 | 0.003124965 | 0.001466008 | 0.001658958 | 0.002321875 | 169.0315 | 24308.04 | 23805.54
19.2 | 96 | -0.9720125 | -1.159213 | 0.1872005 | -1.059665 | 2.60129 | 0.0973351 | 2.503955 | 1.350383 | 0.001876906 | 0.0005983716 | 0.001278535 | 0.00119218 | 0.001739176 | 0.0006008832 | 0.001138293 | 0.001152511 | 3.965824 | 1.215446 | 409.9091 | 15.33798 | 394.5711 | 212.7922 | 66.63689 | 31.12326 | 35.51363 | 48.61197 | 0.003214083 | 0.001501162 | 0.001712922 | 0.002344691 | 171.4788 | 23538.73
19.4 | 97 | -1.044163 | -1.208938 | 0.1647754 | -1.111321 | 2.595861 | 0.1000496 | 2.495812 | 1.350329 | 0.001937174 | 0.0006155909 | 0.001321583 | 0.001203028 | 0.001811113 | 0.0006262726 | 0.00118484 | 0.001160889 | 3.965824 | 1.185513 | 409.0536 | 15.76573 | 393.2879 | 212.7836 | 65.9168 | 31.08565 | 34.83116 | 49.01059 | 0.003179351 | 0.001499348 | 0.001680004 | 0.002363918 | 169.2048 | 23949.85

## Stage 002 Cycle 093
Wfm time(s) | Wfm Actuator LVDT (mm) | Wfm Load (kN) | Wfm ITSM #1 (mm) | Wfm ITSM #2 (mm) | Wfm Horizontal Stress (kPa) | Wfm Horizontal Strain (ustrain) | Wfm Horizontal Deformation (mm) | Wfm Output (V)
0 | -1.023688 | 1.002823 | 0.0008308325 | 0.001142524 | 158.024 | 40.91318 | 0.001973357 | 0.9796738
0.004 | -1.003213 | 1.168021 | 0.0008695759 | 0.001180608 | 184.0558 | 42.50603 | 0.002050184 | 1.115351
0.008 | -1.001263 | 1.340975 | 0.0009987209 | 0.001163682 | 211.3097 | 44.83263 | 0.002162403 | 1.248889
0.012 | -1.068538 | 1.514705 | 0.0009513677 | 0.001307556 | 238.6859 | 46.83377 | 0.002258923 | 1.378181
0.016 | -1.037338 | 1.675637 | 0.0009728919 | 0.001349871 | 264.0455 | 48.15735 | 0.002322763 | 1.501188
0.02 | -1.057813 | 1.82959 | 0.0008437469 | 0.001667239 | 288.3052 | 52.05973 | 0.002510986 | 1.61597
0.024 | -1.016863 | 1.981991 | 0.001007331 | 0.001595302 | 312.3204 | 53.95983 | 0.002602633 | 1.720718
0.028 | -1.045138 | 2.113839 | 0.001554044 | 0.001150987 | 333.097 | 56.08283 | 0.002705032 | 1.813779
0.032 | -1.041238 | 2.234442 | 0.001209658 | 0.001603766 | 352.1014 | 58.33009 | 0.002813423 | 1.893686
0.036 | -0.9846875 | 2.348064 | 0.001123561 | 0.001709555 | 370.0059 | 58.73838 | 0.002833116 | 1.959178
0.04 | -0.9768875 | 2.431051 | 0.001386156 | 0.001599534 | 383.0829 | 61.90166 | 0.00298569 | 2.009223
0.044 | -0.9866375 | 2.502016 | 0.001390461 | 0.001586839 | 394.2656 | 61.72771 | 0.0029773 | 2.043032
0.048 | -0.9729875 | 2.55747 | 0.001588483 | 0.001417576 | 403.004 | 62.32398 | 0.003006059 | 2.06007
0.052 | -0.9729875 | 2.585391 | 0.001368936 | 0.001705323 | 407.4037 | 63.73796 | 0.00307426 | 2.06007
0.056 | -0.9749375 | 2.600902 | 0.001235487 | 0.001785723 | 409.848 | 62.63809 | 0.00302121 | 2.043032
0.06 | -0.9690875 | 2.600127 | 0.001717628 | 0.001421808 | 409.7258 | 65.08924 | 0.003139436 | 2.009223
0.064 | -1.001263 | 2.587718 | 0.001881211 | 0.001261008 | 407.7703 | 65.14696 | 0.00314222 | 1.959178
0.068 | -1.038313 | 2.57143 | 0.001713323 | 0.001409113 | 405.2038 | 64.73679 | 0.003122436 | 1.893686
0.072 | -1.057813 | 2.551265 | 0.00166597 | 0.001523366 | 402.0262 | 66.1238 | 0.003189336 | 1.813779
0.076 | -1.022713 | 2.52063 | 0.001614312 | 0.001502208 | 397.1987 | 64.61413 | 0.00311652 | 1.720718
0.08 | -1.024663 | 2.448889 | 0.001868297 | 0.001282166 | 385.8939 | 65.31787 | 0.003150463 | 1.61597
0.084 | -1.024663 | 2.324409 | 0.001670275 | 0.001379492 | 366.2783 | 63.23016 | 0.003049767 | 1.501188
0.088 | -0.9934625 | 2.175498 | 0.001493776 | 0.00142604 | 342.8131 | 60.53591 | 0.002919816 | 1.378181
0.092 | -1.004188 | 2.020382 | 0.001605702 | 0.001324482 | 318.3701 | 60.75087 | 0.002930184 | 1.248889
0.096 | -1.061713 | 1.863327 | 0.001704713 | 0.001074819 | 293.6215 | 57.62744 | 0.002779532 | 1.115351
0.1 | -1.055863 | 1.696966 | 0.001377546 | 0.001316019 | 267.4064 | 55.8451 | 0.002693565 | 0.9796738
0.104 | -1.011988 | 1.532155 | 0.001261316 | 0.001294861 | 241.4357 | 52.99665 | 0.002556177 | 0.8439965
0.108 | -1.023688 | 1.36114 | 0.001455033 | 0.001036735 | 214.4873 | 51.66129 | 0.002491768 | 0.7104589
0.112 | -1.027588 | 1.193227 | 0.001480862 | 0.0009394089 | 188.0278 | 50.17895 | 0.002420271 | 0.581167
0.116 | -1.028563 | 1.028805 | 0.001312974 | 0.0009605668 | 162.1182 | 47.13682 | 0.00227354 | 0.4581598
0.12 | -1.026613 | 0.8729136 | 0.001166609 | 0.0009859562 | 137.553 | 44.62867 | 0.002152565 | 0.3433771
0.124 | -1.036363 | 0.728656 | 0.001071903 | 0.00102404 | 114.821 | 43.45474 | 0.002095943 | 0.2386293
0.128 | -1.068538 | 0.592542 | 0.00114939 | 0.0008124617 | 93.37226 | 40.67465 | 0.001961852 | 0.1455682
0.132 | -1.030513 | 0.4707761 | 0.001205353 | 0.0007151356 | 74.1845 | 39.81707 | 0.001920488 | 0.06566136
0.136 | -1.015888 | 0.3656853 | 0.001110646 | 0.0006939777 | 57.62437 | 37.41488 | 0.001804624 | 0.0001690942
0.14 | -1.044163 | 0.2753304 | 0.0009771967 | 0.0007532197 | 43.38632 | 35.87635 | 0.001730416 | -0.0498758
0.144 | -1.022713 | 0.2128963 | 0.0009642822 | 0.0007024409 | 33.54802 | 34.55581 | 0.001666723 | -0.08368409
0.148 | -1.050013 | 0.1605447 | 0.0008265276 | 0.0007955355 | 25.2985 | 33.62988 | 0.001622063 | -0.1007226
0.152 | -1.059763 | 0.1237048 | 0.001028855 | 0.0005797253 | 19.49329 | 33.35034 | 0.00160858 | -0.1007226
0.156 | -1.061713 | 0.1078054 | 0.0008480518 | 0.000710904 | 16.98788 | 32.32149 | 0.001558956 | -0.08368409
0.16 | -1.068538 | 0.09927404 | 0.0009384532 | 0.0006051147 | 15.64352 | 32.00246 | 0.001543568 | -0.0498758
0.164 | -1.073413 | 0.1023764 | 0.0006844682 | 0.0009013248 | 16.13238 | 32.8779 | 0.001585793 | 0.0001690942
0.168 | -1.050988 | 0.1124589 | 0.0005897619 | 0.0009055563 | 17.72117 | 31.00211 | 0.001495318 | 0.06566136
0.172 | -1.048063 | 0.1279704 | 0.0007748696 | 0.0007659145 | 20.16547 | 31.94474 | 0.001540784 | 0.1455682
0.176 | -1.035388 | 0.1632593 | 0.0005811522 | 0.0009394089 | 25.72626 | 31.52546 | 0.001520561 | 0.2386293
0.18 | -1.020763 | 0.2423683 | 0.0006242005 | 0.0008928616 | 38.19219 | 31.45292 | 0.001517062 | 0.3433771
0.184 | -1.051963 | 0.3715021 | 0.0007059923 | 0.001002882 | 58.54098 | 35.42973 | 0.001708875 | 0.4581598
0.188 | -1.066588 | 0.5273934 | 0.0006069812 | 0.001074819 | 83.1062 | 34.8684 | 0.0016818 | 0.581167
0.192 | -1.060738 | 0.6863869 | 0.0008911001 | 0.0008505459 | 108.1603 | 36.10917 | 0.001741646 | 0.7104589
0.196 | -1.045138 | 0.8418904 | 0.0008997098 | 0.0009859562 | 132.6644 | 39.0951 | 0.001885666 | 0.8439965

## Stage 002 Cycle 094
Wfm time(s) | Wfm Actuator LVDT (mm) | Wfm Load (kN) | Wfm ITSM #1 (mm) | Wfm ITSM #2 (mm) | Wfm Horizontal Stress (kPa) | Wfm Horizontal Strain (ustrain) | Wfm Horizontal Deformation (mm) | Wfm Output (V)
0 | -1.046113 | 1.00166 | 0.0008093083 | 0.001134061 | 157.8407 | 40.29146 | 0.001943369 | 0.9796541
0.004 | -1.046113 | 1.171511 | 0.0009556726 | 0.001146756 | 184.6058 | 43.58919 | 0.002102428 | 1.115322
0.008 | -1.028563 | 1.343302 | 0.0007619552 | 0.001371029 | 211.6764 | 44.2227 | 0.002132984 | 1.24885
0.012 | -1.029538 | 1.507725 | 0.001106342 | 0.001159451 | 237.586 | 46.97618 | 0.002265792 | 1.378134
0.016 | -1.005163 | 1.674086 | 0.0009212339 | 0.001493745 | 263.8011 | 50.06923 | 0.002414979 | 1.501132
0.02 | -1.027588 | 1.835019 | 0.001063293 | 0.001476818 | 289.1607 | 52.66359 | 0.002540112 | 1.615907
0.024 | -1.000288 | 1.981215 | 0.001196743 | 0.001447197 | 312.1982 | 54.81625 | 0.002643941 | 1.720648
0.028 | -0.9798125 | 2.112288 | 0.0009771967 | 0.001743407 | 332.8525 | 56.4057 | 0.002720604 | 1.813703
0.032 | -0.9710375 | 2.234442 | 0.001222572 | 0.001552987 | 352.1014 | 57.54506 | 0.002775559 | 1.893604
0.036 | -0.9924875 | 2.344574 | 0.001304364 | 0.001531829 | 369.4559 | 58.80217 | 0.002836193 | 1.959092
0.04 | -0.9564124 | 2.430275 | 0.001368936 | 0.001523366 | 382.9607 | 59.96547 | 0.002892302 | 2.009133
0.044 | -0.9564124 | 2.507057 | 0.001356022 | 0.001684165 | 395.06 | 63.03155 | 0.003040187 | 2.042939
0.048 | -0.9612875 | 2.552817 | 0.001170914 | 0.001866123 | 402.2707 | 62.96623 | 0.003037037 | 2.059976
0.052 | -0.9466624 | 2.585779 | 0.001584178 | 0.001485282 | 407.4648 | 63.63844 | 0.00306946 | 2.059976
0.056 | -1.013938 | 2.599351 | 0.001825249 | 0.001354103 | 409.6036 | 65.9168 | 0.003179351 | 2.042939
0.06 | -0.9983376 | 2.59431 | 0.001743457 | 0.001387955 | 408.8092 | 64.92289 | 0.003131412 | 2.009133
0.064 | -0.9632375 | 2.586942 | 0.001459338 | 0.00169686 | 407.6481 | 65.43677 | 0.003156198 | 1.959092
0.068 | -0.9885875 | 2.572206 | 0.001506691 | 0.00164185 | 405.326 | 65.27801 | 0.003148541 | 1.893604
0.072 | -1.001263 | 2.551653 | 0.00192426 | 0.001222924 | 402.0873 | 65.24988 | 0.003147184 | 1.813703
0.076 | -1.017838 | 2.519854 | 0.001954393 | 0.001227156 | 397.0765 | 65.96237 | 0.003181549 | 1.720648
0.08 | -1.035388 | 2.445011 | 0.001622921 | 0.001476818 | 385.2828 | 64.26624 | 0.00309974 | 1.615907
0.084 | -1.058788 | 2.322858 | 0.001463643 | 0.001607997 | 366.0339 | 63.68364 | 0.00307164 | 1.501132
0.088 | -1.060738 | 2.17511 | 0.001554044 | 0.001396419 | 342.752 | 61.1713 | 0.002950463 | 1.378134
0.092 | -1.080238 | 2.019219 | 0.001696104 | 0.001134061 | 318.1867 | 58.67719 | 0.002830165 | 1.24885
0.096 | -1.054888 | 1.865266 | 0.001545434 | 0.001256777 | 293.9271 | 58.09764 | 0.002802211 | 1.115322
0.1 | -1.043188 | 1.700844 | 0.001502386 | 0.001172145 | 268.0175 | 55.45048 | 0.002674531 | 0.9796541
0.104 | -1.043188 | 1.528665 | 0.001506691 | 0.00110444 | 240.8858 | 54.13602 | 0.002611131 | 0.843986
0.108 | -1.084138 | 1.358038 | 0.001347412 | 0.001066356 | 213.9985 | 50.04413 | 0.002413768 | 0.7104576
0.112 | -1.098763 | 1.194779 | 0.001373241 | 0.0009859562 | 188.2722 | 48.91273 | 0.002359197 | 0.5811746
0.116 | -1.098763 | 1.031132 | 0.001356022 | 0.0009140195 | 162.4848 | 47.06428 | 0.002270041 | 0.4581758
0.12 | -1.122163 | 0.8729136 | 0.001218267 | 0.0008970932 | 137.553 | 43.85731 | 0.00211536 | 0.343401
0.124 | -1.128013 | 0.7247781 | 0.001244096 | 0.0008124617 | 114.2099 | 42.63817 | 0.002056558 | 0.2386603
0.128 | -1.125088 | 0.590603 | 0.001046074 | 0.0009055563 | 93.06672 | 40.46273 | 0.00195163 | 0.1456056
0.132 | -1.145563 | 0.4703883 | 0.001084818 | 0.0007362935 | 74.1234 | 37.7567 | 0.001821111 | 0.06570427
0.136 | -1.127038 | 0.3652975 | 0.001158 | 0.0006431989 | 57.56326 | 37.34386 | 0.001801199 | 0.0002164837
0.14 | -1.136788 | 0.2799838 | 0.001127866 | 0.0006093463 | 44.11961 | 36.01724 | 0.001737212 | -0.04982498
0.144 | -1.139713 | 0.2059161 | 0.001028855 | 0.000710904 | 32.44808 | 36.07004 | 0.001739759 | -0.08363095
0.148 | -1.091938 | 0.1535645 | 0.0007102972 | 0.0009521036 | 24.19857 | 34.4662 | 0.001662401 | -0.1006683
0.152 | -1.099738 | 0.121378 | 0.0008437469 | 0.000681283 | 19.12665 | 31.61812 | 0.00152503 | -0.1006683
0.156 | -1.102663 | 0.1031519 | 0.0009212339 | 0.0006431989 | 16.25459 | 32.43505 | 0.001564433 | -0.08363095
0.16 | -1.099738 | 0.09888626 | 0.0008351373 | 0.0006728199 | 15.58241 | 31.26415 | 0.001507957 | -0.04982498
0.164 | -1.104613 | 0.1050909 | 0.0007576503 | 0.0007532197 | 16.56013 | 31.32454 | 0.00151087 | 0.0002164837
0.168 | -1.118263 | 0.115949 | 0.000714602 | 0.000829388 | 18.27114 | 32.01121 | 0.00154399 | 0.06570427
0.172 | -1.106563 | 0.1314606 | 0.0006328102 | 0.000829388 | 20.71544 | 30.31544 | 0.001462198 | 0.1456056
0.176 | -1.102663 | 0.1620959 | 0.0006758585 | 0.0008505459 | 25.54293 | 31.64661 | 0.001526404 | 0.2386603
0.18 | -1.077313 | 0.2435316 | 0.0007490407 | 0.000859009 | 38.37551 | 33.33935 | 0.00160805 | 0.343401
0.184 | -1.093888 | 0.3726655 | 0.000688773 | 0.0009436405 | 58.72431 | 33.84448 | 0.001632413 | 0.4581758
0.188 | -1.080238 | 0.5223521 | 0.0008093083 | 0.0009521036 | 82.3118 | 36.51897 | 0.001761412 | 0.5811746
0.192 | -1.081213 | 0.6813457 | 0.0007059923 | 0.001036735 | 107.3659 | 36.13159 | 0.001742727 | 0.7104576
0.196 | -1.106563 | 0.8391759 | 0.0007791745 | 0.001070588 | 132.2366 | 38.35072 | 0.001849762 | 0.843986

## Stage 002 Cycle 095
Wfm time(s) | Wfm Actuator LVDT (mm) | Wfm Load (kN) | Wfm ITSM #1 (mm) | Wfm ITSM #2 (mm) | Wfm Horizontal Stress (kPa) | Wfm Horizontal Strain (ustrain) | Wfm Horizontal Deformation (mm) | Wfm Output (V)
0 | -1.128013 | 1.003599 | 0.0008738808 | 0.001066356 | 158.1462 | 40.22651 | 0.001940237 | 0.9797164
0.004 | -1.088038 | 1.172675 | 0.0009470629 | 0.001121366 | 184.7891 | 42.8843 | 0.002068429 | 1.115382
0.008 | -1.067563 | 1.337097 | 0.0008136131 | 0.001396419 | 210.6987 | 45.82011 | 0.002210032 | 1.248908
0.012 | -1.052938 | 1.510051 | 0.0008437469 | 0.001387955 | 237.9526 | 46.2694 | 0.002231702 | 1.378188
0.016 | -1.010038 | 1.67874 | 0.001076208 | 0.001311787 | 264.5344 | 49.50978 | 0.002387995 | 1.501184
0.02 | -1.047088 | 1.832304 | 0.001102037 | 0.001430271 | 288.7329 | 52.50179 | 0.002532308 | 1.615957
0.024 | -1.057813 | 1.97695 | 0.001050379 | 0.001595302 | 311.526 | 54.85234 | 0.002645681 | 1.720696
0.028 | -1.056838 | 2.113064 | 0.001257011 | 0.001493745 | 332.9748 | 57.03082 | 0.002750756 | 1.813749
0.032 | -1.089988 | 2.234829 | 0.001205353 | 0.001514903 | 352.1625 | 56.39847 | 0.002720255 | 1.893648
0.036 | -1.083163 | 2.342247 | 0.001175219 | 0.001718018 | 369.0893 | 59.98486 | 0.002893237 | 1.959135
0.04 | -1.060738 | 2.433377 | 0.00140768 | 0.001557218 | 383.4496 | 61.47059 | 0.002964898 | 2.009175
0.044 | -1.073413 | 2.498138 | 0.001502386 | 0.001502208 | 393.6545 | 62.2936 | 0.003004594 | 2.042981
0.048 | -1.061713 | 2.552041 | 0.001566959 | 0.001523366 | 402.1485 | 64.07103 | 0.003090324 | 2.060018
0.052 | -1.056838 | 2.585391 | 0.001467947 | 0.001591071 | 407.4037 | 63.42197 | 0.003059018 | 2.060018
0.056 | -1.072438 | 2.598188 | 0.001368936 | 0.001701092 | 409.4202 | 63.65023 | 0.003070028 | 2.042981
0.06 | -1.045138 | 2.601678 | 0.001364632 | 0.001760334 | 409.9702 | 64.78923 | 0.003124965 | 2.009175
0.064 | -1.032463 | 2.592759 | 0.001859687 | 0.00123985 | 408.5647 | 64.26204 | 0.003099538 | 1.959135
0.068 | -1.044163 | 2.575696 | 0.002010356 | 0.001083282 | 405.876 | 64.13974 | 0.003093639 | 1.893648
0.072 | -1.041238 | 2.553204 | 0.001498081 | 0.001557218 | 402.3318 | 63.34487 | 0.0030553 | 1.813749
0.076 | -1.028563 | 2.521406 | 0.001536825 | 0.001544524 | 397.321 | 63.88493 | 0.003081348 | 1.720696
0.08 | -1.037338 | 2.451604 | 0.001640141 | 0.001476818 | 386.3216 | 64.62324 | 0.003116959 | 1.615957
0.084 | -1.052938 | 2.327899 | 0.001958698 | 0.001045198 | 366.8283 | 62.27913 | 0.003003896 | 1.501184
0.088 | -1.071463 | 2.176273 | 0.001803724 | 0.001138293 | 342.9353 | 60.9962 | 0.002942017 | 1.378188
0.092 | -1.053913 | 2.019606 | 0.001287145 | 0.001531829 | 318.2479 | 58.44517 | 0.002818974 | 1.248908
0.096 | -1.072438 | 1.865654 | 0.00153252 | 0.001214461 | 293.9882 | 56.95256 | 0.002746981 | 1.115382
0.1 | -1.074388 | 1.700456 | 0.001601397 | 0.001125598 | 267.9564 | 56.5382 | 0.002726995 | 0.9797164
0.104 | -1.105588 | 1.526726 | 0.00140768 | 0.001142524 | 240.5802 | 52.87283 | 0.002550204 | 0.8440511
0.108 | -1.081213 | 1.359977 | 0.001455033 | 0.0009944193 | 214.304 | 50.78396 | 0.002449452 | 0.7105252
0.112 | -1.079263 | 1.19633 | 0.001377546 | 0.001040967 | 188.5166 | 50.1425 | 0.002418513 | 0.5812447
0.116 | -1.063663 | 1.033846 | 0.001261316 | 0.0009817246 | 162.9126 | 46.50447 | 0.00224304 | 0.4582483
0.12 | -1.066588 | 0.8748525 | 0.001209658 | 0.0009224826 | 137.8585 | 44.2052 | 0.00213214 | 0.3434758
0.124 | -1.074388 | 0.7236147 | 0.001209658 | 0.0008463143 | 114.0266 | 42.62602 | 0.002055972 | 0.2387372
0.128 | -1.091938 | 0.5902152 | 0.001222572 | 0.0007659145 | 93.00561 | 41.22686 | 0.001988487 | 0.1456843
0.132 | -1.074388 | 0.4684494 | 0.001106342 | 0.0007362935 | 73.81786 | 38.20295 | 0.001842635 | 0.0657845
0.136 | -1.066588 | 0.3683998 | 0.001114951 | 0.0007320619 | 58.05212 | 38.29372 | 0.001847013 | 0.0002979993
0.14 | -1.099738 | 0.2780449 | 0.00102455 | 0.0007616829 | 43.81408 | 37.03358 | 0.001786233 | -0.04974249
0.144 | -1.109488 | 0.2074672 | 0.001011635 | 0.000651662 | 32.69251 | 34.48478 | 0.001663297 | -0.0835478
0.148 | -1.148488 | 0.1620959 | 0.0008911001 | 0.000710904 | 25.54293 | 33.214 | 0.001602004 | -0.1005848
0.152 | -1.128988 | 0.1244803 | 0.0009212339 | 0.0006262726 | 19.61551 | 32.08412 | 0.001547507 | -0.1005848
0.156 | -1.091938 | 0.106642 | 0.0008566614 | 0.0006093463 | 16.80456 | 30.39442 | 0.001466008 | -0.0835478
0.16 | -1.076338 | 0.1039275 | 0.0008093083 | 0.0007278303 | 16.37681 | 31.86916 | 0.001537139 | -0.04974249
0.164 | -1.082188 | 0.1074176 | 0.0008695759 | 0.0006558936 | 16.92678 | 31.62723 | 0.00152547 | 0.0002979993
0.168 | -1.064638 | 0.115949 | 0.0007275165 | 0.000770146 | 18.27114 | 31.05071 | 0.001497663 | 0.0657845
0.172 | -1.072438 | 0.1310728 | 0.0006285054 | 0.0009140195 | 20.65433 | 31.98083 | 0.001542525 | 0.1456843
0.176 | -1.066588 | 0.1628715 | 0.0005854571 | 0.0009097879 | 25.66515 | 31.00059 | 0.001495245 | 0.2387372
0.18 | -1.116313 | 0.2454706 | 0.0005768474 | 0.0009690299 | 38.68105 | 32.05034 | 0.001545877 | 0.3434758
0.184 | -1.074388 | 0.3738288 | 0.0007834793 | 0.0008378512 | 58.90763 | 33.61469 | 0.00162133 | 0.4582483
0.188 | -1.095838 | 0.5231277 | 0.0008824904 | 0.0008378512 | 82.43402 | 35.66747 | 0.001720342 | 0.5812447
0.192 | -1.117288 | 0.6817335 | 0.000740431 | 0.001070588 | 107.427 | 37.54746 | 0.001811019 | 0.7105252
0.196 | -1.084138 | 0.8411149 | 0.0007877841 | 0.001036735 | 132.5422 | 37.82736 | 0.001824519 | 0.8440511

## Stage 002 Cycle 096
Wfm time(s) | Wfm Actuator LVDT (mm) | Wfm Load (kN) | Wfm ITSM #1 (mm) | Wfm ITSM #2 (mm) | Wfm Horizontal Stress (kPa) | Wfm Horizontal Strain (ustrain) | Wfm Horizontal Deformation (mm) | Wfm Output (V)
0 | -1.073413 | 1.000496 | 0.0008609663 | 0.001087514 | 157.6573 | 40.39742 | 0.00194848 | 0.9795243
0.004 | -1.068538 | 1.166858 | 0.0009858064 | 0.001070588 | 183.8725 | 42.63477 | 0.002056394 | 1.115202
0.008 | -1.050988 | 1.3402 | 0.0009771967 | 0.001138293 | 211.1875 | 43.85999 | 0.002115489 | 1.248741
0.012 | -1.054888 | 1.513154 | 0.001058989 | 0.001244082 | 238.4415 | 47.74906 | 0.002303071 | 1.378034
0.016 | -1.077313 | 1.675637 | 0.0009901112 | 0.00132025 | 264.0455 | 47.90023 | 0.002310362 | 1.501042
0.02 | -1.052938 | 1.830365 | 0.0008824904 | 0.001624923 | 288.4274 | 51.98567 | 0.002507414 | 1.615825
0.024 | -1.044163 | 1.983542 | 0.001114951 | 0.001489513 | 312.5649 | 53.9978 | 0.002604465 | 1.720574
0.028 | -1.066588 | 2.117717 | 0.001377546 | 0.001299092 | 333.7081 | 55.49417 | 0.002676639 | 1.813635
0.032 | -0.9934625 | 2.232503 | 0.001188133 | 0.001654544 | 351.7959 | 58.93663 | 0.002842678 | 1.893543
0.036 | -1.002238 | 2.342635 | 0.001153695 | 0.001713786 | 369.1504 | 59.45087 | 0.002867481 | 1.959035
0.04 | -1.057813 | 2.43299 | 0.001403375 | 0.001557218 | 383.3884 | 61.38134 | 0.002960593 | 2.009081
0.044 | -1.042213 | 2.500853 | 0.001437814 | 0.001612229 | 394.0823 | 63.23587 | 0.003050042 | 2.042889
0.048 | -1.018813 | 2.553204 | 0.001489472 | 0.001582608 | 402.3318 | 63.69276 | 0.003072079 | 2.059928
0.052 | -1.023688 | 2.582289 | 0.001360327 | 0.001739176 | 406.9148 | 64.26132 | 0.003099503 | 2.059928
0.056 | -0.9720125 | 2.60129 | 0.001476557 | 0.001595302 | 409.9091 | 63.6882 | 0.00307186 | 2.042889
0.06 | -0.9973626 | 2.599351 | 0.001795115 | 0.001371029 | 409.6036 | 65.64298 | 0.003166144 | 2.009081
0.064 | -1.004188 | 2.587718 | 0.001876906 | 0.001337177 | 407.7703 | 66.63689 | 0.003214083 | 1.959035
0.068 | -1.026613 | 2.572206 | 0.001644446 | 0.00153606 | 405.326 | 65.94074 | 0.003180506 | 1.893543
0.072 | -1.012963 | 2.551653 | 0.001631531 | 0.001540292 | 402.0873 | 65.76072 | 0.003171823 | 1.813635
0.076 | -0.9885875 | 2.52063 | 0.001803724 | 0.001341408 | 397.1987 | 65.20735 | 0.003145133 | 1.720574
0.08 | -0.9973626 | 2.44695 | 0.001846773 | 0.001307556 | 385.5883 | 65.398 | 0.003154328 | 1.615825
0.084 | -1.000288 | 2.327899 | 0.001536825 | 0.001557218 | 366.8283 | 64.14813 | 0.003094043 | 1.501042
0.088 | -1.000288 | 2.177049 | 0.001519605 | 0.001451429 | 343.0575 | 61.59782 | 0.002971035 | 1.378034
0.092 | -1.011013 | 2.021933 | 0.00166597 | 0.00118484 | 318.6145 | 59.10522 | 0.00285081 | 1.248741
0.096 | -1.033438 | 1.862939 | 0.001717628 | 0.00110444 | 293.5604 | 58.50932 | 0.002822068 | 1.115202
0.1 | -1.039288 | 1.698129 | 0.001330193 | 0.001354103 | 267.5897 | 55.65292 | 0.002684296 | 0.9795243
0.104 | -1.065613 | 1.532155 | 0.001429204 | 0.00126524 | 241.4357 | 55.86332 | 0.002694444 | 0.8438461
0.108 | -1.118263 | 1.362691 | 0.001463643 | 0.001002882 | 214.7318 | 51.13793 | 0.002466525 | 0.7103076
0.112 | -1.107538 | 1.191676 | 0.001429204 | 0.0009055563 | 187.7833 | 48.40608 | 0.00233476 | 0.5810149
0.116 | -1.092913 | 1.028029 | 0.001304364 | 0.0009097879 | 161.996 | 45.90553 | 0.002214152 | 0.4580069
0.12 | -1.107538 | 0.8713624 | 0.001110646 | 0.001002882 | 137.3086 | 43.81934 | 0.002113529 | 0.3432235
0.124 | -1.094863 | 0.7271048 | 0.001179524 | 0.0009224826 | 114.5766 | 43.58044 | 0.002102006 | 0.2384749
0.128 | -1.098763 | 0.590603 | 0.001192438 | 0.0007616829 | 93.06672 | 40.51437 | 0.001954121 | 0.1454132
0.132 | -1.142638 | 0.4707761 | 0.00127423 | 0.0006178095 | 74.1845 | 39.22725 | 0.00189204 | 0.06550588
0.136 | -1.159213 | 0.3625829 | 0.001183829 | 0.0006728199 | 57.13551 | 38.49349 | 0.001856649 | 1.318475e-05
0.14 | -1.121188 | 0.279596 | 0.0008781856 | 0.0008082302 | 44.05851 | 34.96409 | 0.001686416 | -0.05003204
0.144 | -1.124113 | 0.2156108 | 0.00101594 | 0.0007489882 | 33.97577 | 36.59188 | 0.001764928 | -0.08384055
0.148 | -1.122163 | 0.1574424 | 0.0007791745 | 0.0008928616 | 24.80964 | 34.66596 | 0.001672036 | -0.1008792
0.152 | -1.095838 | 0.1209902 | 0.0009901112 | 0.0006008832 | 19.06554 | 32.98574 | 0.001590994 | -0.1008792
0.156 | -1.077313 | 0.1070298 | 0.0009040146 | 0.0007066725 | 16.86567 | 33.39403 | 0.001610687 | -0.08384055
0.16 | -1.088038 | 0.0973351 | 0.0008695759 | 0.0006939777 | 15.33798 | 32.41682 | 0.001563554 | -0.05003204
0.164 | -1.098763 | 0.1008252 | 0.0006242005 | 0.0009013248 | 15.88795 | 31.62839 | 0.001525525 | 1.318475e-05
0.168 | -1.077313 | 0.1120711 | 0.0006844682 | 0.0008166933 | 17.66007 | 31.12326 | 0.001501162 | 0.06550588
0.172 | -1.076338 | 0.1271949 | 0.0007877841 | 0.0007532197 | 20.04326 | 31.9493 | 0.001541004 | 0.1454132
0.176 | -1.074388 | 0.1617081 | 0.0006801634 | 0.000859009 | 25.48183 | 31.91133 | 0.001539172 | 0.2384749
0.18 | -1.096813 | 0.2415927 | 0.0006586392 | 0.0009055563 | 38.06997 | 32.43013 | 0.001564196 | 0.3432235
0.184 | -1.068538 | 0.3742166 | 0.0005983716 | 0.001045198 | 58.96874 | 34.07578 | 0.00164357 | 0.4580069
0.188 | -1.046113 | 0.5239033 | 0.0006715537 | 0.001062124 | 82.55623 | 35.94397 | 0.001733678 | 0.5810149
0.192 | -1.066588 | 0.6840602 | 0.0009427581 | 0.0008674722 | 107.7936 | 37.53111 | 0.00181023 | 0.7103076
0.196 | -1.051963 | 0.8384003 | 0.0008308325 | 0.001087514 | 132.1144 | 39.77266 | 0.001918346 | 0.8438461

## Stage 002 Cycle 097
Wfm time(s) | Wfm Actuator LVDT (mm) | Wfm Load (kN) | Wfm ITSM #1 (mm) | Wfm ITSM #2 (mm) | Wfm Horizontal Stress (kPa) | Wfm Horizontal Strain (ustrain) | Wfm Horizontal Deformation (mm) | Wfm Output (V)
0 | -1.080238 | 1.000108 | 0.000817918 | 0.001180608 | 157.5962 | 41.43502 | 0.001998526 | 0.9796107
0.004 | -1.093888 | 1.174614 | 0.0009083194 | 0.001227156 | 185.0946 | 44.27434 | 0.002135475 | 1.115266
0.008 | -1.085113 | 1.341751 | 0.0007576503 | 0.001447197 | 211.4319 | 45.71263 | 0.002204848 | 1.248783
0.012 | -1.102663 | 1.508888 | 0.001020245 | 0.001269471 | 237.7693 | 47.4722 | 0.002289717 | 1.378054
0.016 | -1.117288 | 1.67525 | 0.00102455 | 0.001392187 | 263.9844 | 50.10568 | 0.002416737 | 1.501041
0.02 | -1.099738 | 1.832304 | 0.001132171 | 0.001430271 | 288.7329 | 53.12655 | 0.002562442 | 1.615806
0.024 | -1.111438 | 1.982766 | 0.001145085 | 0.001523366 | 312.4426 | 55.32441 | 0.002668451 | 1.720537
0.028 | -1.059763 | 2.114227 | 0.0009341484 | 0.001798418 | 333.1581 | 56.65371 | 0.002732566 | 1.813583
0.032 | -1.044163 | 2.235605 | 0.001386156 | 0.001442966 | 352.2847 | 58.65557 | 0.002829122 | 1.893477
0.036 | -1.069513 | 2.340308 | 0.001459338 | 0.001472587 | 368.7838 | 60.78696 | 0.002931925 | 1.958959
0.04 | -1.064638 | 2.432214 | 0.00140768 | 0.00156145 | 383.2662 | 61.55832 | 0.00296913 | 2.008996
0.044 | -1.098763 | 2.50318 | 0.001325888 | 0.001739176 | 394.4489 | 63.54731 | 0.003065064 | 2.042799
0.048 | -1.095838 | 2.546224 | 0.001295754 | 0.001811113 | 401.2318 | 64.414 | 0.003106867 | 2.059834
0.052 | -1.108513 | 2.58384 | 0.001700408 | 0.001430271 | 407.1593 | 64.9077 | 0.00313068 | 2.059834
0.056 | -1.101688 | 2.595861 | 0.001803724 | 0.001324482 | 409.0536 | 64.85642 | 0.003128206 | 2.042799
0.06 | -1.073413 | 2.595086 | 0.001545434 | 0.001633387 | 408.9314 | 65.90581 | 0.003178821 | 2.008996
0.064 | -1.069513 | 2.589269 | 0.001368936 | 0.001773029 | 408.0148 | 65.14168 | 0.003141965 | 1.958959
0.068 | -1.069513 | 2.574921 | 0.001709018 | 0.001459892 | 405.7538 | 65.70033 | 0.00316891 | 1.893477
0.072 | -1.053913 | 2.553592 | 0.001937174 | 0.001231387 | 402.3929 | 65.6931 | 0.003168561 | 1.813583
0.076 | -1.055863 | 2.520242 | 0.001825249 | 0.001354103 | 397.1376 | 65.9168 | 0.003179351 | 1.720537
0.08 | -1.066588 | 2.446175 | 0.001631531 | 0.001531829 | 385.4661 | 65.58526 | 0.00316336 | 1.615806
0.084 | -1.069513 | 2.32596 | 0.001562654 | 0.00148105 | 366.5228 | 63.10445 | 0.003043704 | 1.501041
0.088 | -1.095838 | 2.178988 | 0.001773591 | 0.001222924 | 343.363 | 62.12609 | 0.002996515 | 1.378054
0.092 | -1.074388 | 2.020382 | 0.001674579 | 0.00123985 | 318.3701 | 60.42424 | 0.00291443 | 1.248783
0.096 | -1.116313 | 1.861388 | 0.001640141 | 0.001172145 | 293.316 | 58.30652 | 0.002812286 | 1.115266
0.1 | -1.118263 | 1.698517 | 0.001678884 | 0.00104943 | 267.6508 | 56.56554 | 0.002728314 | 0.9796107
0.104 | -1.124113 | 1.530604 | 0.001498081 | 0.001108672 | 241.1913 | 54.04525 | 0.002606753 | 0.8439551
0.108 | -1.109488 | 1.359977 | 0.001312974 | 0.001189072 | 214.304 | 51.87436 | 0.002502045 | 0.7104388
0.112 | -1.102663 | 1.192452 | 0.001317278 | 0.001079051 | 187.9056 | 49.68257 | 0.002396329 | 0.5811676
0.116 | -1.090963 | 1.031907 | 0.001360327 | 0.0009224826 | 162.6071 | 47.32899 | 0.002282809 | 0.45818
0.12 | -1.120213 | 0.8744647 | 0.001252706 | 0.000918251 | 137.7974 | 45.00998 | 0.002170957 | 0.3434157
0.124 | -1.116313 | 0.7274926 | 0.001291449 | 0.000799767 | 114.6377 | 43.35674 | 0.002091216 | 0.2386846
0.128 | -1.152388 | 0.5909908 | 0.001071903 | 0.0009351773 | 93.12783 | 41.61236 | 0.00200708 | 0.1456384
0.132 | -1.208938 | 0.4661227 | 0.001071903 | 0.000829388 | 73.45121 | 39.41906 | 0.001901291 | 0.06574434
0.136 | -1.206013 | 0.366073 | 0.001175219 | 0.0007024409 | 57.68548 | 38.92911 | 0.00187766 | 0.000262534
0.14 | -1.206013 | 0.2823106 | 0.001183829 | 0.0006262726 | 44.48626 | 37.52844 | 0.001810101 | -0.04977436
0.144 | -1.181638 | 0.2074672 | 0.001050379 | 0.0006262726 | 32.69251 | 34.76165 | 0.001676651 | -0.08357725
0.148 | -1.141663 | 0.1551157 | 0.0007963938 | 0.0008970932 | 24.443 | 35.1107 | 0.001693487 | -0.100613
0.152 | -1.149463 | 0.123317 | 0.0009040146 | 0.0007447566 | 19.43218 | 34.18362 | 0.001648771 | -0.100613
0.156 | -1.127038 | 0.1027641 | 0.0008997098 | 0.0006558936 | 16.19349 | 32.25199 | 0.001555603 | -0.08357725
0.16 | -1.132888 | 0.1000496 | 0.0008523566 | 0.000740525 | 15.76573 | 33.02487 | 0.001592882 | -0.04977436
0.164 | -1.138738 | 0.1054787 | 0.0008265276 | 0.0006728199 | 16.62124 | 31.08565 | 0.001499348 | 0.000262534
0.168 | -1.168963 | 0.115949 | 0.0008050035 | 0.0007235987 | 18.27114 | 31.69218 | 0.001528602 | 0.06574434
0.172 | -1.150438 | 0.1310728 | 0.0006198957 | 0.0009563352 | 20.65433 | 32.67965 | 0.001576231 | 0.1456384
0.176 | -1.128013 | 0.1609325 | 0.0006155909 | 0.00088863 | 25.35961 | 31.18669 | 0.001504221 | 0.2386846
0.18 | -1.141663 | 0.2435316 | 0.0007102972 | 0.0008801669 | 38.37551 | 32.97475 | 0.001590464 | 0.3434157
0.184 | -1.124113 | 0.3749922 | 0.0006844682 | 0.0009436405 | 59.09095 | 33.75522 | 0.001628109 | 0.45818
0.188 | -1.120213 | 0.5227399 | 0.0008609663 | 0.0008124617 | 82.37291 | 34.69482 | 0.001673428 | 0.5811676
0.192 | -1.137763 | 0.6794067 | 0.0007619552 | 0.001083282 | 107.0603 | 38.25691 | 0.001845237 | 0.7104388
0.196 | -1.089988 | 0.8395637 | 0.0007619552 | 0.001108672 | 132.2977 | 38.7833 | 0.001870627 | 0.8439551

## Stage 003 Data
Data time(s) | Data Cycle | Data Actuator LVDT (mm) Max | Data Actuator LVDT (mm) Min | Data Actuator LVDT (mm) PK-PK | Data Actuator LVDT (mm) Mean | Data Load (kN) Max | Data Load (kN) Min | Data Load (kN) PK-PK | Data Load (kN) Mean | Data ITSM #1 (mm) Max | Data ITSM #1 (mm) Min | Data ITSM #1 (mm) PK-PK | Data ITSM #1 (mm) Mean | Data ITSM #2 (mm) Max | Data ITSM #2 (mm) Min | Data ITSM #2 (mm) PK-PK | Data ITSM #2 (mm) Mean | Data Thermo #1 (DegC) | Data Thermo #2 (DegC) | Data Horizontal Stress (kPa) Max | Data Horizontal Stress (kPa) Min | Data Horizontal Stress (kPa) PK-PK | Data Horizontal Stress (kPa) Mean | Data Horizontal Strain (ustrain) Max | Data Horizontal Strain (ustrain) Min | Data Horizontal Strain (ustrain) PK-PK | Data Horizontal Strain (ustrain) Mean | Data Horizontal Deformation (mm) Max | Data Horizontal Deformation (mm) Min | Data Horizontal Deformation (mm) PK-PK | Data Horizontal Deformation (mm) Mean | Data Phase | Data Stiffness (MPa)
13 | 13 | -0.6122366 | -0.8179621 | 0.2057255 | -0.7049788 | 2.649764 | 0.1116833 | 2.538081 | 1.372789 | 0.001911345 | 0.0008781856 | 0.00103316 | 0.001388653 | 0.00180265 | 0.000740525 | 0.001062124 | 0.00127328 | 3.965824 | 1.215446 | 417.5475 | 17.59896 | 399.9486 | 216.323 | 75.0607 | 34.6238 | 40.43691 | 55.18927 | 0.003620387 | 0.001670002 | 0.001950385 | 0.002661932 | 168.9998 | 21058.07
14 | 14 | -0.5576364 | -0.8988873 | 0.3412509 | -0.7358669 | 2.642008 | 0.1093566 | 2.532652 | 1.36833 | 0.001950089 | 0.0008480518 | 0.001102037 | 0.001392527 | 0.001739176 | 0.0008124617 | 0.0009267142 | 0.001288937 | 3.965824 | 1.215446 | 416.3254 | 17.23231 | 399.0931 | 215.6203 | 75.16211 | 35.74305 | 39.41906 | 55.5942 | 0.003625278 | 0.001723987 | 0.001901291 | 0.002681464 | 169.5656 | 21538.59
15 | 15 | -0.8355121 | -1.348363 | 0.5128513 | -1.114889 | 2.635803 | 0.1081932 | 2.52761 | 1.364692 | 0.001851077 | 0.0008394421 | 0.001011635 | 0.001378751 | 0.00180265 | 0.0008336196 | 0.0009690299 | 0.001280812 | 3.995956 | 1.215446 | 415.3477 | 17.04899 | 398.2987 | 215.0471 | 74.52368 | 35.75065 | 38.77303 | 55.14015 | 0.003594485 | 0.001724353 | 0.001870132 | 0.002659563 | 171.003 | 21846.03 | 21143.99
16 | 16 | -1.107538 | -1.322038 | 0.2145005 | -1.206462 | 2.63115 | 0.1081932 | 2.522957 | 1.362032 | 0.001911345 | 0.0008523566 | 0.001058989 | 0.001398295 | 0.001844965 | 0.0008124617 | 0.001032503 | 0.001272349 | 4.026088 | 1.215446 | 414.6144 | 17.04899 | 397.5654 | 214.6279 | 76.91371 | 35.57062 | 41.34309 | 55.36989 | 0.003709763 | 0.00171567 | 0.001994093 | 0.002670644 | 173.776 | 20451.82
17 | 17 | -0.6288116 | -1.252813 | 0.6240016 | -1.002355 | 2.628048 | 0.1062543 | 2.521793 | 1.359434 | 0.001963003 | 0.0008997098 | 0.001063293 | 0.001399501 | 0.001768797 | 0.000770146 | 0.0009986509 | 0.001285975 | 3.965824 | 1.215446 | 414.1255 | 16.74345 | 397.3821 | 214.2184 | 76.31478 | 35.76128 | 40.5535 | 55.67738 | 0.003680875 | 0.001724866 | 0.001956008 | 0.002685475 | 171.2363 | 20825.44

## Stage 003 Cycle 013
Wfm time(s) | Wfm Actuator LVDT (mm) | Wfm Load (kN) | Wfm ITSM #1 (mm) | Wfm ITSM #2 (mm) | Wfm Horizontal Stress (kPa) | Wfm Horizontal Strain (ustrain) | Wfm Horizontal Deformation (mm) | Wfm Output (V)
0 | -0.7204618 | 1.130406 | 0.001252706 | 0.001057893 | 178.1284 | 47.90514 | 0.002310599 | 1.000063
0.02 | -0.7009618 | 1.300257 | 0.001295754 | 0.001193303 | 204.8934 | 51.60509 | 0.002489057 | 1.135944
0.04 | -0.7341119 | 1.470885 | 0.00141629 | 0.001172145 | 231.7807 | 53.66546 | 0.002588435 | 1.269682
0.06 | -0.6873118 | 1.637634 | 0.001498081 | 0.001197535 | 258.057 | 55.88762 | 0.002695616 | 1.399168
0.08 | -0.6902368 | 1.795852 | 0.001446423 | 0.00134564 | 282.9888 | 57.88724 | 0.002792063 | 1.522359
0.1 | -0.7399619 | 1.953294 | 0.001566959 | 0.001451429 | 307.7985 | 62.57958 | 0.003018388 | 1.637314
0.12 | -0.7233869 | 2.099103 | 0.001730542 | 0.001358334 | 330.7749 | 64.04101 | 0.003088877 | 1.742219
0.14 | -0.6921868 | 2.221645 | 0.001764981 | 0.001404882 | 350.0849 | 65.72008 | 0.003169863 | 1.83542
0.16 | -0.6551367 | 2.337981 | 0.001812334 | 0.001442966 | 368.4171 | 67.49143 | 0.0032553 | 1.915446
0.18 | -0.6346616 | 2.442684 | 0.001859687 | 0.001472587 | 384.9161 | 69.08732 | 0.003332274 | 1.981037
0.2 | -0.6346616 | 2.520242 | 0.001825249 | 0.00161646 | 397.1376 | 71.3562 | 0.003441709 | 2.031157
0.22 | -0.6249116 | 2.582676 | 0.001829553 | 0.001624923 | 406.9759 | 71.62092 | 0.003454477 | 2.065016
0.24 | -0.6619617 | 2.624558 | 0.001911345 | 0.001586839 | 413.5756 | 72.5271 | 0.003498184 | 2.08208
0.26 | -0.6327116 | 2.649376 | 0.001881211 | 0.001739176 | 417.4864 | 75.0607 | 0.003620387 | 2.08208
0.28 | -0.6268616 | 2.649764 | 0.001868297 | 0.001701092 | 417.5475 | 74.00336 | 0.003569389 | 2.065016
0.3 | -0.6268616 | 2.63115 | 0.001842468 | 0.001743407 | 414.6144 | 74.34518 | 0.003585875 | 2.031157
0.32 | -0.6268616 | 2.595473 | 0.001855382 | 0.001713786 | 408.9925 | 73.9988 | 0.003569169 | 1.981037
0.34 | -0.6580617 | 2.548163 | 0.001842468 | 0.001743407 | 401.5374 | 74.34518 | 0.003585875 | 1.915446
0.36 | -0.6395366 | 2.489607 | 0.001786505 | 0.00180265 | 392.3101 | 74.41316 | 0.003589155 | 1.83542
0.38 | -0.6122366 | 2.420968 | 0.001743457 | 0.001773029 | 381.4941 | 72.90653 | 0.003516485 | 1.742219
0.4 | -0.6395366 | 2.338757 | 0.001769286 | 0.001747639 | 368.5393 | 72.91564 | 0.003516925 | 1.637314
0.42 | -0.6785367 | 2.2294 | 0.001704713 | 0.001709555 | 351.307 | 70.78728 | 0.003414268 | 1.522359
0.44 | -0.6990118 | 2.094062 | 0.001618617 | 0.00169686 | 329.9805 | 68.73906 | 0.003315477 | 1.399168
0.46 | -0.6795117 | 1.933129 | 0.001597092 | 0.001586839 | 304.6209 | 66.01177 | 0.003183932 | 1.269682
0.48 | -0.6853618 | 1.769094 | 0.00153252 | 0.00156145 | 278.7724 | 64.14661 | 0.00309397 | 1.135944
0.5 | -0.7126618 | 1.60157 | 0.001519605 | 0.00148105 | 252.374 | 62.21194 | 0.003000656 | 1.000063
0.52 | -0.6658617 | 1.432881 | 0.001411985 | 0.001493745 | 225.7922 | 60.24386 | 0.002905729 | 0.8641825
0.54 | -0.6639117 | 1.26303 | 0.001364632 | 0.001413345 | 199.0271 | 57.59518 | 0.002777976 | 0.7304447
0.56 | -0.6717117 | 1.100934 | 0.001394765 | 0.001214461 | 173.4842 | 54.09653 | 0.002609226 | 0.6009589
0.58 | -0.7146118 | 0.9372866 | 0.001308669 | 0.001210229 | 147.6968 | 52.22377 | 0.002518898 | 0.4777672
0.6 | -0.6707367 | 0.7891511 | 0.001179524 | 0.001222924 | 124.3538 | 49.80943 | 0.002402448 | 0.3628125
0.62 | -0.7604369 | 0.6545882 | 0.001162304 | 0.001079051 | 103.1495 | 46.46953 | 0.002241355 | 0.2579075
0.64 | -0.7311869 | 0.5227399 | 0.001110646 | 0.00104943 | 82.37291 | 44.78439 | 0.002160076 | 0.1647068
0.66 | -0.7575119 | 0.4129955 | 0.001050379 | 0.001019809 | 65.07949 | 42.92075 | 0.002070188 | 0.08468023
0.68 | -0.7341119 | 0.3207017 | 0.001020245 | 0.0009140195 | 50.5359 | 40.10269 | 0.001934265 | 0.01908975
0.7 | -0.777987 | 0.2423683 | 0.0009685871 | 0.0009224826 | 38.19219 | 39.20714 | 0.00189107 | -0.03103019
0.72 | -0.8179621 | 0.1814854 | 0.0009384532 | 0.0008843985 | 28.59831 | 37.79279 | 0.001822852 | -0.06488918
0.74 | -0.768237 | 0.1368896 | 0.0009556726 | 0.0007955355 | 21.57095 | 36.30742 | 0.001751208 | -0.08195322
0.76 | -0.7458119 | 0.1136222 | 0.0008781856 | 0.0008970932 | 17.9045 | 36.80647 | 0.001775279 | -0.08195322
0.78 | -0.7614119 | 0.1116833 | 0.0008911001 | 0.0007913039 | 17.59896 | 34.88092 | 0.001682404 | -0.06488918
0.8 | -0.764337 | 0.1252559 | 0.0009083194 | 0.0007616829 | 19.73772 | 34.6238 | 0.001670002 | -0.03103019
0.82 | -0.795537 | 0.1535645 | 0.0008997098 | 0.0008209249 | 24.19857 | 35.67355 | 0.001720635 | 0.01908975
0.84 | -0.779937 | 0.1946702 | 0.0009513677 | 0.000740525 | 30.67596 | 35.07765 | 0.001691893 | 0.08468023
0.86 | -0.7038868 | 0.2450828 | 0.0009470629 | 0.000829388 | 38.61994 | 36.83077 | 0.001776451 | 0.1647068
0.88 | -0.7321619 | 0.3075169 | 0.0009642822 | 0.0008124617 | 48.45825 | 36.83685 | 0.001776744 | 0.2579075
0.9 | -0.7614119 | 0.3959328 | 0.0009987209 | 0.0008420827 | 62.39076 | 38.16498 | 0.001840804 | 0.3628125
0.92 | -0.790662 | 0.5134329 | 0.000994416 | 0.0009140195 | 80.90633 | 39.56718 | 0.001908436 | 0.4777672
0.94 | -0.7526369 | 0.6561394 | 0.001041769 | 0.001015577 | 103.3939 | 42.65452 | 0.002057346 | 0.6009589
0.96 | -0.7438619 | 0.8000092 | 0.001097732 | 0.001015577 | 126.0648 | 43.81478 | 0.002113309 | 0.7304447
0.98 | -0.765312 | 0.9597784 | 0.001222572 | 0.001079051 | 151.2411 | 47.71905 | 0.002301623 | 0.8641825

## Stage 003 Cycle 014
Wfm time(s) | Wfm Actuator LVDT (mm) | Wfm Load (kN) | Wfm ITSM #1 (mm) | Wfm ITSM #2 (mm) | Wfm Horizontal Stress (kPa) | Wfm Horizontal Strain (ustrain) | Wfm Horizontal Deformation (mm) | Wfm Output (V)
0 | -0.7516619 | 1.127691 | 0.001252706 | 0.00110444 | 177.7006 | 48.8702 | 0.002357146 | 0.9971608
0.02 | -0.7321619 | 1.292502 | 0.001257011 | 0.001244082 | 203.6713 | 51.85462 | 0.002501093 | 1.132824
0.04 | -0.7019368 | 1.465843 | 0.001334498 | 0.001341408 | 230.9863 | 55.47898 | 0.002675906 | 1.266348
0.06 | -0.6873118 | 1.634144 | 0.001437814 | 0.001290629 | 257.507 | 56.56822 | 0.002728443 | 1.395627
0.08 | -0.6736617 | 1.790423 | 0.001433509 | 0.001404882 | 282.1333 | 58.84774 | 0.002838391 | 1.518621
0.1 | -0.6951118 | 1.943987 | 0.001485167 | 0.001514903 | 306.3319 | 62.19979 | 0.003000069 | 1.633392
0.12 | -0.6765867 | 2.093674 | 0.001528215 | 0.001506439 | 329.9194 | 62.91684 | 0.003034655 | 1.73813
0.14 | -0.5907865 | 2.218542 | 0.001644446 | 0.001514903 | 349.596 | 65.50208 | 0.003159348 | 1.831181
0.16 | -0.5829865 | 2.330226 | 0.001747762 | 0.001472587 | 367.195 | 66.76679 | 0.003220348 | 1.91108
0.18 | -0.6453867 | 2.432214 | 0.001820944 | 0.001472587 | 383.2662 | 68.28406 | 0.003293531 | 1.976565
0.2 | -0.5946865 | 2.516752 | 0.001812334 | 0.001637618 | 396.5877 | 71.52711 | 0.003449952 | 2.026605
0.22 | -0.5722615 | 2.576084 | 0.001911345 | 0.001637618 | 405.9371 | 73.57989 | 0.003548963 | 2.06041
0.24 | -0.5927365 | 2.617577 | 0.001902735 | 0.001663008 | 412.4756 | 73.92778 | 0.003565743 | 2.077447
0.26 | -0.5966365 | 2.64162 | 0.001950089 | 0.001658776 | 416.2643 | 74.82181 | 0.003608865 | 2.077447
0.28 | -0.6327116 | 2.642008 | 0.001937174 | 0.001637618 | 416.3254 | 74.11539 | 0.003574792 | 2.06041
0.3 | -0.5576364 | 2.624945 | 0.001898431 | 0.001701092 | 413.6367 | 74.62812 | 0.003599522 | 2.026605
0.32 | -0.5644614 | 2.590044 | 0.001851077 | 0.001718018 | 408.137 | 73.99728 | 0.003569096 | 1.976565
0.34 | -0.6239366 | 2.543122 | 0.001919955 | 0.001705323 | 400.743 | 75.16211 | 0.003625278 | 1.91108
0.36 | -0.5790865 | 2.483402 | 0.001872602 | 0.001739176 | 391.3324 | 74.8822 | 0.003611778 | 1.831181
0.38 | -0.6190616 | 2.414764 | 0.001846773 | 0.001709555 | 380.5164 | 73.73257 | 0.003556328 | 1.73813
0.4 | -0.6551367 | 2.334103 | 0.001872602 | 0.001637618 | 367.806 | 72.77663 | 0.00351022 | 1.633392
0.42 | -0.6609867 | 2.223583 | 0.0017822 | 0.001650313 | 350.3904 | 71.16555 | 0.003432513 | 1.518621
0.44 | -0.6132116 | 2.084367 | 0.001717628 | 0.001650313 | 328.4528 | 69.82678 | 0.003367941 | 1.395627
0.46 | -0.6814617 | 1.931578 | 0.001640141 | 0.001578376 | 304.3765 | 66.72881 | 0.003218517 | 1.266348
0.48 | -0.7019368 | 1.765217 | 0.001622921 | 0.001502208 | 278.1613 | 64.79263 | 0.003125129 | 1.132824
0.5 | -0.6990118 | 1.59614 | 0.001571263 | 0.001404882 | 251.5185 | 61.70377 | 0.002976145 | 0.9971608
0.52 | -0.7146118 | 1.429779 | 0.001442119 | 0.001438734 | 225.3033 | 59.7281 | 0.002880853 | 0.8614974
0.54 | -0.7253369 | 1.255274 | 0.001338803 | 0.001434503 | 197.805 | 57.49834 | 0.002773305 | 0.7279735
0.56 | -0.797487 | 1.095892 | 0.001347412 | 0.001311787 | 172.6898 | 55.13261 | 0.002659199 | 0.5986948
0.58 | -0.792612 | 0.9345721 | 0.001304364 | 0.001290629 | 147.2691 | 53.80143 | 0.002594993 | 0.4757002
0.6 | -0.8111371 | 0.7841098 | 0.001179524 | 0.001248314 | 123.5594 | 50.33583 | 0.002427837 | 0.3609293
0.62 | -0.800412 | 0.6534249 | 0.001102037 | 0.001176377 | 102.9661 | 47.23786 | 0.002278414 | 0.2561922
0.64 | -0.8082121 | 0.5208009 | 0.001058989 | 0.001117135 | 82.06737 | 45.1171 | 0.002176123 | 0.1631406
0.66 | -0.8121121 | 0.4091176 | 0.0009858064 | 0.001053661 | 64.46841 | 42.28384 | 0.002039468 | 0.08324195
0.68 | -0.8969373 | 0.3156604 | 0.0009513677 | 0.0009901878 | 49.7415 | 40.25385 | 0.001941555 | 0.01775638
0.7 | -0.8403872 | 0.2412049 | 0.0008911001 | 0.0009817246 | 38.00886 | 38.82887 | 0.001872825 | -0.0322834
0.72 | -0.8628122 | 0.1799342 | 0.0009858064 | 0.00088863 | 28.35388 | 38.86228 | 0.001874436 | -0.06608822
0.74 | -0.8901123 | 0.1353384 | 0.0008695759 | 0.0009224826 | 21.32652 | 37.15436 | 0.001792059 | -0.08312497
0.76 | -0.8764622 | 0.1120711 | 0.0008480518 | 0.0008759353 | 17.66007 | 35.74305 | 0.001723987 | -0.08312497
0.78 | -0.8979123 | 0.1093566 | 0.0008911001 | 0.0008378512 | 17.23231 | 35.84597 | 0.001728951 | -0.06608822
0.8 | -0.8335621 | 0.1237048 | 0.0009384532 | 0.0008124617 | 19.49329 | 36.30134 | 0.001750915 | -0.0322834
0.82 | -0.8394121 | 0.1512378 | 0.0009169291 | 0.000829388 | 23.83192 | 36.20601 | 0.001746317 | 0.01775638
0.84 | -0.8228371 | 0.193119 | 0.0009901112 | 0.0008124617 | 30.43153 | 37.37235 | 0.001802573 | 0.08324195
0.86 | -0.8442872 | 0.2427561 | 0.0009599774 | 0.0008209249 | 38.25329 | 36.92306 | 0.001780902 | 0.1631406
0.88 | -0.8550122 | 0.3059657 | 0.0009126243 | 0.0008717037 | 48.21382 | 36.99409 | 0.001784328 | 0.2561922
0.9 | -0.8988873 | 0.3936061 | 0.001054684 | 0.0008463143 | 62.02411 | 39.41298 | 0.001900998 | 0.3609293
0.92 | -0.8784122 | 0.5103306 | 0.001084818 | 0.00088863 | 80.41747 | 40.91506 | 0.001973448 | 0.4757002
0.94 | -0.8754872 | 0.6522615 | 0.001097732 | 0.0009901878 | 102.7828 | 43.28839 | 0.00208792 | 0.5986948
0.96 | -0.8706122 | 0.7965191 | 0.001158 | 0.0009647983 | 125.5148 | 44.01151 | 0.002122798 | 0.7279735
0.98 | -0.8657372 | 0.9559005 | 0.00126562 | 0.0009436405 | 150.63 | 45.80413 | 0.002209261 | 0.8614974

## Stage 003 Cycle 015
Wfm time(s) | Wfm Actuator LVDT (mm) | Wfm Load (kN) | Wfm ITSM #1 (mm) | Wfm ITSM #2 (mm) | Wfm Horizontal Stress (kPa) | Wfm Horizontal Strain (ustrain) | Wfm Horizontal Deformation (mm) | Wfm Output (V)
0 | -0.8355121 | 1.125752 | 0.001394765 | 0.0009732615 | 177.3951 | 49.09579 | 0.002368027 | 0.9949723
0.02 | -0.8452622 | 1.287072 | 0.001420594 | 0.001045198 | 202.8158 | 51.12274 | 0.002465793 | 1.130449
0.04 | -0.8452622 | 1.461965 | 0.001433509 | 0.001214461 | 230.3753 | 54.89979 | 0.00264797 | 1.26379
0.06 | -0.8998623 | 1.62949 | 0.001489472 | 0.001218693 | 256.7737 | 56.14778 | 0.002708164 | 1.392891
0.08 | -0.9018123 | 1.78926 | 0.001510996 | 0.001282166 | 281.95 | 57.91002 | 0.002793162 | 1.515717
0.1 | -0.9037623 | 1.94011 | 0.001498081 | 0.001447197 | 305.7208 | 61.06383 | 0.002945279 | 1.63033
0.12 | -0.9300874 | 2.084367 | 0.001579873 | 0.001514903 | 328.4528 | 64.16331 | 0.003094776 | 1.734923
0.14 | -0.8891373 | 2.217767 | 0.001622921 | 0.001476818 | 349.4738 | 64.26624 | 0.00309974 | 1.827847
0.16 | -0.8384371 | 2.324021 | 0.001709018 | 0.001578376 | 366.2172 | 68.15683 | 0.003287394 | 1.907636
0.18 | -0.8852373 | 2.424071 | 0.001760676 | 0.001569913 | 381.983 | 69.05238 | 0.003330589 | 1.973031
0.2 | -0.9125373 | 2.509384 | 0.0017822 | 0.001607997 | 395.4266 | 70.28823 | 0.003390197 | 2.023002
0.22 | -0.9310624 | 2.57143 | 0.001764981 | 0.001679934 | 405.2038 | 71.42267 | 0.003444915 | 2.056761
0.24 | -0.8920623 | 2.614087 | 0.001820944 | 0.001654544 | 411.9257 | 72.05654 | 0.003475488 | 2.073774
0.26 | -0.8920623 | 2.633864 | 0.001846773 | 0.001730713 | 415.0421 | 74.17123 | 0.003577485 | 2.073774
0.28 | -1.012963 | 2.635803 | 0.001825249 | 0.001734944 | 415.3477 | 73.81271 | 0.003560193 | 2.056761
0.3 | -0.9544624 | 2.620292 | 0.001825249 | 0.001764565 | 412.9034 | 74.42683 | 0.003589814 | 2.023002
0.32 | -0.9915125 | 2.584615 | 0.001769286 | 0.00180265 | 407.2815 | 74.05616 | 0.003571935 | 1.973031
0.34 | -1.028563 | 2.536917 | 0.001829553 | 0.001764565 | 399.7653 | 74.51608 | 0.003594119 | 1.907636
0.36 | -1.019788 | 2.478749 | 0.001851077 | 0.001743407 | 390.5991 | 74.52368 | 0.003594485 | 1.827847
0.38 | -1.039288 | 2.409722 | 0.001795115 | 0.001768797 | 379.722 | 73.88981 | 0.003563912 | 1.734923
0.4 | -1.119238 | 2.327511 | 0.001760676 | 0.001756102 | 366.7672 | 72.9126 | 0.003516778 | 1.63033
0.42 | -1.151413 | 2.219706 | 0.00179942 | 0.001654544 | 349.7793 | 71.61029 | 0.003453964 | 1.515717
0.44 | -1.153363 | 2.076999 | 0.001743457 | 0.001599534 | 327.2918 | 69.3095 | 0.003342991 | 1.392891
0.46 | -1.163113 | 1.929639 | 0.00166597 | 0.001591071 | 304.0709 | 67.52752 | 0.003257041 | 1.26379
0.48 | -1.112413 | 1.765217 | 0.00165736 | 0.001455661 | 278.1613 | 64.54158 | 0.003113021 | 1.130449
0.5 | -1.118263 | 1.593814 | 0.001584178 | 0.001383724 | 251.1518 | 61.53287 | 0.002967902 | 0.9949723
0.52 | -1.167988 | 1.424738 | 0.00153252 | 0.001277935 | 224.509 | 58.26855 | 0.002810455 | 0.8594952
0.54 | -1.227463 | 1.256825 | 0.001420594 | 0.00126524 | 198.0494 | 55.68482 | 0.002685834 | 0.7261547
0.56 | -1.163113 | 1.087361 | 0.001390461 | 0.001201766 | 171.3454 | 53.74408 | 0.002592227 | 0.5970536
0.58 | -1.183588 | 0.9341843 | 0.001312974 | 0.001134061 | 147.208 | 50.73384 | 0.002447035 | 0.4742279
0.6 | -1.207963 | 0.7806197 | 0.001222572 | 0.00110444 | 123.0094 | 48.24544 | 0.002327012 | 0.3596147
0.62 | -1.223563 | 0.6468324 | 0.001114951 | 0.001134061 | 101.9273 | 46.62829 | 0.002249013 | 0.2550214
0.64 | -1.286938 | 0.5231277 | 0.000994416 | 0.001074819 | 82.43402 | 42.90101 | 0.002069235 | 0.1620976
0.66 | -1.260613 | 0.4079543 | 0.0009771967 | 0.001117135 | 64.28509 | 43.42132 | 0.002094332 | 0.08230875
0.68 | -1.275238 | 0.3125581 | 0.0009470629 | 0.001011346 | 49.25264 | 40.60326 | 0.001958409 | 0.01691313
0.7 | -1.237213 | 0.2369392 | 0.0008954049 | 0.0009309458 | 37.33668 | 37.86533 | 0.001826351 | -0.03305791
0.72 | -1.247938 | 0.1772197 | 0.0008695759 | 0.0009605668 | 27.92613 | 37.94395 | 0.001830143 | -0.0668163
0.74 | -1.285963 | 0.1333995 | 0.0008523566 | 0.0009013248 | 21.02098 | 36.3587 | 0.001753681 | -0.08382965
0.76 | -1.337638 | 0.1109077 | 0.0008394421 | 0.0008928616 | 17.47674 | 35.91548 | 0.001732304 | -0.08382965
0.78 | -1.281088 | 0.1081932 | 0.0008480518 | 0.0009267142 | 17.04899 | 36.79584 | 0.001774766 | -0.0668163
0.8 | -1.293763 | 0.1217658 | 0.0008523566 | 0.0008928616 | 19.18775 | 36.18323 | 0.001745218 | -0.03305791
0.82 | -1.290838 | 0.1500744 | 0.0008695759 | 0.0008547775 | 23.6486 | 35.75065 | 0.001724353 | 0.01691313
0.84 | -1.261588 | 0.1904045 | 0.0008652711 | 0.0008928616 | 30.00378 | 36.45098 | 0.001758133 | 0.08230875
0.86 | -1.326913 | 0.2408171 | 0.0008997098 | 0.0008336196 | 37.94776 | 35.93674 | 0.001733329 | 0.1620976
0.88 | -1.338613 | 0.3032512 | 0.0009901112 | 0.0008378512 | 47.78606 | 37.89875 | 0.001827962 | 0.2550214
0.9 | -1.309363 | 0.3905038 | 0.0009858064 | 0.0009309458 | 61.53525 | 39.73961 | 0.001916752 | 0.3596147
0.92 | -1.338613 | 0.511494 | 0.001028855 | 0.0009097879 | 80.60079 | 40.19346 | 0.001938643 | 0.4742279
0.94 | -1.338613 | 0.6472202 | 0.001089122 | 0.0009394089 | 101.9884 | 42.0571 | 0.002028531 | 0.5970536
0.96 | -1.348363 | 0.7903145 | 0.001102037 | 0.001015577 | 124.5371 | 43.90403 | 0.002117614 | 0.7261547
0.98 | -1.245013 | 0.9562883 | 0.001295754 | 0.0009859562 | 150.6911 | 47.30621 | 0.00228171 | 0.8594952

## Stage 003 Cycle 016
Wfm time(s) | Wfm Actuator LVDT (mm) | Wfm Load (kN) | Wfm ITSM #1 (mm) | Wfm ITSM #2 (mm) | Wfm Horizontal Stress (kPa) | Wfm Horizontal Strain (ustrain) | Wfm Horizontal Deformation (mm) | Wfm Output (V)
0 | -1.288888 | 1.123038 | 0.001386156 | 0.0009521036 | 176.9673 | 48.47862 | 0.002338259 | 0.9931005
0.02 | -1.309363 | 1.287072 | 0.001437814 | 0.001045198 | 202.8158 | 51.47975 | 0.002483012 | 1.12842
0.04 | -1.306438 | 1.456149 | 0.001476557 | 0.001053661 | 229.4587 | 52.45847 | 0.002530218 | 1.261605
0.06 | -1.260613 | 1.626 | 0.001463643 | 0.001193303 | 256.2237 | 55.08588 | 0.002656946 | 1.390556
0.08 | -1.266463 | 1.788096 | 0.001588483 | 0.001214461 | 281.7667 | 58.11283 | 0.002802944 | 1.513239
0.1 | -1.279138 | 1.939722 | 0.001683189 | 0.001256777 | 305.6597 | 60.95367 | 0.002939966 | 1.627719
0.12 | -1.223563 | 2.07855 | 0.001687494 | 0.001409113 | 327.5362 | 64.20129 | 0.003096607 | 1.732191
0.14 | -1.166038 | 2.212725 | 0.001678884 | 0.001502208 | 348.6794 | 65.95289 | 0.003181092 | 1.825006
0.16 | -1.166038 | 2.323633 | 0.001739152 | 0.001489513 | 366.1561 | 66.93921 | 0.003228665 | 1.904702
0.18 | -1.150438 | 2.418254 | 0.001795115 | 0.001506439 | 381.0664 | 68.45041 | 0.003301554 | 1.970022
0.2 | -1.194313 | 2.501628 | 0.001894126 | 0.001527597 | 394.2045 | 70.94184 | 0.003421723 | 2.019935
0.22 | -1.122163 | 2.56794 | 0.001894126 | 0.001633387 | 404.6539 | 73.13515 | 0.003527512 | 2.053654
0.24 | -1.129963 | 2.609434 | 0.001833858 | 0.00172225 | 411.1924 | 73.72801 | 0.003556108 | 2.070648
0.26 | -1.176763 | 2.630762 | 0.001911345 | 0.001747639 | 414.5533 | 75.86093 | 0.003658984 | 2.070648
0.28 | -1.218688 | 2.63115 | 0.001868297 | 0.001768797 | 414.6144 | 75.40708 | 0.003637094 | 2.053654
0.3 | -1.148488 | 2.614475 | 0.001846773 | 0.00177726 | 411.9868 | 75.13629 | 0.003624033 | 2.019935
0.32 | -1.107538 | 2.581513 | 0.001838163 | 0.001806881 | 406.7926 | 75.57191 | 0.003645044 | 1.970022
0.34 | -1.111438 | 2.532264 | 0.001855382 | 0.001844965 | 399.032 | 76.7185 | 0.003700348 | 1.904702
0.36 | -1.134838 | 2.474095 | 0.001911345 | 0.001798418 | 389.8658 | 76.91371 | 0.003709763 | 1.825006
0.38 | -1.145563 | 2.40662 | 0.001846773 | 0.001739176 | 379.2331 | 74.3467 | 0.003585949 | 1.732191
0.4 | -1.206013 | 2.323245 | 0.00166597 | 0.001819576 | 366.095 | 72.26506 | 0.003485546 | 1.627719
0.42 | -1.241113 | 2.21544 | 0.001764981 | 0.001739176 | 349.1071 | 72.65092 | 0.003504157 | 1.513239
0.44 | -1.185538 | 2.07157 | 0.001747762 | 0.001633387 | 326.4363 | 70.10061 | 0.003381148 | 1.390556
0.46 | -1.167013 | 1.921496 | 0.001644446 | 0.001603766 | 302.7877 | 67.34446 | 0.003248211 | 1.261605
0.48 | -1.137763 | 1.764829 | 0.001519605 | 0.001531829 | 278.1002 | 63.26473 | 0.003051434 | 1.12842
0.5 | -1.135813 | 1.589936 | 0.001545434 | 0.001421808 | 250.5407 | 61.5192 | 0.002967243 | 0.9931005
0.52 | -1.116313 | 1.422023 | 0.001510996 | 0.00132025 | 224.0812 | 58.69961 | 0.002831246 | 0.857781
0.54 | -1.184563 | 1.253723 | 0.001450728 | 0.001269471 | 197.5605 | 56.39731 | 0.0027202 | 0.7245956
0.56 | -1.250863 | 1.086198 | 0.001351717 | 0.001214461 | 171.1621 | 53.20401 | 0.002566178 | 0.5956447
0.58 | -1.248913 | 0.9295308 | 0.001308669 | 0.001159451 | 146.4747 | 51.17098 | 0.002468119 | 0.4729618
0.6 | -1.227463 | 0.7821709 | 0.001252706 | 0.001083282 | 123.2538 | 48.43154 | 0.002335988 | 0.3584819
0.62 | -1.223563 | 0.6406278 | 0.001153695 | 0.001028272 | 100.9496 | 45.23824 | 0.002181967 | 0.2540103
0.64 | -1.218688 | 0.5227399 | 0.001054684 | 0.001053661 | 82.37291 | 43.71186 | 0.002108345 | 0.1611946
0.66 | -1.181638 | 0.4087299 | 0.001071903 | 0.000977493 | 64.4073 | 42.48968 | 0.002049396 | 0.08149853
0.68 | -1.206013 | 0.3121703 | 0.0009642822 | 0.0009605668 | 49.19154 | 39.90748 | 0.001924849 | 0.01617898
0.7 | -1.184563 | 0.2346125 | 0.001003026 | 0.0009224826 | 36.97004 | 39.92115 | 0.001925508 | -0.03373393
0.72 | -1.206013 | 0.1772197 | 0.0009083194 | 0.0009013248 | 27.92613 | 37.51896 | 0.001809644 | -0.06745306
0.74 | -1.136788 | 0.1333995 | 0.0008781856 | 0.0009351773 | 21.02098 | 37.59606 | 0.001813363 | -0.08444662
0.76 | -1.172863 | 0.1101321 | 0.0008609663 | 0.0008801669 | 17.35453 | 36.09854 | 0.001741133 | -0.08444662
0.78 | -1.195288 | 0.1081932 | 0.0009255387 | 0.0008124617 | 17.04899 | 36.03359 | 0.001738 | -0.06745306
0.8 | -1.207963 | 0.1209902 | 0.0008523566 | 0.0008759353 | 19.06554 | 35.8323 | 0.001728292 | -0.03373393
0.82 | -1.238188 | 0.1512378 | 0.0008566614 | 0.000859009 | 23.83192 | 35.57062 | 0.00171567 | 0.01617898
0.84 | -1.305463 | 0.1911801 | 0.0009298436 | 0.0008674722 | 30.126 | 37.26336 | 0.001797316 | 0.08149853
0.86 | -1.240138 | 0.2408171 | 0.0009126243 | 0.0008632406 | 37.94776 | 36.81862 | 0.001775865 | 0.1611946
0.88 | -1.218688 | 0.3024756 | 0.0009599774 | 0.000859009 | 47.66385 | 37.71265 | 0.001818986 | 0.2540103
0.9 | -1.256713 | 0.3893404 | 0.001003026 | 0.0009055563 | 61.35193 | 39.57022 | 0.001908582 | 0.3584819
0.92 | -1.322038 | 0.511494 | 0.0009685871 | 0.0009817246 | 80.60079 | 40.43539 | 0.001950312 | 0.4729618
0.94 | -1.287913 | 0.6425668 | 0.001050379 | 0.0009690299 | 101.2551 | 41.86796 | 0.002019409 | 0.5956447
0.96 | -1.246963 | 0.7879877 | 0.001071903 | 0.001066356 | 124.1704 | 44.33206 | 0.002138259 | 0.7245956
0.98 | -1.265488 | 0.9524104 | 0.001089122 | 0.001112903 | 150.08 | 45.65412 | 0.002202026 | 0.857781

## Stage 003 Cycle 017
Wfm time(s) | Wfm Actuator LVDT (mm) | Wfm Load (kN) | Wfm ITSM #1 (mm) | Wfm ITSM #2 (mm) | Wfm Horizontal Stress (kPa) | Wfm Horizontal Strain (ustrain) | Wfm Horizontal Deformation (mm) | Wfm Output (V)
0 | -1.241113 | 1.119548 | 0.00128284 | 0.001045198 | 176.4173 | 48.26671 | 0.002328038 | 0.9914406
0.02 | -1.252813 | 1.286297 | 0.001312974 | 0.001125598 | 202.6936 | 50.55838 | 0.002438572 | 1.126629
0.04 | -1.162138 | 1.453046 | 0.001325888 | 0.001201766 | 228.9698 | 52.40531 | 0.002527654 | 1.259686
0.06 | -1.175788 | 1.621347 | 0.00139907 | 0.001286398 | 255.4905 | 55.67722536 | 0.002685468 | 1.388512
0.08 | -1.154338 | 1.783055 | 0.001472252 | 0.001349871 | 280.9723 | 58.51048 | 0.002822124 | 1.511076
0.1 | -1.155313 | 1.937395 | 0.001631531 | 0.001328713 | 305.2931 | 61.37411 | 0.002960245 | 1.625445
0.12 | -1.130938 | 2.076999 | 0.001661665 | 0.001387955 | 327.2918 | 63.22712 | 0.00304962 | 1.729815
0.14 | -1.166038 | 2.204582 | 0.001687494 | 0.001493745 | 347.3961 | 65.95593 | 0.003181239 | 1.822541
0.16 | -1.181638 | 2.32596 | 0.001760676 | 0.001514903 | 366.5228 | 67.91186 | 0.003275579 | 1.90216
0.18 | -1.167988 | 2.418254 | 0.0017822 | 0.001548755 | 381.0664 | 69.05998 | 0.003330955 | 1.967416
0.2 | -1.173838 | 2.496199 | 0.001872602 | 0.001595302 | 393.349 | 71.89931 | 0.003467904 | 2.017281
0.22 | -1.128013 | 2.562511 | 0.001950089 | 0.00161646 | 403.7984 | 73.94449 | 0.003566549 | 2.050967
0.24 | -1.134838 | 2.60478 | 0.001945784 | 0.001671471 | 410.4591 | 74.99576 | 0.003617255 | 2.067944
0.26 | -1.159213 | 2.626884 | 0.001889821 | 0.001679934 | 413.9422 | 74.01095 | 0.003569755 | 2.067944
0.28 | -1.126063 | 2.628048 | 0.001963003 | 0.001650313 | 414.1255 | 74.9141 | 0.003613316 | 2.050967
0.3 | -1.159213 | 2.610597 | 0.001954393 | 0.001726481 | 411.3757 | 76.31478 | 0.003680875 | 2.017281
0.32 | -1.164088 | 2.576859 | 0.001889821 | 0.001768797 | 406.0593 | 75.85333 | 0.003658618 | 1.967416
0.34 | -1.177738 | 2.529549 | 0.001937174 | 0.001713786 | 398.6042 | 75.69458 | 0.003650961 | 1.90216
0.36 | -1.179688 | 2.470217 | 0.001885516 | 0.00169686 | 389.2548 | 74.27263 | 0.003582376 | 1.822541
0.38 | -1.112413 | 2.402354 | 0.001842468 | 0.001713786 | 378.561 | 73.73105 | 0.003556254 | 1.729815
0.4 | -1.134838 | 2.320919 | 0.001829553 | 0.001713786 | 365.7284 | 73.4633 | 0.00354334 | 1.625445
0.42 | -1.113388 | 2.212725 | 0.001726237 | 0.001739176 | 348.6794 | 71.84766 | 0.003465413 | 1.511076
0.44 | -1.150438 | 2.069631 | 0.00166597 | 0.001692629 | 326.1307 | 69.63309 | 0.003358598 | 1.388512
0.46 | -1.152388 | 1.916454 | 0.001644446 | 0.001586839 | 301.9933 | 66.99353 | 0.003231285 | 1.259686
0.48 | -1.089013 | 1.760175 | 0.001562654 | 0.001607997 | 277.3669 | 65.73642 | 0.003170651 | 1.126629
0.5 | -1.164088 | 1.586058 | 0.001480862 | 0.001489513 | 249.9297 | 61.58415 | 0.002970375 | 0.9914406
0.52 | -1.063663 | 1.421248 | 0.001433509 | 0.001409113 | 223.959 | 58.93547 | 0.002842622 | 0.8562522
0.54 | -0.9603125 | 1.249069 | 0.001364632 | 0.001375261 | 196.8273 | 56.80559 | 0.002739892 | 0.7231957
0.56 | -0.774087 | 1.087749 | 0.00127423 | 0.001354103 | 171.4065 | 54.49266 | 0.002628333 | 0.5943696
0.58 | -0.787737 | 0.9264285 | 0.001248401 | 0.00132025 | 145.9858 | 53.25529 | 0.002568651 | 0.4718056
0.6 | -0.8725622 | 0.7798442 | 0.001213962 | 0.001227156 | 122.8872 | 50.61117 | 0.002441118 | 0.3574365
0.62 | -0.8413622 | 0.6406278 | 0.001162304 | 0.001121366 | 100.9496 | 47.34685 | 0.002283671 | 0.253066
0.64 | -0.8043121 | 0.5169231 | 0.001041769 | 0.00110444 | 81.4563 | 44.49689 | 0.002146209 | 0.1603402
0.66 | -0.8355121 | 0.4098932 | 0.0009384532 | 0.00110444 | 64.59063 | 42.35487 | 0.002042893 | 0.08072131
0.68 | -0.8403872 | 0.3137215 | 0.001007331 | 0.001011346 | 49.43597 | 41.85278 | 0.002018676 | 0.015465
0.7 | -0.8296621 | 0.231898 | 0.0009642822 | 0.000947872 | 36.54228 | 39.64428 | 0.001912154 | -0.03439959
0.72 | -0.8130871 | 0.1748929 | 0.0009126243 | 0.0009563352 | 27.55948 | 38.74873 | 0.001868959 | -0.06808607
0.74 | -0.8501372 | 0.1330117 | 0.0009126243 | 0.0008843985 | 20.95987 | 37.25728 | 0.001797023 | -0.08506317
0.76 | -0.8579372 | 0.1089688 | 0.0009040146 | 0.0008717037 | 17.17121 | 36.81558 | 0.001775718 | -0.08506317
0.78 | -0.8657372 | 0.1062543 | 0.0008997098 | 0.0008251565 | 16.74345 | 35.76128 | 0.001724866 | -0.06808607
0.8 | -0.8628122 | 0.1209902 | 0.0009728919 | 0.000770146 | 19.06554 | 36.13803 | 0.001743038 | -0.03439959
0.82 | -0.8608622 | 0.1481355 | 0.0009298436 | 0.000829388 | 23.34306 | 36.47377 | 0.001759232 | 0.015465
0.84 | -0.8462372 | 0.1896289 | 0.000994416 | 0.0007828407 | 29.88157 | 36.84748 | 0.001777257 | 0.08072131
0.86 | -0.8394121 | 0.2400415 | 0.00101594 | 0.0007786092 | 37.82554 | 37.206 | 0.001794549 | 0.1603402
0.88 | -0.8316121 | 0.3009244 | 0.00102455 | 0.0008463143 | 47.41942 | 38.78822 | 0.001870864 | 0.253066
0.9 | -0.8257621 | 0.3874014 | 0.001050379 | 0.0008547775 | 61.04639 | 39.49919 | 0.001905156 | 0.3574365
0.92 | -0.7438619 | 0.5126574 | 0.0009815016 | 0.000947872 | 80.78411 | 40.00128 | 0.001929374 | 0.4718056
0.94 | -0.777012 | 0.6417912 | 0.001102037 | 0.0009647983 | 101.1329 | 42.85125 | 0.002066835 | 0.5943696
0.96 | -0.797487 | 0.7844976 | 0.001162304 | 0.001007114 | 123.6205 | 44.97808 | 0.002169419 | 0.7231957
0.98 | -0.6288116 | 0.9446546 | 0.001106342 | 0.001057893 | 148.8579 | 44.87061 | 0.002164235 | 0.8562522

## Stage 004 Data
Data time(s) | Data Cycle | Data Actuator LVDT (mm) Max | Data Actuator LVDT (mm) Min | Data Actuator LVDT (mm) PK-PK | Data Actuator LVDT (mm) Mean | Data Load (kN) Max | Data Load (kN) Min | Data Load (kN) PK-PK | Data Load (kN) Mean | Data ITSM #1 (mm) Max | Data ITSM #1 (mm) Min | Data ITSM #1 (mm) PK-PK | Data ITSM #1 (mm) Mean | Data ITSM #2 (mm) Max | Data ITSM #2 (mm) Min | Data ITSM #2 (mm) PK-PK | Data ITSM #2 (mm) Mean | Data Thermo #1 (DegC) | Data Thermo #2 (DegC) | Data Horizontal Stress (kPa) Max | Data Horizontal Stress (kPa) Min | Data Horizontal Stress (kPa) PK-PK | Data Horizontal Stress (kPa) Mean | Data Horizontal Strain (ustrain) Max | Data Horizontal Strain (ustrain) Min | Data Horizontal Strain (ustrain) PK-PK | Data Horizontal Strain (ustrain) Mean | Data Horizontal Deformation (mm) Max | Data Horizontal Deformation (mm) Min | Data Horizontal Deformation (mm) PK-PK | Data Horizontal Deformation (mm) Mean | Data Phase | Data Stiffness (MPa)
30 | 3 | -0.8043121 | -1.384439 | 0.5801265 | -1.072106 | 2.982099 | 0.2826984 | 2.699401 | 1.606859 | 0.002694824 | 0.001213962 | 0.001480862 | 0.001931664 | 0.002589722 | 0.001117135 | 0.001472587 | 0.001820168 | 4.05622 | 1.24538 | 469.9167 | 44.54737 | 425.3693 | 253.2075 | 107.1946 | 48.33014 | 58.86445 | 77.78592 | 0.005170294 | 0.002331097 | 0.002839196 | 0.003751832 | 165.8736 | 16280.15
40 | 4 | -0.9866375 | -1.425389 | 0.4387511 | -1.243219 | 2.909583 | 0.2555531 | 2.65403 | 1.55609 | 0.002647471 | 0.001222572 | 0.001424899 | 0.00192977 | 0.002560101 | 0.001134061 | 0.00142604 | 0.001827531 | 4.026088 | 1.24538 | 458.4896 | 40.26984 | 418.2197 | 245.2073 | 106.3883 | 49.38596 | 57.00232 | 77.89931 | 0.005131404 | 0.002382023 | 0.002749381 | 0.003757301 | 165.7943 | 16403.16
50 | 5 | -1.120213 | -1.387364 | 0.2671507 | -1.242888 | 2.853741 | 0.2284079 | 2.625333 | 1.514759 | 0.002651776 | 0.001231182 | 0.001420594 | 0.001932783 | 0.002551638 | 0.001121366 | 0.001430271 | 0.001823215 | 4.026088 | 1.24538 | 449.6901 | 35.99232 | 413.6978 | 238.6944 | 106.9887 | 50.8926 | 56.09614 | 77.8723 | 0.005160365 | 0.002454692 | 0.002705673 | 0.003755998 | 167.9145 | 16348.24 | 16273.4
60 | 6 | -0.9300874 | -1.185538 | 0.2554507 | -1.082617 | 2.807206 | 0.2000992 | 2.607107 | 1.475918 | 0.002613033 | 0.001252706 | 0.001360327 | 0.001925637 | 0.002572796 | 0.001108672 | 0.001464124 | 0.00184268 | 4.116484 | 1.215446 | 442.3572 | 31.53147 | 410.8257 | 232.5739 | 106.2823 | 50.56445 | 55.71787 | 78.12771 | 0.005126293 | 0.002438865 | 0.002687428 | 0.003768317 | 166.4476 | 16190.83
70 | 7 | -1.014913 | -1.237213 | 0.2223006 | -1.125614 | 2.760672 | 0.1717906 | 2.588881 | 1.438861 | 0.002647471 | 0.001209658 | 0.001437814 | 0.001939413 | 0.00253048 | 0.001155219 | 0.001375261 | 0.001840734 | 4.026088 | 1.24538 | 435.0243 | 27.07062 | 407.9537 | 226.7345 | 106.6515 | 51.70042 | 54.95107 | 78.37295 | 0.005144099 | 0.002493655 | 0.002650443 | 0.003780146 | 167.5359 | 16144.62

## Stage 004 Cycle 003
Wfm time(s) | Wfm Actuator LVDT (mm) | Wfm Load (kN) | Wfm ITSM #1 (mm) | Wfm ITSM #2 (mm) | Wfm Horizontal Stress (kPa) | Wfm Horizontal Strain (ustrain) | Wfm Horizontal Deformation (mm) | Wfm Output (V)
0 | -0.8735372 | 1.452271 | 0.001644446 | 0.001650313 | 228.8476 | 68.30951 | 0.003294759 | 1.169934
0.2 | -0.8657372 | 1.567444 | 0.001674579 | 0.00169686 | 246.9965 | 69.89933 | 0.00337144 | 1.310255
0.4 | -0.8111371 | 1.741949 | 0.001820944 | 0.00177726 | 274.4949 | 74.60078 | 0.003598204 | 1.448364
0.6 | -0.8043121 | 1.916842 | 0.001971613 | 0.001836502 | 302.0544 | 78.95282 | 0.003808115 | 1.582082
0.8 | -0.8618372 | 2.085531 | 0.001902735 | 0.002001533 | 328.6361 | 80.94636 | 0.003904269 | 1.7093
1 | -0.8774372 | 2.246075 | 0.002109367 | 0.001959218 | 353.9346 | 84.35309 | 0.004068585 | 1.828012
1.2 | -0.8725622 | 2.398476 | 0.002156721 | 0.002090396 | 377.9499 | 88.05455 | 0.004247117 | 1.936345
1.4 | -0.9271624 | 2.533427 | 0.002169635 | 0.002272354 | 399.2153 | 92.09479 | 0.004441989 | 2.032592
1.6 | -0.8891373 | 2.657907 | 0.002346133 | 0.002158102 | 418.8308 | 93.38532 | 0.004504235 | 2.115234
1.8 | -1.030513 | 2.761835 | 0.002389181 | 0.002390838 | 435.2076 | 99.10311 | 0.004780019 | 2.182969
2 | -0.9544624 | 2.847149 | 0.002389181 | 0.002382375 | 448.6513 | 98.92764 | 0.004771556 | 2.234727
2.2 | -0.9710375 | 2.915399 | 0.002574289 | 0.002373912 | 459.4062 | 102.59 | 0.004948201 | 2.269692
2.4 | -1.000288 | 2.957281 | 0.002561375 | 0.002500859 | 466.0058 | 104.9542 | 0.005062233 | 2.287314
2.6 | -1.034413 | 2.982099 | 0.002522631 | 0.002500859 | 469.9167 | 104.1509 | 0.00502349 | 2.287314
2.8 | -1.042213 | 2.981711 | 0.002694824 | 0.002475469 | 469.8556 | 107.1946 | 0.005170294 | 2.269692
3 | -1.050013 | 2.958832 | 0.002634557 | 0.002500859 | 466.2502 | 106.4715 | 0.005135416 | 2.234727
3.2 | -0.9729875 | 2.916563 | 0.002565679 | 0.002589722 | 459.5895 | 106.8858 | 0.005155401 | 2.182969
3.4 | -0.9924875 | 2.849088 | 0.002600118 | 0.002479701 | 448.9568 | 105.3188 | 0.005079819 | 2.115234
3.6 | -0.9749375 | 2.765713 | 0.002591508 | 0.002513554 | 435.8187 | 105.8421 | 0.005105062 | 2.032592
3.8 | -1.036363 | 2.660234 | 0.002578594 | 0.002416227 | 419.1974 | 103.5565 | 0.004994821 | 1.936345
4 | -1.010038 | 2.540407 | 0.002569984 | 0.002331596 | 400.3152 | 101.6234 | 0.00490158 | 1.828012
4.2 | -0.9954125 | 2.403518 | 0.00243223 | 0.002373912 | 378.7443 | 99.64469 | 0.004806141 | 1.7093
4.4 | -0.9593375 | 2.256158 | 0.002440839 | 0.002187723 | 355.5234 | 95.96297 | 0.004628562 | 1.582082
4.6 | -1.011988 | 2.096001 | 0.002397791 | 0.002115786 | 330.286 | 93.57901 | 0.004513577 | 1.448364
4.8 | -1.075363 | 1.929251 | 0.002260036 | 0.002124249 | 304.0098 | 90.89844 | 0.004384285 | 1.310255
5 | -1.101688 | 1.757073 | 0.00217394 | 0.002031154 | 276.8781 | 87.18331 | 0.004205094 | 1.169934
5.2 | -1.027588 | 1.586058 | 0.00216533 | 0.001904207 | 249.9297 | 84.37284 | 0.004069537 | 1.029612
5.4 | -1.036363 | 1.414267 | 0.002023271 | 0.001806881 | 222.859 | 79.40971 | 0.003830152 | 0.891503
5.6 | -1.056838 | 1.249845 | 0.001980222 | 0.001751871 | 196.9495 | 77.37668 | 0.003732093 | 0.7577852
5.8 | -0.9905375 | 1.091239 | 0.001829553 | 0.001679934 | 171.9565 | 72.76144 | 0.003509487 | 0.6305672
6 | -1.064638 | 0.9434912 | 0.001730542 | 0.001671471 | 148.6745 | 70.5332 | 0.003402013 | 0.5118554
6.2 | -1.083163 | 0.8093161 | 0.001760676 | 0.001451429 | 127.5314 | 66.59588 | 0.003212105 | 0.4035218
6.4 | -1.110463 | 0.6875503 | 0.001558349 | 0.001476818 | 108.3436 | 62.92747 | 0.003035167 | 0.307275
6.6 | -1.159213 | 0.5785815 | 0.001536825 | 0.001383724 | 91.17239 | 60.5511 | 0.002920549 | 0.2246329
6.8 | -1.161163 | 0.4816342 | 0.001502386 | 0.001303324 | 75.89551 | 58.17018 | 0.00280571 | 0.1568987
7 | -1.164088 | 0.4025252 | 0.001424899 | 0.001231387 | 63.42958 | 55.07221 | 0.002656287 | 0.1051407
7.2 | -1.221613 | 0.3428057 | 0.001278535 | 0.001252545 | 54.01903 | 52.47634 | 0.00253108 | 0.07017506
7.4 | -1.227463 | 0.3032512 | 0.001390461 | 0.001159451 | 47.78606 | 52.86676 | 0.002549911 | 0.0525533
7.6 | -1.213813 | 0.2826984 | 0.001321583 | 0.001146756 | 44.54737 | 51.17554 | 0.002468339 | 0.0525533
7.8 | -1.324963 | 0.2834739 | 0.001252706 | 0.001176377 | 44.66958 | 50.36165 | 0.002429083 | 0.07017506
8 | -1.384439 | 0.303639 | 0.001317278 | 0.001159451 | 47.84717 | 51.34949 | 0.002476729 | 0.1051407
8.2 | -1.305463 | 0.3443568 | 0.001213962 | 0.001117135 | 54.26346 | 48.33014 | 0.002331097 | 0.1568987
8.4 | -1.203088 | 0.4033008 | 0.001244096 | 0.001222924 | 63.5518 | 51.1482 | 0.00246702 | 0.2246329
8.6 | -1.325938 | 0.4781441 | 0.001364632 | 0.001117135 | 75.34555 | 51.45393 | 0.002481766 | 0.307275
8.8 | -1.290838 | 0.5653967 | 0.001334498 | 0.001227156 | 89.09473 | 53.11021 | 0.002561653 | 0.4035218
9 | -1.351288 | 0.6561394 | 0.00126562 | 0.00134564 | 103.3939 | 54.13869 | 0.00261126 | 0.5118554
9.2 | -1.306438 | 0.7724762 | 0.001424899 | 0.001256777 | 121.7261 | 55.59861 | 0.002681676 | 0.6305672
9.4 | -1.293763 | 0.907039 | 0.001433509 | 0.001375261 | 142.9304 | 58.23361 | 0.00280877 | 0.7577852
9.6 | -1.158238 | 1.057113 | 0.001403375 | 0.001527597 | 166.579 | 60.76722 | 0.002930972 | 0.891503
9.8 | -1.147513 | 1.220373 | 0.001653055 | 0.001531829 | 192.3053 | 66.03151 | 0.003184884 | 1.029612

## Stage 004 Cycle 004
Wfm time(s) | Wfm Actuator LVDT (mm) | Wfm Load (kN) | Wfm ITSM #1 (mm) | Wfm ITSM #2 (mm) | Wfm Horizontal Stress (kPa) | Wfm Horizontal Strain (ustrain) | Wfm Horizontal Deformation (mm) | Wfm Output (V)
0 | -1.156288 | 1.389837 | 0.001709018 | 0.001612229 | 219.0093 | 68.85869 | 0.003321247 | 1.135854
0.2 | -1.158238 | 1.51548 | 0.001709018 | 0.001756102 | 238.8081 | 71.84159 | 0.00346512 | 1.275037
0.4 | -1.103638 | 1.688434 | 0.001863992 | 0.001743407 | 266.0621 | 74.79143 | 0.003607399 | 1.412026
0.6 | -1.123138 | 1.859062 | 0.001863992 | 0.00185766 | 292.9493 | 77.1602 | 0.003721652 | 1.544659
0.8 | -1.079263 | 2.027362 | 0.001954393 | 0.00201846 | 319.47 | 82.3683 | 0.003972853 | 1.670846
1 | -1.046113 | 2.183641 | 0.002036185 | 0.00201846 | 344.0963 | 84.06407 | 0.004054645 | 1.788595
1.2 | -0.9866375 | 2.333328 | 0.002139501 | 0.002120017 | 367.6838 | 88.31168 | 0.004259519 | 1.89605
1.4 | -1.029538 | 2.468666 | 0.002238512 | 0.002175028 | 389.0103 | 91.50497 | 0.00441354 | 1.991516
1.6 | -1.044163 | 2.588105 | 0.002341828 | 0.002238501 | 407.8314 | 94.96298 | 0.00458033 | 2.073488
1.8 | -1.052938 | 2.694747 | 0.002462364 | 0.002268122 | 424.636 | 98.07614 | 0.004730486 | 2.140673
2 | -1.114363 | 2.775408 | 0.002371962 | 0.002399301 | 437.3464 | 98.92157 | 0.004771263 | 2.192011
2.2 | -1.131913 | 2.842495 | 0.002514022 | 0.002407764 | 447.918 | 102.0423 | 0.004921786 | 2.226693
2.4 | -1.116313 | 2.887091 | 0.002539851 | 0.002433154 | 454.9453 | 103.1042 | 0.004973004 | 2.244172
2.6 | -1.102663 | 2.906868 | 0.002509717 | 0.002560101 | 458.0618 | 105.1114 | 0.005069818 | 2.244172
2.8 | -1.131913 | 2.909583 | 0.002647471 | 0.00245008 | 458.4896 | 105.6864 | 0.005097551 | 2.226693
3 | -1.202113 | 2.885928 | 0.002647471 | 0.002483933 | 454.762 | 106.3883 | 0.005131404 | 2.192011
3.2 | -1.197238 | 2.844046 | 0.002595813 | 0.002526248 | 448.1624 | 106.1946 | 0.005122062 | 2.140673
3.4 | -1.171888 | 2.780449 | 0.002561375 | 0.002445848 | 438.1408 | 103.8137 | 0.005007223 | 2.073488
3.6 | -1.165063 | 2.693584 | 0.002621642 | 0.002433154 | 424.4527 | 104.8 | 0.005054796 | 1.991516
3.8 | -1.181638 | 2.593922 | 0.002535546 | 0.00239507 | 408.7481 | 102.2254 | 0.004930615 | 1.89605
4 | -1.306438 | 2.471769 | 0.002436535 | 0.002378143 | 389.4992 | 99.82167 | 0.004814678 | 1.788595
4.2 | -1.267438 | 2.339532 | 0.002526936 | 0.002251196 | 368.6615 | 99.06398 | 0.004778132 | 1.670846
4.4 | -1.283038 | 2.193724 | 0.002363352 | 0.002268122 | 345.6851 | 96.02336 | 0.004631475 | 1.544659
4.6 | -1.305463 | 2.036281 | 0.002315999 | 0.002213112 | 320.8755 | 93.90108 | 0.004529111 | 1.412026
4.8 | -1.269388 | 1.87341 | 0.00229878 | 0.002043849 | 295.2103 | 90.03479 | 0.004342629 | 1.275037
5 | -1.359088 | 1.702783 | 0.002139501 | 0.002086165 | 268.323 | 87.60982 | 0.004225666 | 1.135854
5.2 | -1.356163 | 1.535258 | 0.002092148 | 0.001887281 | 241.9246 | 82.50464 | 0.003979429 | 0.9966698
5.4 | -1.322038 | 1.366957 | 0.00203188 | 0.001840734 | 215.4039 | 80.29007 | 0.003872614 | 0.859681
5.6 | -1.404914 | 1.203698 | 0.001889821 | 0.00177726 | 189.6777 | 76.0288 | 0.003667081 | 0.7270477
5.8 | -1.324963 | 1.050133 | 0.001812334 | 0.001709555 | 165.4791 | 73.01856 | 0.003521889 | 0.6008615
6 | -1.323988 | 0.9047123 | 0.001820944 | 0.001612229 | 142.5638 | 71.17922 | 0.003433172 | 0.4831124
6.2 | -1.324963 | 0.7728639 | 0.001764981 | 0.001523366 | 121.7872 | 68.17658 | 0.003288347 | 0.3756575
6.4 | -1.298638 | 0.6534249 | 0.001584178 | 0.001569913 | 102.9661 | 65.39309 | 0.003154091 | 0.2801913
6.6 | -1.303513 | 0.5444561 | 0.001536825 | 0.001430271 | 85.79493 | 61.51616 | 0.002967096 | 0.1982194
6.8 | -1.320088 | 0.4506111 | 0.00152391 | 0.001328713 | 71.00691 | 59.14283 | 0.002852624 | 0.1310345
7 | -1.372739 | 0.3711143 | 0.001373241 | 0.001349871 | 58.47988 | 56.4577 | 0.002723113 | 0.07969625
7.2 | -1.357138 | 0.3133337 | 0.001433509 | 0.001218693 | 49.37486 | 54.98752 | 0.002652201 | 0.04501422
7.4 | -1.362988 | 0.2753304 | 0.001351717 | 0.001189072 | 43.38632 | 52.67762 | 0.002540789 | 0.02753538
7.6 | -1.352263 | 0.2555531 | 0.001239791 | 0.001214461 | 40.26984 | 50.88348 | 0.002454252 | 0.02753538
7.8 | -1.413689 | 0.2563287 | 0.001308669 | 0.001134061 | 40.39206 | 50.64459 | 0.00244273 | 0.04501422
8 | -1.378589 | 0.2749426 | 0.00128284 | 0.001159451 | 43.32522 | 50.63548 | 0.00244229 | 0.07969625
8.2 | -1.425389 | 0.3160482 | 0.001222572 | 0.001159451 | 49.80261 | 49.38596 | 0.002382023 | 0.1310345
8.4 | -1.356163 | 0.3746044 | 0.001347412 | 0.001176377 | 59.02984 | 52.32517 | 0.002523789 | 0.1982194
8.6 | -1.393214 | 0.4475088 | 0.001295754 | 0.001222924 | 70.51805 | 52.21921 | 0.002518678 | 0.2801913
8.8 | -1.323988 | 0.5359247 | 0.001321583 | 0.001328713 | 84.45056 | 54.94803 | 0.002650297 | 0.3756575
9 | -1.291813 | 0.6262796 | 0.00139907 | 0.001252545 | 98.68861 | 54.97537 | 0.002651615 | 0.4831124
9.2 | -1.284013 | 0.7352484 | 0.001373241 | 0.001341408 | 115.8598 | 56.28224 | 0.002714649 | 0.6008615
9.4 | -1.301563 | 0.8670967 | 0.001437814 | 0.001413345 | 136.6364 | 59.11245 | 0.002851159 | 0.7270477
9.6 | -1.264513 | 1.013681 | 0.001480862 | 0.001434503 | 159.735 | 60.44363 | 0.002915365 | 0.859681
9.8 | -1.217713 | 1.173838 | 0.001618617 | 0.001519134 | 184.9724 | 65.05431 | 0.003137751 | 0.9966698

## Stage 004 Cycle 005
Wfm time(s) | Wfm Actuator LVDT (mm) | Wfm Load (kN) | Wfm ITSM #1 (mm) | Wfm ITSM #2 (mm) | Wfm Horizontal Stress (kPa) | Wfm Horizontal Strain (ustrain) | Wfm Horizontal Deformation (mm) | Wfm Output (V)
0 | -1.210888 | 1.341363 | 0.001622921 | 0.001667239 | 211.3708 | 68.21419 | 0.003290161 | 1.10384
0.2 | -1.207963 | 1.471272 | 0.001734847 | 0.00172225 | 231.8419 | 71.67524 | 0.003457097 | 1.242144
0.4 | -1.199188 | 1.645002 | 0.001919955 | 0.00169686 | 259.218 | 74.98664 | 0.003616815 | 1.378268
0.6 | -1.243063 | 1.812915 | 0.001803724 | 0.001899976 | 285.6776 | 76.78801 | 0.0037037 | 1.510063
0.8 | -1.270363 | 1.979664 | 0.002027576 | 0.00185766 | 311.9538 | 80.55175 | 0.003885236 | 1.635453
1 | -1.205038 | 2.137106 | 0.002117977 | 0.001950755 | 336.7634 | 84.35613 | 0.004068732 | 1.752458
1.2 | -1.172863 | 2.282915 | 0.002130892 | 0.002141175 | 359.7398 | 88.57183 | 0.004272067 | 1.859234
1.4 | -1.172863 | 2.420193 | 0.002251427 | 0.002124249 | 381.3719 | 90.71994 | 0.004375676 | 1.954097
1.6 | -1.165063 | 2.536917 | 0.002363352 | 0.002242733 | 399.7653 | 95.49697 | 0.004606085 | 2.035552
1.8 | -1.213813 | 2.639681 | 0.002393486 | 0.002356985 | 415.9587 | 98.4905 | 0.004750472 | 2.102312
2 | -1.165063 | 2.724607 | 0.002397791 | 0.002403533 | 429.3413 | 99.5448 | 0.004801324 | 2.153326
2.2 | -1.120213 | 2.787429 | 0.002531241 | 0.002373912 | 439.2407 | 101.6975 | 0.004905153 | 2.187789
2.4 | -1.149463 | 2.8328 | 0.002544155 | 0.002433154 | 446.3903 | 103.1935 | 0.004977309 | 2.205157
2.6 | -1.188463 | 2.853353 | 0.002488193 | 0.002522017 | 449.629 | 103.8756 | 0.005010209 | 2.205157
2.8 | -1.189438 | 2.853741 | 0.002630252 | 0.002386606 | 449.6901 | 104.0134 | 0.005016858 | 2.187789
3 | -1.173838 | 2.833964 | 0.002608728 | 0.002551638 | 446.5736 | 106.9887 | 0.005160365 | 2.153326
3.2 | -1.167013 | 2.78898 | 0.002604423 | 0.00250509 | 439.4851 | 105.9344 | 0.005109513 | 2.102312
3.4 | -1.132888 | 2.727322 | 0.002651776 | 0.002445848 | 429.769 | 105.6879 | 0.005097625 | 2.035552
3.6 | -1.188463 | 2.642008 | 0.002544155 | 0.002534711 | 416.3254 | 105.299 | 0.005078867 | 1.954097
3.8 | -1.195288 | 2.541958 | 0.002565679 | 0.00236968 | 400.5597 | 102.3237 | 0.00493536 | 1.859234
4 | -1.204063 | 2.422519 | 0.002569984 | 0.002335828 | 381.7385 | 101.7111 | 0.004905812 | 1.752458
4.2 | -1.198213 | 2.291059 | 0.002458059 | 0.00228928 | 361.0231 | 98.42555 | 0.004747339 | 1.635453
4.4 | -1.190413 | 2.14525 | 0.002436535 | 0.002225807 | 338.0467 | 96.66331 | 0.004662341 | 1.510063
4.6 | -1.222588 | 1.991298 | 0.002453754 | 0.002149638 | 313.787 | 95.44113 | 0.004603392 | 1.378268
4.8 | -1.221613 | 1.826875 | 0.002208378 | 0.002086165 | 287.8774 | 89.03784 | 0.004294543 | 1.242144
5 | -1.242088 | 1.660901 | 0.002264341 | 0.001963449 | 261.7234 | 87.65386 | 0.004227791 | 1.10384
5.2 | -1.241113 | 1.492213 | 0.002083538 | 0.001959218 | 235.1417 | 83.81758 | 0.004042756 | 0.9655349
5.4 | -1.287913 | 1.326627 | 0.002027576 | 0.001870355 | 209.0488 | 80.81494 | 0.00389793 | 0.8294113
5.6 | -1.281088 | 1.166858 | 0.001928564 | 0.001718018 | 183.8725 | 75.60381 | 0.003646583 | 0.6976157
5.8 | -1.268413 | 1.014069 | 0.001803724 | 0.001688397 | 159.7961 | 72.4014 | 0.003492121 | 0.5722265
6 | -1.387364 | 0.8694235 | 0.001756371 | 0.001650313 | 137.003 | 70.63004 | 0.003406684 | 0.4552212
6.2 | -1.387364 | 0.7399019 | 0.001721933 | 0.001485282 | 116.5931 | 66.49448 | 0.003207214 | 0.3484449
6.4 | -1.324963 | 0.6216261 | 0.001597092 | 0.001502208 | 97.95532 | 64.25712 | 0.0030993 | 0.2535816
6.6 | -1.327888 | 0.5138207 | 0.001480862 | 0.00142604 | 80.96744 | 60.26816 | 0.002906902 | 0.1721275
6.8 | -1.303513 | 0.4192002 | 0.001480862 | 0.001332945 | 66.05721 | 58.33805 | 0.002813807 | 0.105367
7 | -1.316188 | 0.3420301 | 0.001446423 | 0.001290629 | 53.89681 | 56.74672 | 0.002737053 | 0.05435296
7.2 | -1.305463 | 0.2854129 | 0.001321583 | 0.001299092 | 44.97512 | 54.3339 | 0.002620676 | 0.01988999
7.4 | -1.387364 | 0.2474095 | 0.00140768 | 0.001218693 | 38.98658 | 54.45201 | 0.002626372 | 0.002521544
7.6 | -1.375664 | 0.2287956 | 0.001312974 | 0.001159451 | 36.05342 | 51.26023 | 0.002472424 | 0.002521544
7.8 | -1.346413 | 0.2284079 | 0.001231182 | 0.001248314 | 35.99232 | 51.40684 | 0.002479495 | 0.01988999
8 | -1.345438 | 0.2489607 | 0.001334498 | 0.001121366 | 39.23101 | 50.9169 | 0.002455864 | 0.05435296
8.2 | -1.311313 | 0.2881274 | 0.001252706 | 0.001277935 | 45.40287 | 52.46722 | 0.002530641 | 0.105367
8.4 | -1.308388 | 0.3455202 | 0.00126562 | 0.001189072 | 54.44678 | 50.8926 | 0.002454692 | 0.1721275
8.6 | -1.257688 | 0.4203635 | 0.001300059 | 0.00123985 | 66.24053 | 52.65939 | 0.00253991 | 0.2535816
8.8 | -1.323988 | 0.5064527 | 0.001312974 | 0.001286398 | 79.80639 | 53.8922 | 0.002599371 | 0.3484449
9 | -1.194313 | 0.5987466 | 0.001312974 | 0.001273703 | 94.34998 | 53.62901 | 0.002586677 | 0.4552212
9.2 | -1.219663 | 0.7022863 | 0.001420594 | 0.001307556 | 110.6657 | 56.56214 | 0.00272815 | 0.5722265
9.4 | -1.216738 | 0.8314201 | 0.001485167 | 0.001387955 | 131.0145 | 59.56782 | 0.002873122 | 0.6976157
9.6 | -1.219663 | 0.9764533 | 0.001437814 | 0.001485282 | 153.8687 | 60.6039 | 0.002923095 | 0.8294113
9.8 | -1.196263 | 1.132732 | 0.001592788 | 0.001506439 | 178.495 | 64.2556 | 0.003099227 | 0.9655349

## Stage 004 Cycle 006
Wfm time(s) | Wfm Actuator LVDT (mm) | Wfm Load (kN) | Wfm ITSM #1 (mm) | Wfm ITSM #2 (mm) | Wfm Horizontal Stress (kPa) | Wfm Horizontal Strain (ustrain) | Wfm Horizontal Deformation (mm) | Wfm Output (V)
0 | -1.141663 | 1.301033 | 0.001713323 | 0.001519134 | 205.0157 | 67.01783 | 0.003232457 | 1.073132
0.2 | -1.161163 | 1.430942 | 0.001674579 | 0.001726481 | 225.4867 | 70.51345 | 0.003401061 | 1.210722
0.4 | -1.157263 | 1.601182 | 0.001829553 | 0.00172225 | 252.3129 | 73.63876 | 0.003551803 | 1.346141
0.6 | -1.167988 | 1.772197 | 0.00191565 | 0.001861892 | 279.2613 | 78.31895 | 0.003777541 | 1.477255
0.8 | -1.166038 | 1.934681 | 0.001937174 | 0.001967681 | 304.8653 | 80.95851 | 0.003904855 | 1.601996
1 | -1.181638 | 2.092899 | 0.002070624 | 0.002022691 | 329.7972 | 84.86582 | 0.004093315 | 1.718396
1.2 | -1.134838 | 2.237932 | 0.002255732 | 0.002145407 | 352.6514 | 91.24785 | 0.004401138 | 1.82462
1.4 | -1.183588 | 2.370556 | 0.002191159 | 0.002191954 | 373.5501 | 90.87414 | 0.004383113 | 1.918993
1.6 | -1.127038 | 2.491546 | 0.002359048 | 0.00220888 | 392.6157 | 94.70586 | 0.004567928 | 2.000025
1.8 | -1.172863 | 2.591208 | 0.002380572 | 0.002318901 | 408.3203 | 97.43316 | 0.004699473 | 2.066441
2 | -1.171888 | 2.676909 | 0.002384877 | 0.002407764 | 421.8251 | 99.36478 | 0.004792641 | 2.117191
2.2 | -1.111438 | 2.738955 | 0.002492497 | 0.002411996 | 431.6023 | 101.6838 | 0.004904493 | 2.151476
2.4 | -1.095838 | 2.782 | 0.002569984 | 0.002424691 | 438.3852 | 103.5535 | 0.004994675 | 2.168754
2.6 | -1.084138 | 2.807206 | 0.002531241 | 0.002572796 | 442.3572 | 105.8209 | 0.005104036 | 2.168754
2.8 | -1.048063 | 2.802553 | 0.002539851 | 0.00253048 | 441.6239 | 105.1221 | 0.00507033 | 2.151476
3 | -1.083163 | 2.784327 | 0.002613033 | 0.002496627 | 438.7518 | 105.9375 | 0.00510966 | 2.117191
3.2 | -1.058788 | 2.740119 | 0.002595813 | 0.00253048 | 431.7856 | 106.2823 | 0.005126293 | 2.066441
3.4 | -1.106563 | 2.676521 | 0.002492497 | 0.002551638 | 421.764 | 104.579 | 0.005044135 | 2.000025
3.6 | -1.101688 | 2.597412 | 0.002613033 | 0.00245008 | 409.298 | 104.9724 | 0.005063113 | 1.918993
3.8 | -1.029538 | 2.493485 | 0.002466668 | 0.00245008 | 392.9212 | 101.9379 | 0.004916748 | 1.82462
4 | -1.025638 | 2.37676 | 0.002483888 | 0.002378143 | 374.5279 | 100.8034 | 0.004862031 | 1.718396
4.2 | -1.080238 | 2.244524 | 0.002496802 | 0.002259659 | 353.6902 | 98.61468 | 0.004756461 | 1.601996
4.4 | -1.089988 | 2.099491 | 0.002393486 | 0.002285049 | 330.836 | 96.99905 | 0.004678535 | 1.477255
4.6 | -1.101688 | 1.947865 | 0.002341828 | 0.002158102 | 306.943 | 93.29607 | 0.00449993 | 1.346141
4.8 | -1.112413 | 1.784218 | 0.002268646 | 0.002094628 | 281.1556 | 90.46282 | 0.004363274 | 1.210722
5 | -1.093888 | 1.619796 | 0.002199769 | 0.001988839 | 255.246 | 86.84149 | 0.004188607 | 1.073132
5.2 | -1.025638 | 1.453822 | 0.001997442 | 0.002026923 | 229.092 | 83.43628 | 0.004024365 | 0.9355429
5.4 | -1.078288 | 1.289011 | 0.002066319 | 0.001891513 | 203.1213 | 82.05686 | 0.003957832 | 0.8001234
5.6 | -1.005163 | 1.131181 | 0.001958698 | 0.001756102 | 178.2506 | 77.01815 | 0.0037148 | 0.6690095
5.8 | -0.9466624 | 0.9780045 | 0.001756371 | 0.001798418 | 154.1131 | 73.70067 | 0.003554789 | 0.5442687
6 | -0.9554374 | 0.8376248 | 0.001777895 | 0.001569913 | 131.9922 | 69.40939 | 0.003347808 | 0.4278685
6.2 | -1.024663 | 0.7084909 | 0.00166597 | 0.001569913 | 111.6434 | 67.08886 | 0.003235883 | 0.3216445
6.4 | -1.021738 | 0.5909908 | 0.001584178 | 0.001544524 | 93.12783 | 64.86669 | 0.003128702 | 0.2272719
6.6 | -1.033438 | 0.4831854 | 0.001592788 | 0.001349871 | 76.13994 | 61.00951 | 0.002942659 | 0.146239
6.8 | -1.026613 | 0.388177 | 0.00152391 | 0.001354103 | 61.16861 | 59.66922 | 0.002878013 | 0.07982379
7 | -1.063663 | 0.3137215 | 0.001424899 | 0.001354103 | 49.43597 | 57.61645 | 0.002779002 | 0.02907363
7.2 | -1.079263 | 0.2578798 | 0.001373241 | 0.001303324 | 40.63649 | 55.49265 | 0.002676565 | -0.005211105
7.4 | -1.058788 | 0.2194887 | 0.001360327 | 0.001222924 | 34.58684 | 53.55798 | 0.002583251 | -0.02248972
7.6 | -1.120213 | 0.2016504 | 0.001252706 | 0.001201766 | 31.7759 | 50.88804 | 0.002454472 | -0.02248972
7.8 | -1.091938 | 0.2000992 | 0.001257011 | 0.001201766 | 31.53147 | 50.97729 | 0.002458777 | -0.005211105
8 | -1.049038 | 0.2202643 | 0.001330193 | 0.001108672 | 34.70906 | 50.56445 | 0.002438865 | 0.02907363
8.2 | -1.016863 | 0.2602066 | 0.001269925 | 0.001248314 | 41.00313 | 52.2101 | 0.002518239 | 0.07982379
8.4 | -1.181638 | 0.3172116 | 0.001321583 | 0.001201766 | 49.98593 | 52.31606 | 0.00252335 | 0.146239
8.6 | -1.185538 | 0.3939939 | 0.001364632 | 0.001256777 | 62.08522 | 54.34909 | 0.002621408 | 0.2272719
8.8 | -1.169938 | 0.4793075 | 0.001308669 | 0.00132025 | 75.52887 | 54.50481 | 0.002628919 | 0.3216445
9 | -1.102663 | 0.5735403 | 0.001373241 | 0.001294861 | 90.37799 | 55.31718 | 0.002668102 | 0.4278685
9.2 | -1.088038 | 0.6712632 | 0.001442119 | 0.001404882 | 105.7771 | 59.02624 | 0.002847 | 0.5442687
9.4 | -0.9300874 | 0.7953557 | 0.001343107 | 0.001447197 | 125.3315 | 57.85079 | 0.002790305 | 0.6690095
9.6 | -0.9330124 | 0.9400011 | 0.001528215 | 0.001455661 | 148.1246 | 61.86405 | 0.002983876 | 0.8001234
9.8 | -0.9534874 | 1.095117 | 0.001597092 | 0.001574145 | 172.5676 | 65.74857 | 0.003171237 | 0.9355429

## Stage 004 Cycle 007
Wfm time(s) | Wfm Actuator LVDT (mm) | Wfm Load (kN) | Wfm ITSM #1 (mm) | Wfm ITSM #2 (mm) | Wfm Horizontal Stress (kPa) | Wfm Horizontal Strain (ustrain) | Wfm Horizontal Deformation (mm) | Wfm Output (V)
0 | -1.095838 | 1.260315 | 0.001622921 | 0.001679934 | 198.5994 | 68.47738 | 0.003302855 | 1.043255
0.2 | -1.085113 | 1.392551 | 0.001739152 | 0.001667239 | 219.437 | 70.62397 | 0.003406391 | 1.180233
0.4 | -1.041238 | 1.562015 | 0.001825249 | 0.001756102 | 246.141 | 74.25137 | 0.003581351 | 1.315051
0.6 | -1.081213 | 1.731479 | 0.001958698 | 0.001861892 | 272.845 | 79.21146 | 0.00382059 | 1.445582
0.8 | -1.032463 | 1.893575 | 0.001963003 | 0.001950755 | 298.3879 | 81.14309 | 0.003913758 | 1.569769
1 | -1.102663 | 2.049078 | 0.002105063 | 0.002022691 | 322.892 | 85.57982 | 0.004127754 | 1.685652
1.2 | -1.085113 | 2.195663 | 0.002195464 | 0.00209886 | 345.9907 | 89.03328 | 0.004294324 | 1.791404
1.4 | -1.072438 | 2.326348 | 0.002126587 | 0.00223427 | 366.5839 | 90.41269 | 0.004360857 | 1.885357
1.6 | -1.075363 | 2.447338 | 0.002380572 | 0.002187723 | 385.6494 | 94.71346 | 0.004568294 | 1.96603
1.8 | -1.086088 | 2.546612 | 0.002359048 | 0.002276586 | 401.2929 | 96.10958 | 0.004635633 | 2.03215
2 | -1.014913 | 2.628823 | 0.002359048 | 0.002458543 | 414.2477 | 99.88206 | 0.004817591 | 2.082675
2.2 | -1.057813 | 2.695523 | 0.002544155 | 0.002403533 | 424.7582 | 102.5793 | 0.004947688 | 2.116807
2.4 | -1.090963 | 2.736241 | 0.00254846 | 0.002462775 | 431.1745 | 103.8968 | 0.005011235 | 2.134009
2.6 | -1.085113 | 2.760672 | 0.002552765 | 0.00250509 | 435.0243 | 104.8634 | 0.005057855 | 2.134009
2.8 | -1.083163 | 2.758345 | 0.002613033 | 0.002500859 | 434.6576 | 106.0252 | 0.005113891 | 2.116807
3 | -1.075363 | 2.73818 | 0.002621642 | 0.002522017 | 431.4801 | 106.6424 | 0.005143659 | 2.082675
3.2 | -1.060738 | 2.695135 | 0.002544155 | 0.00253048 | 424.6971 | 105.2113 | 0.005074635 | 2.03215
3.4 | -1.106563 | 2.632701 | 0.002647471 | 0.002496627 | 414.8588 | 106.6515 | 0.005144099 | 1.96603
3.6 | -1.143613 | 2.551265 | 0.002617337 | 0.002441617 | 402.0262 | 104.8862 | 0.005058954 | 1.885357
3.8 | -1.064638 | 2.449665 | 0.002501107 | 0.002475469 | 386.0161 | 103.1783 | 0.004976576 | 1.791404
4 | -1.113388 | 2.334103 | 0.002595813 | 0.002323133 | 367.806 | 101.9834 | 0.004918946 | 1.685652
4.2 | -1.113388 | 2.201479 | 0.002393486 | 0.002365449 | 346.9073 | 98.66596 | 0.004758935 | 1.569769
4.4 | -1.145563 | 2.059161 | 0.002453754 | 0.002187723 | 324.4808 | 96.23072 | 0.004641476 | 1.445582
4.6 | -1.126063 | 1.905596 | 0.002436535 | 0.002107323 | 300.2822 | 94.20681 | 0.004543857 | 1.315051
4.8 | -1.051963 | 1.745827 | 0.002268646 | 0.002136944 | 275.106 | 91.34014 | 0.00440559 | 1.180233
5 | -1.094863 | 1.581017 | 0.002229903 | 0.001950755 | 249.1353 | 86.67666 | 0.004180657 | 1.043255
5.2 | -1.137763 | 1.416206 | 0.002126587 | 0.001929597 | 223.1646 | 84.09597 | 0.004056183 | 0.9062769
5.4 | -1.133863 | 1.252559 | 0.002014661 | 0.001870355 | 197.3772 | 80.54719 | 0.003885016 | 0.771459
5.6 | -1.154338 | 1.095505 | 0.001919955 | 0.001764565 | 172.6287 | 76.39036 | 0.00368452 | 0.6409276
5.8 | -1.174813 | 0.9442668 | 0.001863992 | 0.00169686 | 148.7968 | 73.82638 | 0.003560852 | 0.5167411
6 | -1.165063 | 0.8054382 | 0.001730542 | 0.001637618 | 126.9203 | 69.83134 | 0.00336816 | 0.400858
6.2 | -1.144588 | 0.67708 | 0.001704713 | 0.001548755 | 106.6937 | 67.45346 | 0.003253468 | 0.2951059
6.4 | -1.084138 | 0.5615188 | 0.001683189 | 0.001434503 | 88.48366 | 64.63843 | 0.003117692 | 0.2011526
6.6 | -1.133863 | 0.4513867 | 0.001510996 | 0.001514903 | 71.12913 | 62.7353 | 0.003025898 | 0.1204798
6.8 | -1.118263 | 0.358705 | 0.001562654 | 0.001337177 | 56.52444 | 60.12156 | 0.00289983 | 0.0543596
7 | -1.162138 | 0.2861885 | 0.001424899 | 0.001261008 | 45.09733 | 55.68634 | 0.002685908 | 0.003834914
7.2 | -1.189438 | 0.2303468 | 0.001377546 | 0.001290629 | 36.29785 | 55.3187 | 0.002668175 | -0.0302975
7.4 | -1.164088 | 0.1923435 | 0.001364632 | 0.001214461 | 30.30932 | 53.47177 | 0.002579093 | -0.04749934
7.6 | -1.174813 | 0.1721784 | 0.001317278 | 0.00123985 | 27.13173 | 53.0164 | 0.002557129 | -0.04749934
7.8 | -1.165063 | 0.1717906 | 0.001343107 | 0.001222924 | 27.07062 | 53.20098 | 0.002566032 | -0.0302975
8 | -1.215763 | 0.1915679 | 0.001317278 | 0.001176377 | 30.1871 | 51.70042 | 0.002493655 | 0.003834914
8.2 | -1.146538 | 0.231898 | 0.001351717 | 0.001155219 | 36.54228 | 51.97576 | 0.002506936 | 0.0543596
8.4 | -1.177738 | 0.2908419 | 0.001209658 | 0.001299092 | 45.83062 | 52.01337 | 0.00250875 | 0.1204798
8.6 | -1.226488 | 0.3664608 | 0.001390461 | 0.001210229 | 57.74659 | 53.91954 | 0.00260069 | 0.2011526
8.8 | -1.157263 | 0.4533256 | 0.001317278 | 0.001294861 | 71.43467 | 54.15692 | 0.002612139 | 0.2951059
9 | -1.236238 | 0.548334 | 0.00128284 | 0.001392187 | 86.406 | 55.46075 | 0.002675027 | 0.400858
9.2 | -1.186513 | 0.642179 | 0.001459338 | 0.001354103 | 101.194 | 58.33046 | 0.002813441 | 0.5167411
9.4 | -1.237213 | 0.7616181 | 0.001433509 | 0.001451429 | 120.0151 | 59.81279 | 0.002884938 | 0.6409276
9.6 | -1.223563 | 0.9043245 | 0.001502386 | 0.00153606 | 142.5027 | 62.99546 | 0.003038447 | 0.771459
9.8 | -1.185538 | 1.058277 | 0.001558349 | 0.001599534 | 166.7624 | 65.4717 | 0.003157883 | 0.9062769