## Foglio1
|  | SCORIE |  |  | NORMALI
| 5 | 10 | 20 | 30 | 5 | 10 | 20 | 30 |  |  |  | MASTER CURVE |  | SCORIE
10 | 25230 | 20918 | 11903 | 8038 | 21320 | 18583 | 13942 | 7913 |  |  | A minimo Modulo | Dmodulo
5 | 23800 | 19620 | 10534 | 7095 | 21159 | 17824 | 12721 | 6944 | [10 empty] | A | B
1 | 21144 | 16826 | 8000 | 5121 | 19587 | 15983 | 10868 | 5234 |  |  | 3353 | 21877 |  | 0.9038334 | 0.8151901 | 10 |  |  | 0.6026965 | 0.7710938
0.1 | 16273 | 12163 | 5235 | 3353 | 17147 | 13150 | 8000 | 3273
[9 empty] | HERTZ | LOG | EMISURATO | E MODELLO
| 3.701299 | 2.317073 | 0 | -1.862745 | 3.701299 | 2.317073 | 0 | -1.862745
[9 empty] | 10 | 1 | 11903 | 4.075656 | 12204.76 | 4.086529 | 0.000118219 |  | 13942 | 4.144325 | 13393.01 | 4.126878 | 0.0003043935
[9 empty] | 5 | 0.69897 | 10534 | 4.022593 | 11082.29 | 4.044629 | 0.0004855877 |  | 12721 | 4.104521 | 12319.99 | 4.09061 | 0.0001935139
[9 empty] | 1 | 0 | 8000 | 3.90309 | 8692.791 | 3.939159 | 0.00130099 |  | 10868 | 4.03615 | 9905.439 | 3.995874 | 0.001622147
[9 empty] | 0.1 | -1 | 5235 | 3.718917 | 6168.592 | 3.790186 | 0.005079324 |  | 8000 | 3.90309 | 7094.999 | 3.850952 | 0.002718332
[9 empty] | 10 | 4.701299 | 25230 | 4.401917 | 20936.78 | 4.32091 | 0.006562191 |  | 21320 | 4.328787 | 21017.08 | 4.322572 | 3.862475e-05
[9 empty] | 5 | 4.400269 | 23800 | 4.376577 | 20692.01 | 4.315803 | 0.00369352 |  | 21159 | 4.325495 | 20805.4 | 4.318176 | 5.356908e-05
[9 empty] | 1 | 3.701299 | 21144 | 4.325187 | 19880.14 | 4.298419 | 0.0007165091 |  | 19587 | 4.291968 | 20112.91 | 4.303475 | 0.0001324085
[9 empty] | 0.1 | 2.701299 | 16273 | 4.211468 | 17904.31 | 4.252958 | 0.001721423 |  | 17147 | 4.234188 | 18442.86 | 4.265828 | 0.001001104
[9 empty] | 10 | 3.317073 | 20918 | 4.32052 | 19249.83 | 4.284427 | 0.001302726 |  | 18583 | 4.269116 | 19580.01 | 4.291813 | 0.0005151584
[9 empty] | 5 | 3.016043 | 19620 | 4.292699 | 18646.56 | 4.270599 | 0.0004884181 |  | 17824 | 4.251005 | 19070.78 | 4.280369 | 0.000862207
[9 empty] | 1 | 2.317073 | 16826 | 4.225981 | 16840.39 | 4.226352 | 1.378131e-07 |  | 15983 | 4.203658 | 17536.15 | 4.243934 | 0.001622151
[9 empty] | 0.1 | 1.317073 | 12163 | 4.085041 | 13399.61 | 4.127092 | 0.001768311 |  | 13150 | 4.118926 | 14500.39 | 4.16138 | 0.001802328
[9 empty] | 10 | -0.8627451 | 8038 | 3.905148 | 6446.264 | 3.809308 | 0.009185293 |  | 7913 | 3.898341 | 7421.013 | 3.870463 | 0.0007771798
[9 empty] | 5 | -1.163775 | 7095 | 3.850952 | 5864.409 | 3.768224 | 0.006843944 |  | 6944 | 3.84161 | 6732.04 | 3.828147 | 0.0001812531
[9 empty] | 1 | -1.862745 | 5121 | 3.709355 | 4862.448 | 3.686855 | 0.0005062399 |  | 5234 | 3.718834 | 5486.293 | 3.739279 | 0.0004180103
[9 empty] | 0.1 | -2.862745 | 3353 | 3.525434 | 4052.802 | 3.607755 | 0.006776885 |  | 3273 | 3.514946 | 4404.767 | 3.643923 | 0.01663505
[15 empty] | 0.04654972 | [5 empty] | 0.02887743