## Foglio1
|  |  |  | FREQUENZA |  |  |  | TEMPERATURA C°
[5 empty] | 0 | 5 | 10 | 20 | 30 | 35
[18 empty] | Emin | Emax
|  |  | 1 | 10 |  | 21320 | 18583 | 13942 | 7913
DATI SPERIMENTALI MODULO RESILIENTE |  |  | 0.69897 | 5 |  | 21159 | 17824 | 12721 | 6944 | [10 empty] | A | B
|  |  | 0 | 1 |  | 19587 | 15983 | 10868 | 5234 | [8 empty] | 3273 | 21320 | 0.3319879 | 0.9092087
|  |  | -1 | 0.1 |  | 17147 | 13150 | 8000 | 3273
|  |  | LOG[a(T)] |  |  | 2.802189 | 1.461324 | 0 | -1.953488 | -3 |  | TEMP. | FREQ. | LOG(f) |  |  |  | E_misurato | LOG(E) | E_Modello | LOG(E) | DIFF_QUADRATI |  | DATI PROGETTO
[24 empty] | 5 | 10
[13 empty] | 10 | 1 | 10 | 3.802189 |  | 21320 | 4.328787 | 20560.44 | 4.313032 | 0.000248214 | MODULO | 20443.63
| 2.802191 | 1.461325 | 0 | -1.953486 | [7 empty] | 5 | 5 | 0.69897 | 5 | 3.501159 |  | 21159 | 4.325495 | 20334.37 | 4.308231 | 0.0002980565
[13 empty] | 1 | 0 | 1 | 2.802189 | 5 | 19587 | 4.291968 | 19545.23 | 4.291041 | 8.597489e-07
[13 empty] | 0.1 | -1 | 0.1 | 1.802189 |  | 17147 | 4.234188 | 17474.91 | 4.242415 | 6.767835e-05
[13 empty] | 10 | 3.802191 | 10 | 2.461324 |  | 18583 | 4.269116 | 18983.89 | 4.278385 | 8.592335e-05
[12 empty] | 10 | 5 | 3.501161 | 5 | 2.160294 |  | 17824 | 4.251005 | 18368.71 | 4.264079 | 0.0001709188
[13 empty] | 1 | 2.802191 | 1 | 1.461324 | 10 | 15983 | 4.203658 | 16454.56 | 4.216286 | 0.0001594627
[13 empty] | 0.1 | 1.802191 | 0.1 | 0.4613238 |  | 13150 | 4.118926 | 12690.81 | 4.103489 | 0.0002382837
[13 empty] | 10 | 2.461325 | 10 | 1 |  | 13942 | 4.144325 | 14830.8 | 4.171165 | 0.0007203555
[11 empty] | TEMP. RIFERIMENTO | 20 | 5 | 2.160295 | 5 | 0.69897 | 20 | 12721 | 4.104521 | 13655.5 | 4.135308 | 0.0009477933
[13 empty] | 1 | 1.461325 | 1 | 0 |  | 10868 | 4.03615 | 10812.26 | 4.033917 | 4.986828e-06
[13 empty] | 0.1 | 0.4613247 | 0.1 | -1 |  | 8000 | 3.90309 | 7319.638 | 3.86449 | 0.001489988
[13 empty] | 10 | -0.9534856 | 10 | -0.9534879 |  | 7913 | 3.898341 | 7453.942 | 3.872386 | 0.0006736703
[12 empty] | 30 | 5 | -1.254516 | 5 | -1.254518 | 30 | 6944 | 3.84161 | 6639.609 | 3.822143 | 0.0003789712
[13 empty] | 1 | -1.953486 | 1 | -1.953488 |  | 5234 | 3.718834 | 5227.679 | 3.718309 | 2.7541e-07
[13 empty] | 0.1 | -2.953486 | 0.1 | -2.953488 |  | 3273 | 3.514946 | 4114.88 | 3.614357 | 0.00988258
[15 empty] | 10 | -2 | [5 empty] | 0.01536802
[12 empty] | 35 |  |  | 5 | -2.30103
[15 empty] | 1 | -3
[15 empty] | 0.1 | -4
a(T)
[19 empty] | 2.6374 |  | 3.6374