## SSOL0001
|  |  |  | ¦ | [5 empty] | ¦ |  |  |  |  | ¦ |  |  |  |  | ¦ |  |  |  |  | ¦ |  |  |  |  | ¦ |  |  |  |  | ¦ |  |  |  |  | ¦ |  |  |  |  | ¦ | [6 empty] | ¦ |  |  |  |  | ¦ | [6 empty] | ¦ |  |  |  |  | ¦ | ¦ |  |  |  |  | ¦
ASAP 2020 V3.00 G | Unit 1 | Serial #: 435 | Page 1 | ¦ | ASAP 2020 V3.00 G | Unit 1 | Serial #: 435 | Page 1 |  | ¦ | ASAP 2020 V3.00 G | Unit 1 | Serial #: 435 | Page 1 | ¦ | ASAP 2020 V3.00 G | Unit 1 | Serial #: 435 | Page 1 | ¦ | ASAP 2020 V3.00 G | Unit 1 | Serial #: 435 | Page 1 | ¦ | ASAP 2020 V3.00 G | Unit 1 | Serial #: 435 | Page 1 | ¦ | ASAP 2020 V3.00 G | Unit 1 | Serial #: 435 | Page 1 | ¦ | ASAP 2020 V3.00 G | Unit 1 | Serial #: 435 | Page 1 | ¦ | ASAP 2020 V3.00 G | Unit 1 | Serial #: 435 | Page 1 | ¦ | ASAP 2020 V3.00 G | Unit 1 | Serial #: 435 | Page 1 |  |  | ¦ | ASAP 2020 V3.00 G | Unit 1 | Serial #: 435 | Page 1 | ¦ | ASAP 2020 V3.00 G | Unit 1 | Serial #: 435 | Page 1 |  |  | ¦ | ASAP 2020 V3.00 G | Unit 1 | Serial #: 435 | Page 1 | ¦ | ¦ | ASAP 2020 V3.00 G | Unit 1 | Serial #: 435 | Page 1 | ¦ | ASAP 2020 V3.00 G | Unit 1 | Serial #: 435 | Page 1
|  |  |  | ¦ | [5 empty] | ¦ |  |  |  |  | ¦ |  |  |  |  | ¦ |  |  |  |  | ¦ |  |  |  |  | ¦ |  |  |  |  | ¦ |  |  |  |  | ¦ |  |  |  |  | ¦ | [6 empty] | ¦ |  |  |  |  | ¦ | [6 empty] | ¦ |  |  |  |  | ¦ | ¦ |  |  |  |  | ¦
|  |  |  | ¦ | [5 empty] | ¦ |  |  |  |  | ¦ |  |  |  |  | ¦ |  |  |  |  | ¦ |  |  |  |  | ¦ |  |  |  |  | ¦ |  |  |  |  | ¦ |  |  |  |  | ¦ | [6 empty] | ¦ |  |  |  |  | ¦ | [6 empty] | ¦ |  |  |  |  | ¦ | ¦ |  |  |  |  | ¦
Sample: | SSOL0001 brookite lab stato solido 18/19 |  |  | ¦ | Sample: | SSOL0001 brookite lab stato solido 18/19 |  |  |  | ¦ | Sample: | SSOL0001 brookite lab stato solido 18/19 |  |  | ¦ | Sample: | SSOL0001 brookite lab stato solido 18/19 |  |  | ¦ | Sample: | SSOL0001 brookite lab stato solido 18/19 |  |  | ¦ | Sample: | SSOL0001 brookite lab stato solido 18/19 |  |  | ¦ | Sample: | SSOL0001 brookite lab stato solido 18/19 |  |  | ¦ | Sample: | SSOL0001 brookite lab stato solido 18/19 |  |  | ¦ | Sample: | SSOL0001 brookite lab stato solido 18/19 |  |  | ¦ | Sample: | SSOL0001 brookite lab stato solido 18/19 |  |  |  |  | ¦ | Sample: | SSOL0001 brookite lab stato solido 18/19 |  |  | ¦ | Sample: | SSOL0001 brookite lab stato solido 18/19 |  |  |  |  | ¦ | Sample: | SSOL0001 brookite lab stato solido 18/19 |  |  | ¦ | ¦ | Sample: | SSOL0001 brookite lab stato solido 18/19 |  |  | ¦ | Sample: | SSOL0001 brookite lab stato solido 18/19
Operator: | TM |  |  | ¦ | Operator: | TM |  |  |  | ¦ | Operator: | TM |  |  | ¦ | Operator: | TM |  |  | ¦ | Operator: | TM |  |  | ¦ | Operator: | TM |  |  | ¦ | Operator: | TM |  |  | ¦ | Operator: | TM |  |  | ¦ | Operator: | TM |  |  | ¦ | Operator: | TM |  |  |  |  | ¦ | Operator: | TM |  |  | ¦ | Operator: | TM |  |  |  |  | ¦ | Operator: | TM |  |  | ¦ | ¦ | Operator: | TM |  |  | ¦ | Operator: | TM
Submitter: |  |  |  | ¦ | Submitter: |  |  |  |  | ¦ | Submitter: |  |  |  | ¦ | Submitter: |  |  |  | ¦ | Submitter: |  |  |  | ¦ | Submitter: |  |  |  | ¦ | Submitter: |  |  |  | ¦ | Submitter: |  |  |  | ¦ | Submitter: |  |  |  | ¦ | Submitter: | [5 empty] | ¦ | Submitter: |  |  |  | ¦ | Submitter: | [5 empty] | ¦ | Submitter: |  |  |  | ¦ | ¦ | Submitter: |  |  |  | ¦ | Submitter:
File: | C:\2020\DATA\SSOL0001.SMP |  |  | ¦ | File: | C:\2020\DATA\SSOL0001.SMP |  |  |  | ¦ | File: | C:\2020\DATA\SSOL0001.SMP |  |  | ¦ | File: | C:\2020\DATA\SSOL0001.SMP |  |  | ¦ | File: | C:\2020\DATA\SSOL0001.SMP |  |  | ¦ | File: | C:\2020\DATA\SSOL0001.SMP |  |  | ¦ | File: | C:\2020\DATA\SSOL0001.SMP |  |  | ¦ | File: | C:\2020\DATA\SSOL0001.SMP |  |  | ¦ | File: | C:\2020\DATA\SSOL0001.SMP |  |  | ¦ | File: | C:\2020\DATA\SSOL0001.SMP |  |  |  |  | ¦ | File: | C:\2020\DATA\SSOL0001.SMP |  |  | ¦ | File: | C:\2020\DATA\SSOL0001.SMP |  |  |  |  | ¦ | File: | C:\2020\DATA\SSOL0001.SMP |  |  | ¦ | ¦ | File: | C:\2020\DATA\SSOL0001.SMP |  |  | ¦ | File: | C:\2020\DATA\SSOL0001.SMP
|  |  |  | ¦ | [5 empty] | ¦ |  |  |  |  | ¦ |  |  |  |  | ¦ |  |  |  |  | ¦ |  |  |  |  | ¦ |  |  |  |  | ¦ |  |  |  |  | ¦ |  |  |  |  | ¦ | [6 empty] | ¦ |  |  |  |  | ¦ | [6 empty] | ¦ |  |  |  |  | ¦ | ¦ |  |  |  |  | ¦
|  |  |  | ¦ | [5 empty] | ¦ |  |  |  |  | ¦ |  |  |  |  | ¦ |  |  |  |  | ¦ |  |  |  |  | ¦ |  |  |  |  | ¦ |  |  |  |  | ¦ |  |  |  |  | ¦ | [6 empty] | ¦ |  |  |  |  | ¦ | [6 empty] | ¦ |  |  |  |  | ¦ | ¦ |  |  |  |  | ¦
Started: | 22/12/2018 2.39.08 | Analysis Adsorptive: | N2 | ¦ | Started: | 22/12/2018 2.39.08 | Analysis Adsorptive: | N2 |  | ¦ | Started: | 22/12/2018 2.39.08 | Analysis Adsorptive: | N2 | ¦ | Started: | 22/12/2018 2.39.08 | Analysis Adsorptive: | N2 | ¦ | Started: | 22/12/2018 2.39.08 | Analysis Adsorptive: | N2 | ¦ | Started: | 22/12/2018 2.39.08 | Analysis Adsorptive: | N2 | ¦ | Started: | 22/12/2018 2.39.08 | Analysis Adsorptive: | N2 | ¦ | Started: | 22/12/2018 2.39.08 | Analysis Adsorptive: | N2 | ¦ | Started: | 22/12/2018 2.39.08 | Analysis Adsorptive: | N2 | ¦ | Started: | 22/12/2018 2.39.08 | Analysis Adsorptive: | N2 |  |  | ¦ | Started: | 22/12/2018 2.39.08 | Analysis Adsorptive: | N2 | ¦ | Started: | 22/12/2018 2.39.08 | Analysis Adsorptive: | N2 |  |  | ¦ | Started: | 22/12/2018 2.39.08 | Analysis Adsorptive: | N2 | ¦ | ¦ | Started: | 22/12/2018 2.39.08 | Analysis Adsorptive: | N2 | ¦ | Started: | 22/12/2018 2.39.08 | Analysis Adsorptive: | N2
Completed: | 22/12/2018 15.11.38 | Analysis Bath Temp.: | 77.222 K | ¦ | Completed: | 22/12/2018 15.11.38 | Analysis Bath Temp.: | 77.222 K |  | ¦ | Completed: | 22/12/2018 15.11.38 | Analysis Bath Temp.: | 77.222 K | ¦ | Completed: | 22/12/2018 15.11.38 | Analysis Bath Temp.: | 77.222 K | ¦ | Completed: | 22/12/2018 15.11.38 | Analysis Bath Temp.: | 77.222 K | ¦ | Completed: | 22/12/2018 15.11.38 | Analysis Bath Temp.: | 77.222 K | ¦ | Completed: | 22/12/2018 15.11.38 | Analysis Bath Temp.: | 77.222 K | ¦ | Completed: | 22/12/2018 15.11.38 | Analysis Bath Temp.: | 77.222 K | ¦ | Completed: | 22/12/2018 15.11.38 | Analysis Bath Temp.: | 77.222 K | ¦ | Completed: | 22/12/2018 15.11.38 | Analysis Bath Temp.: | 77.222 K |  |  | ¦ | Completed: | 22/12/2018 15.11.38 | Analysis Bath Temp.: | 77.222 K | ¦ | Completed: | 22/12/2018 15.11.38 | Analysis Bath Temp.: | 77.222 K |  |  | ¦ | Completed: | 22/12/2018 15.11.38 | Analysis Bath Temp.: | 77.222 K | ¦ | ¦ | Completed: | 22/12/2018 15.11.38 | Analysis Bath Temp.: | 77.222 K | ¦ | Completed: | 22/12/2018 15.11.38 | Analysis Bath Temp.: | 77.222 K
Report Time: | 11/01/2019 23.47.07 | Thermal Correction: | No | ¦ | Report Time: | 11/01/2019 23.47.07 | Thermal Correction: | No |  | ¦ | Report Time: | 11/01/2019 23.47.07 | Thermal Correction: | No | ¦ | Report Time: | 11/01/2019 23.47.07 | Thermal Correction: | No | ¦ | Report Time: | 11/01/2019 23.47.07 | Thermal Correction: | No | ¦ | Report Time: | 11/01/2019 23.47.07 | Thermal Correction: | No | ¦ | Report Time: | 11/01/2019 23.47.07 | Thermal Correction: | No | ¦ | Report Time: | 11/01/2019 23.47.07 | Thermal Correction: | No | ¦ | Report Time: | 11/01/2019 23.47.07 | Thermal Correction: | No | ¦ | Report Time: | 11/01/2019 23.47.07 | Thermal Correction: | No |  |  | ¦ | Report Time: | 11/01/2019 23.47.07 | Thermal Correction: | No | ¦ | Report Time: | 11/01/2019 23.47.07 | Thermal Correction: | No |  |  | ¦ | Report Time: | 11/01/2019 23.47.07 | Thermal Correction: | No | ¦ | ¦ | Report Time: | 11/01/2019 23.47.07 | Thermal Correction: | No | ¦ | Report Time: | 11/01/2019 23.47.07 | Thermal Correction: | No
Sample Mass: | 0.1085 g | Warm Free Space: | 16.1838 cm³ Measured | ¦ | Sample Mass: | 0.1085 g | Warm Free Space: | 16.1838 cm³ Measured |  | ¦ | Sample Mass: | 0.1085 g | Warm Free Space: | 16.1838 cm³ Measured | ¦ | Sample Mass: | 0.1085 g | Warm Free Space: | 16.1838 cm³ Measured | ¦ | Sample Mass: | 0.1085 g | Warm Free Space: | 16.1838 cm³ Measured | ¦ | Sample Mass: | 0.1085 g | Warm Free Space: | 16.1838 cm³ Measured | ¦ | Sample Mass: | 0.1085 g | Warm Free Space: | 16.1838 cm³ Measured | ¦ | Sample Mass: | 0.1085 g | Warm Free Space: | 16.1838 cm³ Measured | ¦ | Sample Mass: | 0.1085 g | Warm Free Space: | 16.1838 cm³ Measured | ¦ | Sample Mass: | 0.1085 g | Warm Free Space: | 16.1838 cm³ Measured |  |  | ¦ | Sample Mass: | 0.1085 g | Warm Free Space: | 16.1838 cm³ Measured | ¦ | Sample Mass: | 0.1085 g | Warm Free Space: | 16.1838 cm³ Measured |  |  | ¦ | Sample Mass: | 0.1085 g | Warm Free Space: | 16.1838 cm³ Measured | ¦ | ¦ | Sample Mass: | 0.1085 g | Warm Free Space: | 16.1838 cm³ Measured | ¦ | Sample Mass: | 0.1085 g | Warm Free Space: | 16.1838 cm³ Measured
Cold Free Space: | 48.1409 cm³ | Equilibration Interval: | 10 s | ¦ | Cold Free Space: | 48.1409 cm³ | Equilibration Interval: | 10 s |  | ¦ | Cold Free Space: | 48.1409 cm³ | Equilibration Interval: | 10 s | ¦ | Cold Free Space: | 48.1409 cm³ | Equilibration Interval: | 10 s | ¦ | Cold Free Space: | 48.1409 cm³ | Equilibration Interval: | 10 s | ¦ | Cold Free Space: | 48.1409 cm³ | Equilibration Interval: | 10 s | ¦ | Cold Free Space: | 48.1409 cm³ | Equilibration Interval: | 10 s | ¦ | Cold Free Space: | 48.1409 cm³ | Equilibration Interval: | 10 s | ¦ | Cold Free Space: | 48.1409 cm³ | Equilibration Interval: | 10 s | ¦ | Cold Free Space: | 48.1409 cm³ | Equilibration Interval: | 10 s |  |  | ¦ | Cold Free Space: | 48.1409 cm³ | Equilibration Interval: | 10 s | ¦ | Cold Free Space: | 48.1409 cm³ | Equilibration Interval: | 10 s |  |  | ¦ | Cold Free Space: | 48.1409 cm³ | Equilibration Interval: | 10 s | ¦ | ¦ | Cold Free Space: | 48.1409 cm³ | Equilibration Interval: | 10 s | ¦ | Cold Free Space: | 48.1409 cm³ | Equilibration Interval: | 10 s
Low Pressure Dose: | None | Automatic Degas: | Yes | ¦ | Low Pressure Dose: | None | Automatic Degas: | Yes |  | ¦ | Low Pressure Dose: | None | Automatic Degas: | Yes | ¦ | Low Pressure Dose: | None | Automatic Degas: | Yes | ¦ | Low Pressure Dose: | None | Automatic Degas: | Yes | ¦ | Low Pressure Dose: | None | Automatic Degas: | Yes | ¦ | Low Pressure Dose: | None | Automatic Degas: | Yes | ¦ | Low Pressure Dose: | None | Automatic Degas: | Yes | ¦ | Low Pressure Dose: | None | Automatic Degas: | Yes | ¦ | Low Pressure Dose: | None | Automatic Degas: | Yes |  |  | ¦ | Low Pressure Dose: | None | Automatic Degas: | Yes | ¦ | Low Pressure Dose: | None | Automatic Degas: | Yes |  |  | ¦ | Low Pressure Dose: | None | Automatic Degas: | Yes | ¦ | ¦ | Low Pressure Dose: | None | Automatic Degas: | Yes | ¦ | Low Pressure Dose: | None | Automatic Degas: | Yes
|  |  |  | ¦ | [5 empty] | ¦ |  |  |  |  | ¦ |  |  |  |  | ¦ |  |  |  |  | ¦ |  |  |  |  | ¦ |  |  |  |  | ¦ |  |  |  |  | ¦ |  |  |  |  | ¦ | [6 empty] | ¦ |  |  |  |  | ¦ | [6 empty] | ¦ |  |  |  |  | ¦ | ¦ |  |  |  |  | ¦
|  |  |  | ¦ | [5 empty] | ¦ |  |  |  |  | ¦ |  |  |  |  | ¦ |  |  |  |  | ¦ |  |  |  |  | ¦ |  |  |  |  | ¦ |  |  |  |  | ¦ |  |  |  |  | ¦ | [6 empty] | ¦ |  |  |  |  | ¦ | [6 empty] | ¦ |  |  |  |  | ¦ | ¦ |  |  |  |  | ¦
Comments: SSOL0001 brookite lab stato solido 18/19 |  |  |  | ¦ | Comments: SSOL0001 brookite lab stato solido 18/19 |  |  |  |  | ¦ | Comments: SSOL0001 brookite lab stato solido 18/19 |  |  |  | ¦ | Comments: SSOL0001 brookite lab stato solido 18/19 |  |  |  | ¦ | Comments: SSOL0001 brookite lab stato solido 18/19 |  |  |  | ¦ | Comments: SSOL0001 brookite lab stato solido 18/19 |  |  |  | ¦ | Comments: SSOL0001 brookite lab stato solido 18/19 |  |  |  | ¦ | Comments: SSOL0001 brookite lab stato solido 18/19 |  |  |  | ¦ | Comments: SSOL0001 brookite lab stato solido 18/19 |  |  |  | ¦ | Comments: SSOL0001 brookite lab stato solido 18/19 | [5 empty] | ¦ | Comments: SSOL0001 brookite lab stato solido 18/19 |  |  |  | ¦ | Comments: SSOL0001 brookite lab stato solido 18/19 | [5 empty] | ¦ | Comments: SSOL0001 brookite lab stato solido 18/19 |  |  |  | ¦ | ¦ | Comments: SSOL0001 brookite lab stato solido 18/19 |  |  |  | ¦ | Comments: SSOL0001 brookite lab stato solido 18/19
|  |  |  | ¦ | [5 empty] | ¦ |  |  |  |  | ¦ |  |  |  |  | ¦ |  |  |  |  | ¦ |  |  |  |  | ¦ |  |  |  |  | ¦ |  |  |  |  | ¦ |  |  |  |  | ¦ | [6 empty] | ¦ |  |  |  |  | ¦ | [6 empty] | ¦ |  |  |  |  | ¦ | ¦ |  |  |  |  | ¦
|  |  |  | ¦ | [5 empty] | ¦ |  |  |  |  | ¦ |  |  |  |  | ¦ |  |  |  |  | ¦ |  |  |  |  | ¦ |  |  |  |  | ¦ |  |  |  |  | ¦ |  |  |  |  | ¦ | [6 empty] | ¦ |  |  |  |  | ¦ | [6 empty] | ¦ |  |  |  |  | ¦ | ¦ |  |  |  |  | ¦
|  |  |  | ¦ | [5 empty] | ¦ |  |  |  |  | ¦ |  |  |  |  | ¦ |  |  |  |  | ¦ |  |  |  |  | ¦ |  |  |  |  | ¦ |  |  |  |  | ¦ |  |  |  |  | ¦ | [6 empty] | ¦ |  |  |  |  | ¦ | [6 empty] | ¦ |  |  |  |  | ¦ | ¦ |  |  |  |  | ¦
|  |  |  | ¦ | [5 empty] | ¦ |  |  |  |  | ¦ |  |  |  |  | ¦ |  |  |  |  | ¦ |  |  |  |  | ¦ |  |  |  |  | ¦ |  |  |  |  | ¦ |  |  |  |  | ¦ | [6 empty] | ¦ |  |  |  |  | ¦ | [6 empty] | ¦ |  |  |  |  | ¦ | ¦ |  |  |  |  | ¦
Summary Report |  |  |  | ¦ | Isotherm Tabular Report |  |  |  |  | ¦ | Isotherm Linear Plot |  |  |  | ¦ | BET Surface Area Report |  |  |  | ¦ | BET Surface Area Plot |  |  |  | ¦ | Langmuir Surface Area Report |  |  |  | ¦ | Langmuir Surface Area Plot |  |  |  | ¦ | t-Plot Report |  |  |  | ¦ | t-Plot |  |  |  | ¦ | BJH Adsorption Pore Distribution Report | [5 empty] | ¦ | BJH Adsorption dV/dlog(D) Pore Volume |  |  |  | ¦ | BJH Desorption Pore Distribution Report | [5 empty] | ¦ | BJH Desorption dV/dlog(D) Pore Volume |  |  |  | ¦ | ¦ | Options Report |  |  |  | ¦ | Sample Log Report
|  |  |  | ¦ | [5 empty] | ¦ |  |  |  |  | ¦ |  |  |  |  | ¦ |  |  |  |  | ¦ |  |  |  |  | ¦ |  |  |  |  | ¦ |  |  |  |  | ¦ | Harkins and Jura |  |  |  | ¦ | [6 empty] | ¦ | Faas Correction |  |  |  | ¦ | [6 empty] | ¦ | Faas Correction |  |  |  | ¦ | ¦ |  |  |  |  | ¦
|  |  |  | ¦ | [5 empty] | ¦ |  |  |  |  | ¦ | BET Surface Area: | 56.5169 ± 0.4465 m²/g |  |  | ¦ |  |  |  |  | ¦ | Langmuir Surface Area: | 113.6561 ± 3.8488 m²/g |  |  | ¦ |  |  |  |  | ¦ | Micropore Volume: | 0.001910 cm³/g |  |  | ¦ |  |  |  |  | ¦ | Faas Correction | [5 empty] | ¦ |  |  |  |  | ¦ | Faas Correction | [5 empty] | ¦ |  |  |  |  | ¦ | ¦ |  |  |  |  | ¦
|  |  |  | ¦ |  |  |  | 01:50 | 749.98499 | ¦ | SSOL0001 brookite lab stato solido 18/19 - Adsorption |  | SSOL0001 brookite lab stato solido 18/19 - Desorption |  | ¦ | Slope: | 0.077022 ± 0.000588 g/cm³ STP |  |  | ¦ | SSOL0001 brookite lab stato solido 18/19 |  |  |  | ¦ | Slope: | 0.038302 ± 0.001297 g/cm³ STP |  |  | ¦ | SSOL0001 brookite lab stato solido 18/19 |  |  |  | ¦ | Micropore Area: | 2.9734 m²/g |  |  | ¦ | SSOL0001 brookite lab stato solido 18/19 |  |  |  | ¦ | t = 3.54 [ -5 / ln(p/p°) ] ^ 0.333 | [5 empty] | ¦ | SSOL0001 brookite lab stato solido 18/19 |  |  |  | ¦ | t = 3.54 [ -5 / ln(p/p°) ] ^ 0.333 | [5 empty] | ¦ | SSOL0001 brookite lab stato solido 18/19 |  |  |  | ¦ | ¦ |  |  |  |  | ¦ | 21/12/2018 | 2.54.59 | Degas operation started on Unit 1 - S/N: 435, port 1.
Surface Area |  |  |  | ¦ | 0.001993501 | 1.49479 | 8.8123 | 02:23 |  | ¦ | Relative Pressure (p/p°) | Quantity Adsorbed (cm³/g STP) | Relative Pressure (p/p°) | Quantity Adsorbed (cm³/g STP) | ¦ | Y-Intercept: | 0.000003 ± 0.000157 g/cm³ STP |  |  | ¦ | Relative Pressure (p/p°) | 1/[Q(p°/p - 1)] |  |  | ¦ | Y-Intercept: | 3.157427 ± 0.259319 mmHg·g/cm³ STP |  |  | ¦ | Pressure (mmHg) | p/Q (mmHg·g/cm³ STP) |  |  | ¦ | External Surface Area: | 53.5436 m²/g |  |  | ¦ | Thickness (nm) | Quantity Adsorbed (cm³/g STP) |  |  | ¦ | [6 empty] | ¦ | Pore Diameter (nm) | Pore Volume (cm³/g) |  |  | ¦ | [6 empty] | ¦ | Pore Diameter (nm) | Pore Volume (cm³/g) |  |  | ¦ | ¦ | Sample Tube |  |  |  | ¦ | 21/12/2018 | 2.54.59 | Started evacuation at 1.0 mmHg/s to 500 µmHg, hold for 0 minutes.
|  |  |  | ¦ | 0.004039826 | 3.02911 | 9.6139 | 02:28 |  | ¦ | 0.0019935 | 8.8123 | 0.99572 | 349.8808 | ¦ | C: | 24874.615373 |  |  | ¦ | 0.10013 | 0.0079555 |  |  | ¦ | b: | 0.012131 1/mmHg |  |  | ¦ | 75.0619 | 5.3668 |  |  | ¦ | Slope: | 34.615691 ± 0.366345 cm³/g·nm STP |  |  | ¦ | 0.35183 | 13.4897 |  |  | ¦ | [6 empty] | ¦ | 206.0439 | 0.04356 |  |  | ¦ | [6 empty] | ¦ | 119.153 | 0.02429 |  |  | ¦ | ¦ |  |  |  |  | ¦ | 21/12/2018 | 3.13.35 | Started temperature ramp at 5.0 °C/min to 120 °C.
Single point surface area at p/p° = 0.300397847: | 57.0576 m²/g |  |  | ¦ | 0.005898733 | 4.42285 | 10.0155 | 02:31 |  | ¦ | 0.0040398 | 9.6139 | 0.98693 | 346.9742 | ¦ | Qm: | 12.9829 cm³/g STP |  |  | ¦ | 0.12004 | 0.0094293 |  |  | ¦ | Qm: | 26.1086 cm³/g STP |  |  | ¦ | 89.9884 | 6.2202 |  |  | ¦ | Y-Intercept: | 1.234987 ± 0.153750 cm³/g STP |  |  | ¦ | 0.36004 | 13.7446 |  |  | ¦ | Diameter Range: | 1.7000 nm to 300.0000 nm |  |  |  |  | ¦ | 136.2035 | 0.28004 |  |  | ¦ | Diameter Range: | 1.7000 nm to 300.0000 nm |  |  |  |  | ¦ | 90.6719 | 0.033609 |  |  | ¦ | ¦ | Warm freespace: | 18.0000 cm³ |  |  | ¦ | 21/12/2018 | 3.30.27 | Started temperature hold at 120 °C for 720 minutes.
|  |  |  | ¦ | 0.008377693 | 6.28142 | 10.3901 | 02:35 |  | ¦ | 0.0058987 | 10.0155 | 0.98118 | 344.6941 | ¦ | Correlation Coefficient: | 0.9995923 |  |  | ¦ | 0.14012 | 0.010909 |  |  | ¦ | Correlation Coefficient: | 0.992068 |  |  | ¦ | 105.0391 | 7.0318 |  |  | ¦ | Correlation Coefficient: | 0.999440 |  |  | ¦ | 0.36793 | 13.9863 |  |  | ¦ | Adsorbate Property Factor: | 0.95300 nm |  |  |  |  | ¦ | 101.9664 | 0.73157 |  |  | ¦ | Adsorbate Property Factor: | 0.95300 nm |  |  |  |  | ¦ | 61.6214 | 0.28428 |  |  | ¦ | ¦ | Cold freespace: | 52.0000 cm³ |  |  | ¦ | 21/12/2018 | 15.30.35 | Started cool-down wait.
BET Surface Area: | 56.5169 m²/g |  |  | ¦ | 0.010004268 | 7.50090 | 10.5937 | 02:37 |  | ¦ | 0.0083777 | 10.3901 | 0.97598 | 342.6023 | ¦ | Molecular Cross-Sectional Area: | 0.1620 nm² |  |  | ¦ | 0.16013 | 0.012392 |  |  | ¦ | Molecular Cross-Sectional Area: | 0.1620 nm² |  |  | ¦ | 120.0359 | 7.8021 |  |  | ¦ | Surface Area Correction Factor: | 1.000 |  |  | ¦ | 0.38281 | 14.4671 |  |  | ¦ | Density Conversion Factor: | 0.0015468 |  |  |  |  | ¦ | 60.9432 | 0.79681 |  |  | ¦ | Density Conversion Factor: | 0.0015468 |  |  |  |  | ¦ | 40.3013 | 1.5946 |  |  | ¦ | ¦ | Non-ideality factor: | 0.0000300 |  |  | ¦ | 21/12/2018 | 15.57.50 | Started backfilling.
|  |  |  | ¦ | 0.019914938 | 14.93134 | 11.3516 | 02:40 |  | ¦ | 0.010004 | 10.5937 | 0.96259 | 311.3864 | ¦ |  |  |  |  | ¦ | 0.18014 | 0.013865 |  |  | ¦ |  |  |  |  | ¦ | 135.0377 | 8.521 |  |  | ¦ | Density Conversion Factor: | 0.0015468 |  |  | ¦ | 0.39703 | 14.9376 |  |  | ¦ | Fraction of Pores Open at Both Ends: | 0.00 |  |  |  |  | ¦ | 40.3788 | 0.47798 |  |  | ¦ | Fraction of Pores Open at Both Ends: | 0.00 |  |  |  |  | ¦ | 27.0894 | 0.6083 |  |  | ¦ | ¦ | Use Isothermal Jacket: | Yes |  |  | ¦ | 21/12/2018 | 15.57.58 | Degas operation done.
Langmuir Surface Area: | 113.6561 m²/g |  |  | ¦ | 0.029810264 | 22.35001 | 11.8668 | 02:43 |  | ¦ | 0.019915 | 11.3516 | 0.9425 | 146.9766 | ¦ |  |  |  |  | ¦ | 0.20018 | 0.015349 |  |  | ¦ |  |  |  |  | ¦ | 150.0546 | 9.2023 |  |  | ¦ | Total Surface Area (BET): | 56.5169 m²/g |  |  | ¦ | 0.41067 | 15.385 |  |  | ¦ | [6 empty] | ¦ | 28.5495 | 0.29187 |  |  | ¦ | [6 empty] | ¦ | 21.7222 | 0.34102 |  |  | ¦ | ¦ | Use Filler Rod: | Yes |  |  | ¦ | 22/12/2018 | 2.39.09 | Analysis started.
|  |  |  | ¦ | 0.039966857 | 29.96447 | 12.2787 | 02:45 |  | ¦ | 0.02981 | 11.8668 | 0.9144 | 87.399 | ¦ | Relative Pressure (p/p°) | Quantity Adsorbed (cm³/g STP) | 1/[Q(p°/p - 1)] |  | ¦ | 0.22023 | 0.016827 |  |  | ¦ | Pressure (mmHg) | Quantity Adsorbed (cm³/g STP) | p/Q (mmHg·g/cm³ STP) |  | ¦ | 165.0828 | 9.8357 |  |  | ¦ | Thickness Range: | 0.35000 nm to 0.50000 nm |  |  | ¦ | 0.42395 | 15.8476 |  |  | ¦ | [6 empty] | ¦ | 22.3124 | 0.19572 |  |  | ¦ | [6 empty] | ¦ | 18.2155 | 0.23756 |  |  | ¦ | ¦ | Vacuum seal type: | Seal Frit |  |  | ¦ | 22/12/2018 | 3.04.37 | Manual: Open valve 1.
t-Plot Micropore Area: | 2.9734 m²/g |  |  | ¦ | 0.050085943 | 37.55039 | 12.6316 | 02:48 |  | ¦ | 0.039967 | 12.2787 | 0.9002 | 73.6785 | ¦ | 0.100127343 | 13.9863 | 0.007956 |  | ¦ | 0.24023 | 0.018322 |  |  | ¦ | 75.06187 | 13.9863 | 5.367 |  | ¦ | 180.0744 | 10.4348 |  |  | ¦ | Thickness Equation: | Harkins and Jura |  |  | ¦ | 0.437 | 16.3063 |  |  | ¦ | Pore Diameter Range (nm) | Average Diameter (nm) | Incremental Pore Volume (cm³/g) | Cumulative Pore Volume (cm³/g) | Incremental Pore Area (m²/g) | Cumulative Pore Area (m²/g) | ¦ | 18.4673 | 0.15133 |  |  | ¦ | Pore Diameter Range (nm) | Average Diameter (nm) | Incremental Pore Volume (cm³/g) | Cumulative Pore Volume (cm³/g) | Incremental Pore Area (m²/g) | Cumulative Pore Area (m²/g) | ¦ | 15.3162 | 0.16196 |  |  | ¦ | ¦ |  |  |  |  | ¦ | 22/12/2018 | 15.11.29 | 6237- Time limit exceeded while evacuating Psat tube. Operation continuing.
|  |  |  | ¦ | 0.059914193 | 44.91827 | 12.9395 | 02:50 |  | ¦ | 0.050086 | 12.6316 | 0.87897 | 60.9992 | ¦ | 0.120039787 | 14.4671 | 0.009429 |  | ¦ | 0.2603 | 0.019844 |  |  | ¦ | 89.98842 | 14.4671 | 6.220 |  | ¦ | 195.1157 | 11.0028 |  |  | ¦ |  |  |  |  | ¦ | 0.44992 | 16.7841 |  |  | ¦ | 451.6 - 171.5 | 206.0 | 0.018314 | 0.018314 | 0.356 | 0.356 | ¦ | 15.7448 | 0.12276 |  |  | ¦ | 149.6 - 104.5 | 119.2 | 0.003787 | 0.003787 | 0.127 | 0.127 | ¦ | 13.2194 | 0.11907 |  |  | ¦ | ¦ |  |  |  |  | ¦ | 22/12/2018 | 15.11.38 | Analysis done.
t-Plot External Surface Area: | 53.5436 m²/g |  |  | ¦ | 0.070143342 | 52.58652 | 13.2205 | 02:52 |  | ¦ | 0.059914 | 12.9395 | 0.85723 | 52.9312 | ¦ | 0.140119202 | 14.9376 | 0.010909 |  | ¦ | 0.28034 | 0.021362 |  |  | ¦ | 105.03912 | 14.9376 | 7.032 |  | ¦ | 210.1313 | 11.5232 |  |  | ¦ |  |  |  |  | ¦ | 0.46273 | 17.257 |  |  | ¦ | 171.5 - 119.4 | 136.2 | 0.044104 | 0.062417 | 1.295 | 1.651 | ¦ | 13.7101 | 0.099121 |  |  | ¦ | 104.5 - 82.2 | 90.7 | 0.003502 | 0.007289 | 0.154 | 0.282 | ¦ | 11.9231 | 0.094687 |  |  | ¦ | ¦ | Analysis Conditions |  |  |  | ¦ | 22/12/2018 | 15.11.38 | Analysis done.
|  |  |  | ¦ | 0.080137487 | 60.07803 | 13.4897 | 02:55 |  | ¦ | 0.070143 | 13.2205 | 0.8362 | 47.5279 | ¦ | 0.160126438 | 15.3850 | 0.012392 |  | ¦ | 0.3004 | 0.022919 |  |  | ¦ | 120.03590 | 15.3850 | 7.802 |  | ¦ | 225.1631 | 12.0183 |  |  | ¦ | t = [ 13.99 / ( 0.034 - log(p/p°) ) ] ^ 0.5 |  |  |  | ¦ | 0.47559 | 17.7333 |  |  | ¦ | 119.4 - 91.8 | 102.0 | 0.083352 | 0.145769 | 3.270 | 4.921 | ¦ | 12.1295 | 0.086545 |  |  | ¦ | 82.2 - 53.2 | 61.6 | 0.053687 | 0.060976 | 3.485 | 3.767 | ¦ | 10.7604 | 0.076186 |  |  | ¦ | ¦ |  |  |  |  | ¦
BJH Adsorption cumulative surface area of pores |  |  |  | ¦ | 0.090109750 | 67.55328 | 13.7446 | 02:57 |  | ¦ | 0.080137 | 13.4897 | 0.82267 | 44.8315 | ¦ | 0.180141983 | 15.8476 | 0.013865 |  | ¦ | 0.32044 | 0.024497 |  |  | ¦ | 135.03772 | 15.8476 | 8.521 |  | ¦ | 240.1809 | 12.4775 |  |  | ¦ |  |  |  |  | ¦ | 0.48848 | 18.2354 |  |  | ¦ | 91.8 - 51.6 | 60.9 | 0.199608 | 0.345377 | 13.101 | 18.022 | ¦ | 10.87 | 0.074724 |  |  | ¦ | 53.2 - 34.9 | 40.3 | 0.291759 | 0.352735 | 28.958 | 32.724 | ¦ | 9.6724 | 0.060118 |  |  | ¦ | ¦ |  |  |  |  | ¦
between 1.7000 nm and 300.0000 nm diameter: | 64.989 m²/g |  |  | ¦ | 0.100127343 | 75.06187 | 13.9863 | 03:00 |  | ¦ | 0.09011 | 13.7446 | 0.80047 | 41.3033 | ¦ | 0.200177068 | 16.3063 | 0.015349 |  | ¦ | 0.34053 | 0.026135 |  |  | ¦ | 150.05455 | 16.3063 | 9.202 |  | ¦ | 255.2365 | 12.9183 |  |  | ¦ |  |  |  |  | ¦ |  |  |  |  | ¦ | 51.6 - 35.3 | 40.4 | 0.078633 | 0.424010 | 7.790 | 25.811 | ¦ | 9.8414 | 0.066955 |  |  | ¦ | 34.9 - 23.6 | 27.1 | 0.103085 | 0.455821 | 15.222 | 47.946 | ¦ | 8.8148 | 0.051359 |  |  | ¦ | ¦ |  |  |  |  | ¦
|  |  |  | ¦ | 0.120039787 | 89.98842 | 14.4671 | 03:02 |  | ¦ | 0.10013 | 13.9863 | 0.78031 | 38.7611 | ¦ | 0.220229217 | 16.7841 | 0.016827 |  | ¦ | 0.36029 | 0.027783 |  |  | ¦ | 165.08279 | 16.7841 | 9.836 |  | ¦ | 270.0451 | 13.3211 |  |  | ¦ | Relative Pressure (p/p°) | Statistical Thickness (nm) | Quantity Adsorbed (cm³/g STP) |  | ¦ |  |  |  |  | ¦ | 35.3 - 25.2 | 28.5 | 0.042614 | 0.466624 | 5.970 | 31.782 | ¦ | 8.9865 | 0.059444 |  |  | ¦ | 23.6 - 20.3 | 21.7 | 0.022351 | 0.478172 | 4.116 | 52.062 | ¦ | 8.0866 | 0.040983 |  |  | ¦ | ¦ | Preparation |  |  |  | ¦
BJH Desorption cumulative surface area of pores |  |  |  | ¦ | 0.140119202 | 105.03912 | 14.9376 | 03:05 |  | ¦ | 0.12004 | 14.4671 | 0.76037 | 36.635 | ¦ | 0.240231797 | 17.2570 | 0.018322 |  | ¦ | 0.38038 | 0.029537 |  |  | ¦ | 180.07443 | 17.2570 | 10.435 |  | ¦ | 285.0938 | 13.7171 |  |  | ¦ | 0.001993501 | 0.22619 | 8.8123 |  | ¦ |  |  |  |  | ¦ | 25.2 - 20.5 | 22.3 | 0.017847 | 0.484470 | 3.199 | 34.981 | ¦ | 8.2606 | 0.053902 |  |  | ¦ | 20.3 - 16.8 | 18.2 | 0.019630 | 0.497802 | 4.311 | 56.372 | ¦ | 7.4639 | 0.035152 |  |  | ¦ | ¦ |  |  |  |  | ¦
between 1.7000 nm and 300.0000 nm diameter: | 73.7379 m²/g |  |  | ¦ | 0.160126438 | 120.03590 | 15.3850 | 03:07 |  | ¦ | 0.14012 | 14.9376 | 0.74011 | 34.8271 | ¦ | 0.260302718 | 17.7333 | 0.019844 |  | ¦ | 0.40033 | 0.031335 |  |  | ¦ | 195.11574 | 17.7333 | 11.003 |  | ¦ | 300.0449 | 14.0833 |  |  | ¦ | 0.004039826 | 0.24006 | 9.6139 |  | ¦ |  |  |  |  | ¦ | 20.5 - 17.1 | 18.5 | 0.011699 | 0.496169 | 2.534 | 37.515 | ¦ | 7.6392 | 0.049453 |  |  | ¦ | 16.8 - 14.3 | 15.3 | 0.011522 | 0.509324 | 3.009 | 59.382 | ¦ | 6.9251 | 0.029935 |  |  | ¦ | ¦ | Fast evacuation: | No |  |  | ¦
|  |  |  | ¦ | 0.180141983 | 135.03772 | 15.8476 | 03:10 |  | ¦ | 0.16013 | 15.385 | 0.72021 | 33.2768 | ¦ | 0.280338340 | 18.2354 | 0.021362 |  | ¦ |  |  |  |  | ¦ | 210.13132 | 18.2354 | 11.523 |  | ¦ |  |  |  |  | ¦ | 0.005898733 | 0.24862 | 10.0155 |  | ¦ |  |  |  |  | ¦ | 17.1 - 14.8 | 15.7 | 0.007924 | 0.504093 | 2.013 | 39.528 | ¦ | 7.1002 | 0.044381 |  |  | ¦ | 14.3 - 12.4 | 13.2 | 0.007088 | 0.516412 | 2.145 | 61.526 | ¦ | 6.4513 | 0.025334 |  |  | ¦ | ¦ | Unrestricted evacuation from: | 0.5 mmHg |  |  | ¦
|  |  |  | ¦ | 0.200177068 | 150.05455 | 16.3063 | 03:12 |  | ¦ | 0.18014 | 15.8476 | 0.70013 | 31.898 | ¦ | 0.300397847 | 18.7350 | 0.022919 |  | ¦ |  |  |  |  | ¦ | 225.16306 | 18.7350 | 12.018 |  | ¦ |  |  |  |  | ¦ | 0.008377693 | 0.25744 | 10.3901 |  | ¦ |  |  |  |  | ¦ | 14.8 - 12.9 | 13.7 | 0.005677 | 0.509770 | 1.656 | 41.185 | ¦ | 6.6264 | 0.041879 |  |  | ¦ | 12.4 - 11.5 | 11.9 | 0.003273 | 0.519685 | 1.098 | 62.624 | ¦ | 6.0327 | 0.019992 |  |  | ¦ | ¦ | Vacuum setpoint: | 10 µmHg |  |  | ¦
|  |  |  | ¦ | 0.220229217 | 165.08279 | 16.7841 | 03:15 |  | ¦ | 0.20018 | 16.3063 | 0.68011 | 30.6738 | ¦ | 0.320437646 | 19.2491 | 0.024497 |  | ¦ |  |  |  |  | ¦ | 240.18094 | 19.2491 | 12.478 |  | ¦ |  |  |  |  | ¦ | 0.010004268 | 0.26227 | 10.5937 |  | ¦ |  |  |  |  | ¦ | 12.9 - 11.5 | 12.1 | 0.004369 | 0.514139 | 1.441 | 42.625 | ¦ | 6.2077 | 0.037943 |  |  | ¦ | 11.5 - 10.2 | 10.8 | 0.003939 | 0.523624 | 1.464 | 64.089 | ¦ | 5.6596 | 0.016574 |  |  | ¦ | ¦ | Evacuation time: | 0.10 h |  |  | ¦
Pore Volume |  |  |  | ¦ | 0.240231797 | 180.07443 | 17.2570 | 03:17 |  | ¦ | 0.22023 | 16.7841 | 0.6601 | 29.5903 | ¦ | 0.340530281 | 19.7578 | 0.026135 |  | ¦ |  |  |  |  | ¦ | 255.23650 | 19.7578 | 12.918 |  | ¦ |  |  |  |  | ¦ | 0.019914938 | 0.28398 | 11.3516 |  | ¦ |  |  |  |  | ¦ | 11.5 - 10.4 | 10.9 | 0.003409 | 0.517548 | 1.254 | 43.880 | ¦ | 5.834 | 0.034986 |  |  | ¦ | 10.2 - 9.2 | 9.7 | 0.002556 | 0.526181 | 1.057 | 65.146 | ¦ | 5.324 | 0.012784 |  |  | ¦ | ¦ | Leak test: | Yes |  |  | ¦
|  |  |  | ¦ | 0.260302718 | 195.11574 | 17.7333 | 03:20 |  | ¦ | 0.24023 | 17.257 | 0.64012 | 28.6095 | ¦ | 0.360291972 | 20.2719 | 0.027783 |  | ¦ |  |  |  |  | ¦ | 270.04510 | 20.2719 | 13.321 |  | ¦ |  |  |  |  | ¦ | 0.029810264 | 0.29950 | 11.8668 |  | ¦ |  |  |  |  | ¦ | 10.4 - 9.4 | 9.8 | 0.002773 | 0.520321 | 1.127 | 45.007 | ¦ | 5.498 | 0.033196 |  |  | ¦ | 9.2 - 8.5 | 8.8 | 0.001988 | 0.528169 | 0.902 | 66.048 | ¦ | 5.0205 | 0.0098962 |  |  | ¦ | ¦ | Leak test duration: | 120 s |  |  | ¦
Single point adsorption total pore volume of pores |  |  |  | ¦ | 0.280338340 | 210.13132 | 18.2354 | 03:22 |  | ¦ | 0.2603 | 17.7333 | 0.62009 | 27.7193 | ¦ | 0.380376771 | 20.7839 | 0.029537 |  | ¦ |  |  |  |  | ¦ | 285.09378 | 20.7839 | 13.717 |  | ¦ |  |  |  |  | ¦ | 0.039966857 | 0.31253 | 12.2787 |  | ¦ |  |  |  |  | ¦ | 9.4 - 8.6 | 9.0 | 0.002261 | 0.522582 | 1.006 | 46.013 | ¦ | 5.1942 | 0.030762 |  |  | ¦ | 8.5 - 7.8 | 8.1 | 0.001496 | 0.529664 | 0.740 | 66.788 | ¦ | 4.7446 | 0.0092421 |  |  | ¦ | ¦ | Use TransSeal: | No |  |  | ¦
less than 92.0008 nm diameter at p/p° = 0.978494219: | 0.405431 cm³/g |  |  | ¦ | 0.300397847 | 225.16306 | 18.7350 | 03:25 |  | ¦ | 0.28034 | 18.2354 | 0.60011 | 26.9059 | ¦ | 0.400329684 | 21.3050 | 0.031335 |  | ¦ |  |  |  |  | ¦ | 300.04489 | 21.3050 | 14.083 |  | ¦ |  |  |  |  | ¦ | 0.050085943 | 0.32381 | 12.6316 |  | ¦ |  |  |  |  | ¦ | 8.6 - 8.0 | 8.3 | 0.001912 | 0.524494 | 0.926 | 46.939 | ¦ | 4.9178 | 0.028393 |  |  | ¦ | 7.8 - 7.2 | 7.5 | 0.001178 | 0.530842 | 0.631 | 67.419 | ¦ | 4.4919 | 0.0062933 |  |  | ¦ | ¦ |  |  |  |  | ¦
|  |  |  | ¦ | 0.320437646 | 240.18094 | 19.2491 | 03:27 |  | ¦ | 0.3004 | 18.735 | 0.58011 | 26.1373 | ¦ |  |  |  |  | ¦ |  |  |  |  | ¦ |  |  |  |  | ¦ |  |  |  |  | ¦ | 0.059914193 | 0.33368 | 12.9395 |  | ¦ |  |  |  |  | ¦ | 8.0 - 7.4 | 7.6 | 0.001622 | 0.526116 | 0.849 | 47.789 | ¦ | 4.6654 | 0.024845 |  |  | ¦ | 7.2 - 6.7 | 6.9 | 0.000952 | 0.531793 | 0.550 | 67.968 | ¦ | 4.26 | 0.006464 |  |  | ¦ | ¦ |  |  |  |  | ¦
t-Plot micropore volume: | 0.001910 cm³/g |  |  | ¦ | 0.340530281 | 255.23650 | 19.7578 | 03:30 |  | ¦ | 0.32044 | 19.2491 | 0.56006 | 25.4278 | ¦ |  |  |  |  | ¦ |  |  |  |  | ¦ |  |  |  |  | ¦ |  |  |  |  | ¦ | 0.070143342 | 0.34316 | 13.2205 |  | ¦ |  |  |  |  | ¦ | 7.4 - 6.9 | 7.1 | 0.001375 | 0.527491 | 0.774 | 48.563 | ¦ | 4.4332 | 0.024025 |  |  | ¦ | 6.7 - 6.2 | 6.5 | 0.000760 | 0.532553 | 0.471 | 68.439 | ¦ | 4.0458 | 0.0046792 |  |  | ¦ | ¦ | Free Space |  |  |  | ¦
|  |  |  | ¦ | 0.360291972 | 270.04510 | 20.2719 | 03:32 |  | ¦ | 0.34053 | 19.7578 | 0.54013 | 24.7509 | ¦ | [19 empty] | ¦ | 0.080137487 | 0.35183 | 13.4897 |  | ¦ |  |  |  |  | ¦ | 6.9 - 6.4 | 6.6 | 0.001224 | 0.528715 | 0.739 | 49.302 | ¦ | 4.221 | 0.023741 |  |  | ¦ | 6.2 - 5.8 | 6.0 | 0.000569 | 0.533122 | 0.377 | 68.817 | ¦ | 3.8472 | 0.0040895 |  |  | ¦ | ¦ |  |  |  |  | ¦
BJH Adsorption cumulative volume of pores |  |  |  | ¦ | 0.380376771 | 285.09378 | 20.7839 | 03:35 |  | ¦ | 0.36029 | 20.2719 | 0.52007 | 24.1112 | ¦ | [19 empty] | ¦ | 0.090109750 | 0.36004 | 13.7446 |  | ¦ |  |  |  |  | ¦ | 6.4 - 6.0 | 6.2 | 0.001049 | 0.529764 | 0.676 | 49.978 | ¦ | 4.0236 | 0.022355 |  |  | ¦ | 5.8 - 5.5 | 5.7 | 0.000450 | 0.533572 | 0.318 | 69.134 | ¦ | 3.6626 | 0.0055312 |  |  | ¦ | ¦ | Free-space type: | Measured |  |  | ¦
between 1.7000 nm and 300.0000 nm diameter: | 0.542287 cm³/g |  |  | ¦ | 0.400329684 | 300.04489 | 21.3050 | 03:37 |  | ¦ | 0.38038 | 20.7839 | 0.50011 | 23.5025 | ¦ | [19 empty] | ¦ | 0.100127343 | 0.36793 | 13.9863 |  | ¦ |  |  |  |  | ¦ | 6.0 - 5.7 | 5.8 | 0.000924 | 0.530688 | 0.634 | 50.611 | ¦ | 3.8386 | 0.021338 |  |  | ¦ | 5.5 - 5.2 | 5.3 | 0.000333 | 0.533905 | 0.250 | 69.385 | ¦ | 3.49 | 0.0040002 |  |  | ¦ | ¦ | Lower dewar for evacuation: | Yes |  |  | ¦
|  |  |  | ¦ | 0.420405652 | 315.08594 | 21.8268 | 03:40 |  | ¦ | 0.40033 | 21.305 | 0.48011 | 22.9028 | ¦ | [19 empty] | ¦ | 0.120039787 | 0.38281 | 14.4671 |  | ¦ |  |  |  |  | ¦ | 5.7 - 5.3 | 5.5 | 0.000837 | 0.531525 | 0.609 | 51.220 | ¦ | 3.6656 | 0.021752 |  |  | ¦ | 5.2 - 4.9 | 5.0 | 0.000247 | 0.534153 | 0.197 | 69.582 | ¦ | 3.3283 | 0.0040289 |  |  | ¦ | ¦ | Evacuation time: | 0.10 h |  |  | ¦
BJH Desorption cumulative volume of pores |  |  |  | ¦ | 0.440384184 | 330.05341 | 22.3464 | 03:43 |  | ¦ | 0.42041 | 21.8268 | 0.46013 | 22.3333 | ¦ | [19 empty] | ¦ | 0.140119202 | 0.39703 | 14.9376 |  | ¦ |  |  |  |  | ¦ | 5.3 - 5.1 | 5.2 | 0.000746 | 0.532271 | 0.575 | 51.795 | ¦ | 3.5031 | 0.025033 |  |  | ¦ | 4.9 - 4.6 | 4.7 | 0.000223 | 0.534376 | 0.188 | 69.770 | ¦ | 3.1764 | 0.0091419 |  |  | ¦ | ¦ | Outgas test: | Yes |  |  | ¦
between 1.7000 nm and 300.0000 nm diameter: | 0.537131 cm³/g |  |  | ¦ | 0.460401067 | 345.05118 | 22.8967 | 03:45 |  | ¦ | 0.44038 | 22.3464 | 0.44016 | 21.7801 | ¦ | [19 empty] | ¦ | 0.160126438 | 0.41067 | 15.3850 |  | ¦ |  |  |  |  | ¦ | 5.1 - 4.8 | 4.9 | 0.000662 | 0.532933 | 0.539 | 52.333 | ¦ | 3.3507 | 0.0221 |  |  | ¦ | 4.6 - 4.4 | 4.5 | 0.000148 | 0.534523 | 0.131 | 69.902 | ¦ | 3.0329 | 0.007093 |  |  | ¦ | ¦ | Outgas test duration: | 180 s |  |  | ¦
|  |  |  | ¦ | 0.480489219 | 360.09979 | 23.4443 | 03:48 |  | ¦ | 0.4604 | 22.8967 | 0.42023 | 21.2084 | ¦ | [19 empty] | ¦ | 0.180141983 | 0.42395 | 15.8476 |  | ¦ |  |  |  |  | ¦ | 4.8 - 4.6 | 4.7 | 0.000559 | 0.533493 | 0.480 | 52.813 | ¦ | 3.2066 | 0.024062 |  |  | ¦ | 4.4 - 4.2 | 4.3 | 0.000146 | 0.534670 | 0.137 | 70.039 | ¦ | 2.8971 | 0.0073524 |  |  | ¦ | ¦ |  |  |  |  | ¦
|  |  |  | ¦ | 0.500435211 | 375.04361 | 24.0019 | 03:50 |  | ¦ | 0.48049 | 23.4443 | 0.40026 | 20.6615 | ¦ | [19 empty] | ¦ | 0.200177068 | 0.43700 | 16.3063 |  | ¦ |  |  |  |  | ¦ | 4.6 - 4.3 | 4.4 | 0.000525 | 0.534018 | 0.474 | 53.287 | ¦ | 3.0704 | 0.026307 |  |  | ¦ | 4.2 - 3.9 | 4.0 | 0.000104 | 0.534774 | 0.103 | 70.142 | ¦ | 2.768 | 0.0098461 |  |  | ¦ | ¦ |  |  |  |  | ¦
|  |  |  | ¦ |  |  |  | 03:53 | 749.42114 | ¦ | 0.50044 | 24.0019 | 0.38032 | 20.1246 | ¦ | [19 empty] | ¦ | 0.220229217 | 0.44992 | 16.7841 |  | ¦ |  |  |  |  | ¦ | 4.3 - 4.1 | 4.2 | 0.000495 | 0.534513 | 0.469 | 53.756 | ¦ | 2.9409 | 0.025424 |  |  | ¦ | 3.9 - 3.8 | 3.8 | 0.000088 | 0.534862 | 0.092 | 70.234 | ¦ | 2.645 | 0.011892 |  |  | ¦ | ¦ | p° and Temperature |  |  |  | ¦
Pore Size |  |  |  | ¦ | 0.520486150 | 390.05182 | 24.5879 | 03:56 |  | ¦ | 0.52049 | 24.5879 | 0.36035 | 19.5806 | ¦ | [19 empty] | ¦ | 0.240231797 | 0.46273 | 17.2570 |  | ¦ |  |  |  |  | ¦ | 4.1 - 3.9 | 4.0 | 0.000464 | 0.534977 | 0.461 | 54.217 | ¦ | 2.8181 | 0.028763 |  |  | ¦ | 3.8 - 3.6 | 3.7 | 0.000117 | 0.534979 | 0.128 | 70.362 | ¦ | 2.5274 | 0.008862 |  |  | ¦ | ¦ |  |  |  |  | ¦
|  |  |  | ¦ | 0.540111407 | 404.75101 | 25.1916 | 03:58 |  | ¦ | 0.54011 | 25.1916 | 0.34041 | 19.0322 | ¦ | [19 empty] | ¦ | 0.260302718 | 0.47559 | 17.7333 |  | ¦ |  |  |  |  | ¦ | 3.9 - 3.8 | 3.8 | 0.000431 | 0.535407 | 0.449 | 54.666 | ¦ | 2.7006 | 0.026859 |  |  | ¦ | 3.6 - 3.4 | 3.5 | 0.000083 | 0.535062 | 0.095 | 70.457 | ¦ | 2.4144 | 0.011076 |  |  | ¦ | ¦ | p° and T type: | Measure p° at intervals during analysis. Calculate the Analysis Bath Temperature from these values. |  |  | ¦
Adsorption average pore width (4V/A by BET): | 28.69447 nm |  |  | ¦ | 0.560140740 | 419.74829 | 25.8338 | 04:01 |  | ¦ | 0.56014 | 25.8338 | 0.32042 | 18.5063 | ¦ | [19 empty] | ¦ | 0.280338340 | 0.48848 | 18.2354 |  | ¦ |  |  |  |  | ¦ | 3.8 - 3.6 | 3.7 | 0.000433 | 0.535841 | 0.473 | 55.139 | ¦ | 2.5873 | 0.028843 |  |  | ¦ | 3.4 - 3.3 | 3.3 | 0.000082 | 0.535145 | 0.099 | 70.556 | ¦ | 2.3059 | 0.0095776 |  |  | ¦ | ¦ | Measurement interval: | 120 min |  |  | ¦
|  |  |  | ¦ | 0.580129184 | 434.71405 | 26.5083 | 04:04 |  | ¦ | 0.58013 | 26.5083 | 0.30043 | 17.9709 | ¦ | [19 empty] | ¦ | 0.300397847 | 0.50148 | 18.7350 |  | ¦ |  |  |  |  | ¦ | 3.6 - 3.4 | 3.5 | 0.000488 | 0.536329 | 0.557 | 55.696 | ¦ | 2.4783 | 0.025891 |  |  | ¦ | 3.3 - 3.1 | 3.2 | 0.000184 | 0.535329 | 0.232 | 70.788 | ¦ | 2.2012 | 0.0090413 |  |  | ¦ | ¦ |  |  |  |  | ¦
BJH Adsorption average pore diameter (4V/A): | 33.3769 nm |  |  | ¦ | 0.600133392 | 449.69516 | 27.2432 | 04:06 |  | ¦ | 0.60013 | 27.2431 | 0.28049 | 17.4474 | ¦ | [19 empty] | ¦ | 0.320437646 | 0.51462 | 19.2491 |  | ¦ |  |  |  |  | ¦ | 3.4 - 3.3 | 3.4 | 0.000424 | 0.536752 | 0.506 | 56.201 | ¦ | 2.3731 | 0.026363 |  |  | ¦ | 3.1 - 3.0 | 3.0 | 0.000142 | 0.535471 | 0.187 | 70.975 | ¦ | 2.0997 | 0.0078217 |  |  | ¦ | ¦ |  |  |  |  | ¦
|  |  |  | ¦ | 0.620171610 | 464.69659 | 28.0361 | 04:09 |  | ¦ | 0.62017 | 28.0361 | 0.26056 | 16.9269 | ¦ | [19 empty] | ¦ | 0.340530281 | 0.52799 | 19.7578 |  | ¦ |  |  |  |  | ¦ | 3.3 - 3.1 | 3.2 | 0.000458 | 0.537210 | 0.571 | 56.772 | ¦ | 2.271 | 0.019891 |  |  | ¦ | 3.0 - 2.8 | 2.9 | 0.000146 | 0.535616 | 0.201 | 71.176 | ¦ | 2.0009 | 0.0056447 |  |  | ¦ | ¦ | Dosing |  |  |  | ¦
BJH Desorption average pore diameter (4V/A): | 29.1373 nm |  |  | ¦ | 0.640182052 | 479.67633 | 28.8925 | 04:12 |  | ¦ | 0.64018 | 28.8925 | 0.2406 | 16.4106 | ¦ | [19 empty] | ¦ | 0.360291972 | 0.54137 | 20.2719 |  | ¦ |  |  |  |  | ¦ | 3.1 - 3.0 | 3.1 | 0.000492 | 0.537702 | 0.642 | 57.414 | ¦ | 2.1719 | 0.018407 |  |  | ¦ | 2.8 - 2.7 | 2.8 | 0.000195 | 0.535811 | 0.281 | 71.457 | ¦ | 1.9042 | 0.0013333 |  |  | ¦ | ¦ |  |  |  |  | ¦
|  |  |  | ¦ | 0.660219905 | 494.67572 | 29.8171 | 04:15 |  | ¦ | 0.66022 | 29.8171 | 0.22064 | 15.9021 | ¦ | [19 empty] | ¦ | 0.380376771 | 0.55524 | 20.7839 |  | ¦ |  |  |  |  | ¦ | 3.0 - 2.9 | 2.9 | 0.000476 | 0.538178 | 0.647 | 58.061 | ¦ | 2.0749 | 0.01755 |  |  | ¦ | 2.7 - 2.6 | 2.6 | 0.000234 | 0.536046 | 0.355 | 71.812 | ¦ | 1.8093 | 0.00017752 |  |  | ¦ | ¦ | Use first pressure fixed dose: | No |  |  | ¦
|  |  |  | ¦ | 0.680204269 | 509.63916 | 30.8276 | 04:17 |  | ¦ | 0.6802 | 30.8276 | 0.20067 | 15.4119 | ¦ | [19 empty] | ¦ | 0.400329684 | 0.56935 | 21.3050 |  | ¦ |  |  |  |  | ¦ | 2.9 - 2.8 | 2.8 | 0.000527 | 0.538705 | 0.749 | 58.809 | ¦ | 1.9796 | 0.011053 |  |  | ¦ | 2.6 - 2.5 | 2.5 | 0.000175 | 0.536221 | 0.278 | 72.090 | ¦ |  |  |  |  | ¦ | ¦ | Use maximum volume increment: | No |  |  | ¦
|  |  |  | ¦ | 0.700237120 | 524.63318 | 31.9531 | 04:20 |  | ¦ | 0.70024 | 31.9531 | 0.18072 | 14.9195 | ¦ | [19 empty] | ¦ | 0.420405652 | 0.58390 | 21.8268 |  | ¦ |  |  |  |  | ¦ | 2.8 - 2.6 | 2.7 | 0.000500 | 0.539206 | 0.741 | 59.550 | ¦ | 1.8854 | 0.0090116 |  |  | ¦ | 2.5 - 2.4 | 2.4 | 0.000220 | 0.536441 | 0.365 | 72.455 | [6 empty] | ¦ | Target tolerance: | 2.0% or 2.000 mmHg |  |  | ¦
|  |  |  | ¦ | 0.720280441 | 539.63416 | 33.1922 | 04:23 |  | ¦ | 0.72028 | 33.1922 | 0.14083 | 13.9425 | ¦ | [19 empty] | ¦ | 0.440384184 | 0.59880 | 22.3464 |  | ¦ |  |  |  |  | ¦ | 2.6 - 2.5 | 2.6 | 0.000537 | 0.539743 | 0.830 | 60.381 | ¦ | 1.7917 | 0.0018979 |  |  | ¦ | 2.4 - 2.3 | 2.3 | 0.000192 | 0.536633 | 0.333 | 72.788 | [6 empty] | ¦ | Low pressure dosing: | No |  |  | ¦
|  |  |  | ¦ | 0.740212516 | 554.55090 | 34.5893 | 04:26 |  | ¦ | 0.74021 | 34.5893 |  |  | ¦ | [19 empty] | ¦ | 0.460401067 | 0.61419 | 22.8967 |  | ¦ |  |  |  |  | ¦ | 2.5 - 2.4 | 2.5 | 0.000485 | 0.540228 | 0.784 | 61.164 | ¦ |  |  |  |  | ¦ | 2.3 - 2.2 | 2.2 | 0.000184 | 0.536817 | 0.333 | 73.121 | [6 empty] | ¦ |  |  |  |  | ¦
|  |  |  | ¦ | 0.760327613 | 569.60388 | 36.1867 | 04:29 |  | ¦ | 0.76033 | 36.1867 |  |  | ¦ | [19 empty] | ¦ | 0.480489219 | 0.63015 | 23.4443 |  | ¦ |  |  |  |  | ¦ | 2.4 - 2.3 | 2.4 | 0.000499 | 0.540727 | 0.840 | 62.005 | [5 empty] | ¦ | 2.2 - 2.1 | 2.1 | 0.000162 | 0.536978 | 0.308 | 73.429 | [6 empty] | ¦ |  |  |  |  | ¦
|  |  |  | ¦ | 0.780300927 | 584.54401 | 38.0130 | 04:33 |  | ¦ | 0.7803 | 38.013 |  |  | ¦ | [19 empty] | ¦ | 0.500435211 | 0.64656 | 24.0019 |  | ¦ |  |  |  |  | ¦ | 2.3 - 2.2 | 2.3 | 0.000382 | 0.541109 | 0.673 | 62.678 | [5 empty] | ¦ | 2.1 - 2.0 | 2.0 | 0.000119 | 0.537098 | 0.239 | 73.668 | [6 empty] | ¦ | Equilibration |  |  |  | ¦
|  |  |  | ¦ | 0.800290428 | 599.50098 | 40.1671 | 04:36 |  | ¦ | 0.80029 | 40.1671 |  |  | ¦ | [19 empty] | ¦ | 0.520486150 | 0.66370 | 24.5879 |  | ¦ |  |  |  |  | ¦ | 2.2 - 2.1 | 2.2 | 0.000359 | 0.541468 | 0.662 | 63.340 | [5 empty] | ¦ | 2.0 - 1.9 | 1.9 | 0.000029 | 0.537127 | 0.061 | 73.729 | [6 empty] | ¦ |  |  |  |  | ¦
|  |  |  | ¦ | 0.820324623 | 614.48450 | 42.7351 | 04:40 |  | ¦ | 0.82032 | 42.7351 |  |  | ¦ | [19 empty] | ¦ | 0.540111407 | 0.68117 | 25.1916 |  | ¦ |  |  |  |  | ¦ | 2.1 - 2.0 | 2.1 | 0.000352 | 0.541821 | 0.679 | 64.019 | [5 empty] | ¦ | 1.9 - 1.8 | 1.8 | 0.000004 | 0.537131 | 0.009 | 73.738 | [6 empty] | ¦ | Equilibration time (p/p° = 1.000000000): | 10 s |  |  | ¦
|  |  |  | ¦ | 0.840259191 | 629.39221 | 45.8962 | 04:44 |  | ¦ | 0.84026 | 45.8962 |  |  | ¦ | [19 empty] | ¦ | 0.560140740 | 0.69976 | 25.8338 |  | ¦ |  |  |  |  | ¦ | 2.0 - 1.9 | 2.0 | 0.000229 | 0.542050 | 0.462 | 64.482 | [5 empty] | ¦ | [12 empty] | ¦ | Minimum equilibration delay at p/p° >= 0.995: | 600 s |  |  | ¦
|  |  |  | ¦ | 0.860296525 | 644.36938 | 49.8822 | 04:49 |  | ¦ | 0.8603 | 49.8822 |  |  | ¦ | [19 empty] | ¦ | 0.580129184 | 0.71919 | 26.5083 |  | ¦ |  |  |  |  | ¦ | 1.9 - 1.8 | 1.9 | 0.000194 | 0.542244 | 0.412 | 64.893 | [5 empty] | ¦ | [12 empty] | ¦ |  |  |  |  | ¦
|  |  |  | ¦ | 0.879951352 | 659.05859 | 55.1895 | 04:54 |  | ¦ | 0.87995 | 55.1895 |  |  | ¦ | [19 empty] | ¦ | 0.600133392 | 0.73960 | 27.2431 |  | ¦ |  |  |  |  | ¦ | 1.8 - 1.7 | 1.8 | 0.000043 | 0.542287 | 0.096 | 64.989 | [18 empty] | ¦ |  |  |  |  | ¦
|  |  |  | ¦ | 0.899939854 | 673.98962 | 62.7573 | 05:00 |  | ¦ | 0.89994 | 62.7573 |  |  | ¦ | [19 empty] | ¦ | 0.620171610 | 0.76113 | 28.0361 |  | ¦ |  |  |  |  | ¦ | [24 empty] | ¦ | Sample Backfill |  |  |  | ¦
|  |  |  | ¦ | 0.919315950 | 688.45349 | 73.9200 | 05:07 |  | ¦ | 0.91932 | 73.92 |  |  | ¦ | [19 empty] | ¦ | 0.640182052 | 0.78385 | 28.8925 |  | ¦ |  |  |  |  | ¦ | [24 empty] | ¦ |  |  |  |  | ¦
|  |  |  | ¦ | 0.942850687 | 705.96692 | 99.5003 | 05:23 |  | ¦ | 0.94285 | 99.5003 |  |  | ¦ | [19 empty] | ¦ | 0.660219905 | 0.80795 | 29.8171 |  | ¦ | [29 empty] | ¦ | Backfill at start of analysis: | Yes |  |  | ¦
|  |  |  | ¦ | 0.961235568 | 719.56982 | 145.6987 | 05:46 |  | ¦ | 0.96124 | 145.6987 |  |  | ¦ | [19 empty] | ¦ | 0.680204269 | 0.83353 | 30.8276 |  | ¦ | [29 empty] | ¦ | Backfill at end of analysis: | Yes |  |  | ¦
|  |  |  | ¦ |  |  |  | 05:58 | 748.50000 | ¦ | 0.97849 | 262.1095 |  |  | ¦ | [19 empty] | ¦ | 0.700237120 | 0.86091 | 31.9531 |  | ¦ | [29 empty] | ¦ | Backfill gas: | N2 |  |  | ¦
|  |  |  | ¦ | 0.978494219 | 732.13599 | 262.1095 | 06:42 |  | ¦ | 0.98354 | 311.9179 |  |  | ¦ | [19 empty] | ¦ | 0.720280441 | 0.89030 | 33.1922 |  | ¦ | [29 empty] | ¦ |  |  |  |  | ¦
|  |  |  | ¦ | 0.983535114 | 735.71259 | 311.9180 | 07:14 |  | ¦ | 0.98861 | 338.628 |  |  | ¦ | [19 empty] | ¦ | 0.740212516 | 0.92180 | 34.5893 |  | ¦ | [29 empty] | ¦ |  |  |  |  | ¦
|  |  |  | ¦ | 0.988607953 | 739.40302 | 338.6280 | 07:31 |  | ¦ | 0.99572 | 349.8808 |  |  | ¦ | [19 empty] | ¦ | 0.760327613 | 0.95623 | 36.1867 |  | ¦ | [29 empty] | ¦ | Adsorptive Properties |  |  |  | ¦
|  |  |  | ¦ | 0.995719841 | 744.64191 | 349.8809 | 07:44 |  | ¦ |  |  |  |  | ¦ | [19 empty] | ¦ | 0.780300927 | 0.99350 | 38.0130 |  | ¦ | [29 empty] | ¦ |  |  |  |  | ¦
|  |  |  | ¦ | 0.986931076 | 738.03870 | 346.9742 | 07:49 |  | ¦ | [24 empty] | ¦ | 0.800290428 | 1.03439 | 40.1671 |  | ¦ | [29 empty] | ¦ | Adsorptive: | Nitrogen @ 77.35 K |  |  | ¦
|  |  |  | ¦ | 0.981183405 | 733.71619 | 344.6941 | 07:53 |  | ¦ | [24 empty] | ¦ | 0.820324623 | 1.07967 | 42.7351 |  | ¦ | [29 empty] | ¦ | Maximum manifold pressure: | 925.00 mmHg |  |  | ¦
|  |  |  | ¦ | 0.975982896 | 729.79706 | 342.6023 | 07:58 |  | ¦ | [24 empty] | ¦ | 0.840259191 | 1.12987 | 45.8962 |  | ¦ | [29 empty] | ¦ | Non-ideality factor: | 0.0000620 |  |  | ¦
|  |  |  | ¦ |  |  |  | 08:00 | 747.74359 | ¦ | [24 empty] | ¦ | 0.860296525 | 1.18665 | 49.8822 |  | ¦ | [29 empty] | ¦ | Density conversion factor: | 0.0015468 |  |  | ¦
|  |  |  | ¦ | 0.962591725 | 719.60461 | 311.3864 | 08:22 |  | ¦ | [24 empty] | ¦ | 0.879951352 | 1.24996 | 55.1895 |  | ¦ | [29 empty] | ¦ | Therm. tran. hard-sphere diameter: | 0.386 nm |  |  | ¦
|  |  |  | ¦ | 0.942497065 | 704.26251 | 146.9766 | 09:05 |  | ¦ | [24 empty] | ¦ | 0.899939854 | 1.32417 | 62.7573 |  | ¦ | [29 empty] | ¦ | Molecular cross-sectional area: | 0.162 nm² |  |  | ¦
|  |  |  | ¦ | 0.914397973 | 683.12164 | 87.3990 | 09:25 |  | ¦ | [24 empty] | ¦ | 0.919315950 | 1.40833 | 73.9200 |  | ¦ | [29 empty] | ¦ |  |  |  |  | ¦
|  |  |  | ¦ | 0.900198487 | 672.43542 | 73.6785 | 09:36 |  | ¦ | [24 empty] | ¦ | 0.942850687 | 1.53265 | 99.5003 |  | ¦ | [29 empty] | ¦ |  |  |  |  | ¦
|  |  |  | ¦ | 0.878970501 | 656.50903 | 60.9992 | 09:46 |  | ¦ | [24 empty] | ¦ | 0.961235568 | 1.65349 | 145.6987 |  | ¦ | [29 empty] | ¦ | Inside diameter of sample tube: | 9.53 mm |  |  | ¦
|  |  |  | ¦ | 0.857228978 | 640.21600 | 52.9312 | 09:54 |  | ¦ | [24 empty] | ¦ | 0.978494219 | 1.79455 | 262.1095 |  | ¦ | [29 empty] | ¦ |  |  |  |  | ¦
|  |  |  | ¦ | 0.836197276 | 624.46240 | 47.5279 | 10:01 |  | ¦ | [24 empty] | ¦ | 0.983535114 | 1.84250 | 311.9179 |  | ¦ | [29 empty] | ¦ |  |  |  |  | ¦
|  |  |  | ¦ |  |  |  | 10:03 | 746.77258 | ¦ | [24 empty] | ¦ | 0.988607953 | 1.89457 | 338.6280 |  | ¦
|  |  |  | ¦ | 0.822670832 | 614.34802 | 44.8315 | 10:07 |  | ¦ | [24 empty] | ¦ | 0.995719841 | 1.97509 | 349.8808 |  | ¦
|  |  |  | ¦ | 0.800467621 | 597.76727 | 41.3033 | 10:12 |  | ¦ | [24 empty] | ¦ |  |  |  |  | ¦
|  |  |  | ¦ | 0.780311794 | 582.71545 | 38.7611 | 10:16 |  | ¦ | [24 empty] | ¦ |  |  |  |  | ¦
|  |  |  | ¦ | 0.760373865 | 567.82635 | 36.6350 | 10:19 |  | ¦ | [24 empty] | ¦ |  |  |  |  | ¦
|  |  |  | ¦ | 0.740114647 | 552.69733 | 34.8271 | 10:23 |  | ¦
|  |  |  | ¦ | 0.720210718 | 537.83362 | 33.2768 | 10:26 |  | ¦
|  |  |  | ¦ | 0.700134008 | 522.84088 | 31.8980 | 10:29 |  | ¦
|  |  |  | ¦ | 0.680108094 | 507.88608 | 30.6738 | 10:32 |  | ¦
|  |  |  | ¦ | 0.660102204 | 492.94623 | 29.5903 | 10:35 |  | ¦
|  |  |  | ¦ | 0.640122019 | 478.02557 | 28.6095 | 10:38 |  | ¦
|  |  |  | ¦ | 0.620086134 | 463.06332 | 27.7193 | 10:41 |  | ¦
|  |  |  | ¦ | 0.600110403 | 448.14600 | 26.9059 | 10:44 |  | ¦
|  |  |  | ¦ | 0.580107252 | 433.20819 | 26.1373 | 10:47 |  | ¦
|  |  |  | ¦ | 0.560063071 | 418.23975 | 25.4278 | 10:50 |  | ¦
|  |  |  | ¦ | 0.540126163 | 403.35141 | 24.7509 | 10:52 |  | ¦
|  |  |  | ¦ | 0.520073032 | 388.37628 | 24.1112 | 10:55 |  | ¦
|  |  |  | ¦ | 0.500113362 | 373.47095 | 23.5025 | 10:58 |  | ¦
|  |  |  | ¦ | 0.480112908 | 358.53516 | 22.9028 | 11:01 |  | ¦
|  |  |  | ¦ | 0.460133377 | 343.61499 | 22.3333 | 11:03 |  | ¦
|  |  |  | ¦ | 0.440163245 | 328.70184 | 21.7801 | 11:06 |  | ¦
|  |  |  | ¦ | 0.420231282 | 313.81720 | 21.2084 | 11:09 |  | ¦
|  |  |  | ¦ | 0.400262049 | 298.90472 | 20.6615 | 11:11 |  | ¦
|  |  |  | ¦ | 0.380322199 | 284.01419 | 20.1246 | 11:14 |  | ¦
|  |  |  | ¦ | 0.360350473 | 269.09985 | 19.5806 | 11:17 |  | ¦
|  |  |  | ¦ | 0.340407823 | 254.20723 | 19.0322 | 11:19 |  | ¦
|  |  |  | ¦ | 0.320423879 | 239.28377 | 18.5063 | 11:22 |  | ¦
|  |  |  | ¦ | 0.300434315 | 224.35611 | 17.9709 | 11:24 |  | ¦
|  |  |  | ¦ | 0.280494077 | 209.46529 | 17.4474 | 11:27 |  | ¦
|  |  |  | ¦ | 0.260555207 | 194.57549 | 16.9269 | 11:30 |  | ¦
|  |  |  | ¦ | 0.240599726 | 179.67328 | 16.4106 | 11:32 |  | ¦
|  |  |  | ¦ | 0.220635438 | 164.76450 | 15.9021 | 11:35 |  | ¦
|  |  |  | ¦ | 0.200673643 | 149.85757 | 15.4119 | 11:37 |  | ¦
|  |  |  | ¦ | 0.180717896 | 134.95517 | 14.9195 | 11:40 |  | ¦
|  |  |  | ¦ | 0.140831810 | 105.16933 | 13.9425 | 11:42 |  | ¦
|  |  |  | ¦ | [5 empty] | ¦
|  |  |  | ¦ | [5 empty] | ¦