## SSOL0003
|  |  |  | ¦ | [5 empty] | ¦ |  |  |  |  | ¦ |  |  |  |  | ¦ |  |  |  |  | ¦ |  |  |  |  | ¦ |  |  |  |  | ¦ |  |  |  |  | ¦ |  |  |  |  | ¦ | [6 empty] | ¦ |  |  |  |  | ¦ | [6 empty] | ¦ |  |  |  |  | ¦ |  |  |  |  | ¦
ASAP 2020 V3.00 G | Unit 1 | Serial #: 435 | Page 1 | ¦ | ASAP 2020 V3.00 G | Unit 1 | Serial #: 435 | Page 1 |  | ¦ | ASAP 2020 V3.00 G | Unit 1 | Serial #: 435 | Page 1 | ¦ | ASAP 2020 V3.00 G | Unit 1 | Serial #: 435 | Page 1 | ¦ | ASAP 2020 V3.00 G | Unit 1 | Serial #: 435 | Page 1 | ¦ | ASAP 2020 V3.00 G | Unit 1 | Serial #: 435 | Page 1 | ¦ | ASAP 2020 V3.00 G | Unit 1 | Serial #: 435 | Page 1 | ¦ | ASAP 2020 V3.00 G | Unit 1 | Serial #: 435 | Page 1 | ¦ | ASAP 2020 V3.00 G | Unit 1 | Serial #: 435 | Page 1 | ¦ | ASAP 2020 V3.00 G | Unit 1 | Serial #: 435 | Page 1 |  |  | ¦ | ASAP 2020 V3.00 G | Unit 1 | Serial #: 435 | Page 1 | ¦ | ASAP 2020 V3.00 G | Unit 1 | Serial #: 435 | Page 1 |  |  | ¦ | ASAP 2020 V3.00 G | Unit 1 | Serial #: 435 | Page 1 | ¦ | ASAP 2020 V3.00 G | Unit 1 | Serial #: 435 | Page 1 | ¦ | ASAP 2020 V3.00 G | Unit 1 | Serial #: 435 | Page 1
|  |  |  | ¦ | [5 empty] | ¦ |  |  |  |  | ¦ |  |  |  |  | ¦ |  |  |  |  | ¦ |  |  |  |  | ¦ |  |  |  |  | ¦ |  |  |  |  | ¦ |  |  |  |  | ¦ | [6 empty] | ¦ |  |  |  |  | ¦ | [6 empty] | ¦ |  |  |  |  | ¦ |  |  |  |  | ¦
|  |  |  | ¦ | [5 empty] | ¦ |  |  |  |  | ¦ |  |  |  |  | ¦ |  |  |  |  | ¦ |  |  |  |  | ¦ |  |  |  |  | ¦ |  |  |  |  | ¦ |  |  |  |  | ¦ | [6 empty] | ¦ |  |  |  |  | ¦ | [6 empty] | ¦ |  |  |  |  | ¦ |  |  |  |  | ¦
Sample: | SSOL0003 SASOL 1.0/100 900C 24h lab st.sol. 18/19 |  |  | ¦ | Sample: | SSOL0003 SASOL 1.0/100 900C 24h lab st.sol. 18/19 |  |  |  | ¦ | Sample: | SSOL0003 SASOL 1.0/100 900C 24h lab st.sol. 18/19 |  |  | ¦ | Sample: | SSOL0003 SASOL 1.0/100 900C 24h lab st.sol. 18/19 |  |  | ¦ | Sample: | SSOL0003 SASOL 1.0/100 900C 24h lab st.sol. 18/19 |  |  | ¦ | Sample: | SSOL0003 SASOL 1.0/100 900C 24h lab st.sol. 18/19 |  |  | ¦ | Sample: | SSOL0003 SASOL 1.0/100 900C 24h lab st.sol. 18/19 |  |  | ¦ | Sample: | SSOL0003 SASOL 1.0/100 900C 24h lab st.sol. 18/19 |  |  | ¦ | Sample: | SSOL0003 SASOL 1.0/100 900C 24h lab st.sol. 18/19 |  |  | ¦ | Sample: | SSOL0003 SASOL 1.0/100 900C 24h lab st.sol. 18/19 |  |  |  |  | ¦ | Sample: | SSOL0003 SASOL 1.0/100 900C 24h lab st.sol. 18/19 |  |  | ¦ | Sample: | SSOL0003 SASOL 1.0/100 900C 24h lab st.sol. 18/19 |  |  |  |  | ¦ | Sample: | SSOL0003 SASOL 1.0/100 900C 24h lab st.sol. 18/19 |  |  | ¦ | Sample: | SSOL0003 SASOL 1.0/100 900C 24h lab st.sol. 18/19 |  |  | ¦ | Sample: | SSOL0003 SASOL 1.0/100 900C 24h lab st.sol. 18/19
Operator: | TM |  |  | ¦ | Operator: | TM |  |  |  | ¦ | Operator: | TM |  |  | ¦ | Operator: | TM |  |  | ¦ | Operator: | TM |  |  | ¦ | Operator: | TM |  |  | ¦ | Operator: | TM |  |  | ¦ | Operator: | TM |  |  | ¦ | Operator: | TM |  |  | ¦ | Operator: | TM |  |  |  |  | ¦ | Operator: | TM |  |  | ¦ | Operator: | TM |  |  |  |  | ¦ | Operator: | TM |  |  | ¦ | Operator: | TM |  |  | ¦ | Operator: | TM
Submitter: |  |  |  | ¦ | Submitter: |  |  |  |  | ¦ | Submitter: |  |  |  | ¦ | Submitter: |  |  |  | ¦ | Submitter: |  |  |  | ¦ | Submitter: |  |  |  | ¦ | Submitter: |  |  |  | ¦ | Submitter: |  |  |  | ¦ | Submitter: |  |  |  | ¦ | Submitter: | [5 empty] | ¦ | Submitter: |  |  |  | ¦ | Submitter: | [5 empty] | ¦ | Submitter: |  |  |  | ¦ | Submitter: |  |  |  | ¦ | Submitter:
File: | C:\2020\DATA\SSOL0003.SMP |  |  | ¦ | File: | C:\2020\DATA\SSOL0003.SMP |  |  |  | ¦ | File: | C:\2020\DATA\SSOL0003.SMP |  |  | ¦ | File: | C:\2020\DATA\SSOL0003.SMP |  |  | ¦ | File: | C:\2020\DATA\SSOL0003.SMP |  |  | ¦ | File: | C:\2020\DATA\SSOL0003.SMP |  |  | ¦ | File: | C:\2020\DATA\SSOL0003.SMP |  |  | ¦ | File: | C:\2020\DATA\SSOL0003.SMP |  |  | ¦ | File: | C:\2020\DATA\SSOL0003.SMP |  |  | ¦ | File: | C:\2020\DATA\SSOL0003.SMP |  |  |  |  | ¦ | File: | C:\2020\DATA\SSOL0003.SMP |  |  | ¦ | File: | C:\2020\DATA\SSOL0003.SMP |  |  |  |  | ¦ | File: | C:\2020\DATA\SSOL0003.SMP |  |  | ¦ | File: | C:\2020\DATA\SSOL0003.SMP |  |  | ¦ | File: | C:\2020\DATA\SSOL0003.SMP
|  |  |  | ¦ | [5 empty] | ¦ |  |  |  |  | ¦ |  |  |  |  | ¦ |  |  |  |  | ¦ |  |  |  |  | ¦ |  |  |  |  | ¦ |  |  |  |  | ¦ |  |  |  |  | ¦ | [6 empty] | ¦ |  |  |  |  | ¦ | [6 empty] | ¦ |  |  |  |  | ¦ |  |  |  |  | ¦
|  |  |  | ¦ | [5 empty] | ¦ |  |  |  |  | ¦ |  |  |  |  | ¦ |  |  |  |  | ¦ |  |  |  |  | ¦ |  |  |  |  | ¦ |  |  |  |  | ¦ |  |  |  |  | ¦ | [6 empty] | ¦ |  |  |  |  | ¦ | [6 empty] | ¦ |  |  |  |  | ¦ |  |  |  |  | ¦
Started: | 24/12/2018 3.38.51 | Analysis Adsorptive: | N2 | ¦ | Started: | 24/12/2018 3.38.51 | Analysis Adsorptive: | N2 |  | ¦ | Started: | 24/12/2018 3.38.51 | Analysis Adsorptive: | N2 | ¦ | Started: | 24/12/2018 3.38.51 | Analysis Adsorptive: | N2 | ¦ | Started: | 24/12/2018 3.38.51 | Analysis Adsorptive: | N2 | ¦ | Started: | 24/12/2018 3.38.51 | Analysis Adsorptive: | N2 | ¦ | Started: | 24/12/2018 3.38.51 | Analysis Adsorptive: | N2 | ¦ | Started: | 24/12/2018 3.38.51 | Analysis Adsorptive: | N2 | ¦ | Started: | 24/12/2018 3.38.51 | Analysis Adsorptive: | N2 | ¦ | Started: | 24/12/2018 3.38.51 | Analysis Adsorptive: | N2 |  |  | ¦ | Started: | 24/12/2018 3.38.51 | Analysis Adsorptive: | N2 | ¦ | Started: | 24/12/2018 3.38.51 | Analysis Adsorptive: | N2 |  |  | ¦ | Started: | 24/12/2018 3.38.51 | Analysis Adsorptive: | N2 | ¦ | Started: | 24/12/2018 3.38.51 | Analysis Adsorptive: | N2 | ¦ | Started: | 24/12/2018 3.38.51 | Analysis Adsorptive: | N2
Completed: | 24/12/2018 22.01.44 | Analysis Bath Temp.: | 77.284 K | ¦ | Completed: | 24/12/2018 22.01.44 | Analysis Bath Temp.: | 77.284 K |  | ¦ | Completed: | 24/12/2018 22.01.44 | Analysis Bath Temp.: | 77.284 K | ¦ | Completed: | 24/12/2018 22.01.44 | Analysis Bath Temp.: | 77.284 K | ¦ | Completed: | 24/12/2018 22.01.44 | Analysis Bath Temp.: | 77.284 K | ¦ | Completed: | 24/12/2018 22.01.44 | Analysis Bath Temp.: | 77.284 K | ¦ | Completed: | 24/12/2018 22.01.44 | Analysis Bath Temp.: | 77.284 K | ¦ | Completed: | 24/12/2018 22.01.44 | Analysis Bath Temp.: | 77.284 K | ¦ | Completed: | 24/12/2018 22.01.44 | Analysis Bath Temp.: | 77.284 K | ¦ | Completed: | 24/12/2018 22.01.44 | Analysis Bath Temp.: | 77.284 K |  |  | ¦ | Completed: | 24/12/2018 22.01.44 | Analysis Bath Temp.: | 77.284 K | ¦ | Completed: | 24/12/2018 22.01.44 | Analysis Bath Temp.: | 77.284 K |  |  | ¦ | Completed: | 24/12/2018 22.01.44 | Analysis Bath Temp.: | 77.284 K | ¦ | Completed: | 24/12/2018 22.01.44 | Analysis Bath Temp.: | 77.284 K | ¦ | Completed: | 24/12/2018 22.01.44 | Analysis Bath Temp.: | 77.284 K
Report Time: | 11/01/2019 23.47.08 | Thermal Correction: | No | ¦ | Report Time: | 11/01/2019 23.47.08 | Thermal Correction: | No |  | ¦ | Report Time: | 11/01/2019 23.47.08 | Thermal Correction: | No | ¦ | Report Time: | 11/01/2019 23.47.08 | Thermal Correction: | No | ¦ | Report Time: | 11/01/2019 23.47.08 | Thermal Correction: | No | ¦ | Report Time: | 11/01/2019 23.47.08 | Thermal Correction: | No | ¦ | Report Time: | 11/01/2019 23.47.08 | Thermal Correction: | No | ¦ | Report Time: | 11/01/2019 23.47.08 | Thermal Correction: | No | ¦ | Report Time: | 11/01/2019 23.47.08 | Thermal Correction: | No | ¦ | Report Time: | 11/01/2019 23.47.08 | Thermal Correction: | No |  |  | ¦ | Report Time: | 11/01/2019 23.47.08 | Thermal Correction: | No | ¦ | Report Time: | 11/01/2019 23.47.08 | Thermal Correction: | No |  |  | ¦ | Report Time: | 11/01/2019 23.47.08 | Thermal Correction: | No | ¦ | Report Time: | 11/01/2019 23.47.08 | Thermal Correction: | No | ¦ | Report Time: | 11/01/2019 23.47.08 | Thermal Correction: | No
Sample Mass: | 0.6187 g | Warm Free Space: | 16.1553 cm³ Measured | ¦ | Sample Mass: | 0.6187 g | Warm Free Space: | 16.1553 cm³ Measured |  | ¦ | Sample Mass: | 0.6187 g | Warm Free Space: | 16.1553 cm³ Measured | ¦ | Sample Mass: | 0.6187 g | Warm Free Space: | 16.1553 cm³ Measured | ¦ | Sample Mass: | 0.6187 g | Warm Free Space: | 16.1553 cm³ Measured | ¦ | Sample Mass: | 0.6187 g | Warm Free Space: | 16.1553 cm³ Measured | ¦ | Sample Mass: | 0.6187 g | Warm Free Space: | 16.1553 cm³ Measured | ¦ | Sample Mass: | 0.6187 g | Warm Free Space: | 16.1553 cm³ Measured | ¦ | Sample Mass: | 0.6187 g | Warm Free Space: | 16.1553 cm³ Measured | ¦ | Sample Mass: | 0.6187 g | Warm Free Space: | 16.1553 cm³ Measured |  |  | ¦ | Sample Mass: | 0.6187 g | Warm Free Space: | 16.1553 cm³ Measured | ¦ | Sample Mass: | 0.6187 g | Warm Free Space: | 16.1553 cm³ Measured |  |  | ¦ | Sample Mass: | 0.6187 g | Warm Free Space: | 16.1553 cm³ Measured | ¦ | Sample Mass: | 0.6187 g | Warm Free Space: | 16.1553 cm³ Measured | ¦ | Sample Mass: | 0.6187 g | Warm Free Space: | 16.1553 cm³ Measured
Cold Free Space: | 48.0596 cm³ | Equilibration Interval: | 10 s | ¦ | Cold Free Space: | 48.0596 cm³ | Equilibration Interval: | 10 s |  | ¦ | Cold Free Space: | 48.0596 cm³ | Equilibration Interval: | 10 s | ¦ | Cold Free Space: | 48.0596 cm³ | Equilibration Interval: | 10 s | ¦ | Cold Free Space: | 48.0596 cm³ | Equilibration Interval: | 10 s | ¦ | Cold Free Space: | 48.0596 cm³ | Equilibration Interval: | 10 s | ¦ | Cold Free Space: | 48.0596 cm³ | Equilibration Interval: | 10 s | ¦ | Cold Free Space: | 48.0596 cm³ | Equilibration Interval: | 10 s | ¦ | Cold Free Space: | 48.0596 cm³ | Equilibration Interval: | 10 s | ¦ | Cold Free Space: | 48.0596 cm³ | Equilibration Interval: | 10 s |  |  | ¦ | Cold Free Space: | 48.0596 cm³ | Equilibration Interval: | 10 s | ¦ | Cold Free Space: | 48.0596 cm³ | Equilibration Interval: | 10 s |  |  | ¦ | Cold Free Space: | 48.0596 cm³ | Equilibration Interval: | 10 s | ¦ | Cold Free Space: | 48.0596 cm³ | Equilibration Interval: | 10 s | ¦ | Cold Free Space: | 48.0596 cm³ | Equilibration Interval: | 10 s
Low Pressure Dose: | None | Automatic Degas: | Yes | ¦ | Low Pressure Dose: | None | Automatic Degas: | Yes |  | ¦ | Low Pressure Dose: | None | Automatic Degas: | Yes | ¦ | Low Pressure Dose: | None | Automatic Degas: | Yes | ¦ | Low Pressure Dose: | None | Automatic Degas: | Yes | ¦ | Low Pressure Dose: | None | Automatic Degas: | Yes | ¦ | Low Pressure Dose: | None | Automatic Degas: | Yes | ¦ | Low Pressure Dose: | None | Automatic Degas: | Yes | ¦ | Low Pressure Dose: | None | Automatic Degas: | Yes | ¦ | Low Pressure Dose: | None | Automatic Degas: | Yes |  |  | ¦ | Low Pressure Dose: | None | Automatic Degas: | Yes | ¦ | Low Pressure Dose: | None | Automatic Degas: | Yes |  |  | ¦ | Low Pressure Dose: | None | Automatic Degas: | Yes | ¦ | Low Pressure Dose: | None | Automatic Degas: | Yes | ¦ | Low Pressure Dose: | None | Automatic Degas: | Yes
|  |  |  | ¦ | [5 empty] | ¦ |  |  |  |  | ¦ |  |  |  |  | ¦ |  |  |  |  | ¦ |  |  |  |  | ¦ |  |  |  |  | ¦ |  |  |  |  | ¦ |  |  |  |  | ¦ | [6 empty] | ¦ |  |  |  |  | ¦ | [6 empty] | ¦ |  |  |  |  | ¦ |  |  |  |  | ¦
|  |  |  | ¦ | [5 empty] | ¦ |  |  |  |  | ¦ |  |  |  |  | ¦ |  |  |  |  | ¦ |  |  |  |  | ¦ |  |  |  |  | ¦ |  |  |  |  | ¦ |  |  |  |  | ¦ | [6 empty] | ¦ |  |  |  |  | ¦ | [6 empty] | ¦ |  |  |  |  | ¦ |  |  |  |  | ¦
Comments: SSOL0003 SASOL 1.0/100 900C 24h lab st.sol. 18/19 |  |  |  | ¦ | Comments: SSOL0003 SASOL 1.0/100 900C 24h lab st.sol. 18/19 |  |  |  |  | ¦ | Comments: SSOL0003 SASOL 1.0/100 900C 24h lab st.sol. 18/19 |  |  |  | ¦ | Comments: SSOL0003 SASOL 1.0/100 900C 24h lab st.sol. 18/19 |  |  |  | ¦ | Comments: SSOL0003 SASOL 1.0/100 900C 24h lab st.sol. 18/19 |  |  |  | ¦ | Comments: SSOL0003 SASOL 1.0/100 900C 24h lab st.sol. 18/19 |  |  |  | ¦ | Comments: SSOL0003 SASOL 1.0/100 900C 24h lab st.sol. 18/19 |  |  |  | ¦ | Comments: SSOL0003 SASOL 1.0/100 900C 24h lab st.sol. 18/19 |  |  |  | ¦ | Comments: SSOL0003 SASOL 1.0/100 900C 24h lab st.sol. 18/19 |  |  |  | ¦ | Comments: SSOL0003 SASOL 1.0/100 900C 24h lab st.sol. 18/19 | [5 empty] | ¦ | Comments: SSOL0003 SASOL 1.0/100 900C 24h lab st.sol. 18/19 |  |  |  | ¦ | Comments: SSOL0003 SASOL 1.0/100 900C 24h lab st.sol. 18/19 | [5 empty] | ¦ | Comments: SSOL0003 SASOL 1.0/100 900C 24h lab st.sol. 18/19 |  |  |  | ¦ | Comments: SSOL0003 SASOL 1.0/100 900C 24h lab st.sol. 18/19 |  |  |  | ¦ | Comments: SSOL0003 SASOL 1.0/100 900C 24h lab st.sol. 18/19
|  |  |  | ¦ | [5 empty] | ¦ |  |  |  |  | ¦ |  |  |  |  | ¦ |  |  |  |  | ¦ |  |  |  |  | ¦ |  |  |  |  | ¦ |  |  |  |  | ¦ |  |  |  |  | ¦ | [6 empty] | ¦ |  |  |  |  | ¦ | [6 empty] | ¦ |  |  |  |  | ¦ |  |  |  |  | ¦
|  |  |  | ¦ | [5 empty] | ¦ |  |  |  |  | ¦ |  |  |  |  | ¦ |  |  |  |  | ¦ |  |  |  |  | ¦ |  |  |  |  | ¦ |  |  |  |  | ¦ |  |  |  |  | ¦ | [6 empty] | ¦ |  |  |  |  | ¦ | [6 empty] | ¦ |  |  |  |  | ¦ |  |  |  |  | ¦
|  |  |  | ¦ | [5 empty] | ¦ |  |  |  |  | ¦ |  |  |  |  | ¦ |  |  |  |  | ¦ |  |  |  |  | ¦ |  |  |  |  | ¦ |  |  |  |  | ¦ |  |  |  |  | ¦ | [6 empty] | ¦ |  |  |  |  | ¦ | [6 empty] | ¦ |  |  |  |  | ¦ |  |  |  |  | ¦
|  |  |  | ¦ | [5 empty] | ¦ |  |  |  |  | ¦ |  |  |  |  | ¦ |  |  |  |  | ¦ |  |  |  |  | ¦ |  |  |  |  | ¦ |  |  |  |  | ¦ |  |  |  |  | ¦ | [6 empty] | ¦ |  |  |  |  | ¦ | [6 empty] | ¦ |  |  |  |  | ¦ |  |  |  |  | ¦
Summary Report |  |  |  | ¦ | Isotherm Tabular Report |  |  |  |  | ¦ | Isotherm Linear Plot |  |  |  | ¦ | BET Surface Area Report |  |  |  | ¦ | BET Surface Area Plot |  |  |  | ¦ | Langmuir Surface Area Report |  |  |  | ¦ | Langmuir Surface Area Plot |  |  |  | ¦ | t-Plot Report |  |  |  | ¦ | t-Plot |  |  |  | ¦ | BJH Adsorption Pore Distribution Report | [5 empty] | ¦ | BJH Adsorption dV/dlog(D) Pore Volume |  |  |  | ¦ | BJH Desorption Pore Distribution Report | [5 empty] | ¦ | BJH Desorption dV/dlog(D) Pore Volume |  |  |  | ¦ | Options Report |  |  |  | ¦ | Sample Log Report
|  |  |  | ¦ | [5 empty] | ¦ |  |  |  |  | ¦ |  |  |  |  | ¦ |  |  |  |  | ¦ |  |  |  |  | ¦ |  |  |  |  | ¦ |  |  |  |  | ¦ | Harkins and Jura |  |  |  | ¦ | [6 empty] | ¦ | Faas Correction |  |  |  | ¦ | [6 empty] | ¦ | Faas Correction |  |  |  | ¦ |  |  |  |  | ¦
|  |  |  | ¦ | [5 empty] | ¦ |  |  |  |  | ¦ | BET Surface Area: | 96.3724 ± 1.0467 m²/g |  |  | ¦ |  |  |  |  | ¦ | Langmuir Surface Area: | 190.3709 ± 5.4006 m²/g |  |  | ¦ |  |  |  |  | ¦ | Micropore Volume: | 0.004561 cm³/g |  |  | ¦ |  |  |  |  | ¦ | Faas Correction | [5 empty] | ¦ |  |  |  |  | ¦ | Faas Correction | [5 empty] | ¦ |  |  |  |  | ¦ |  |  |  |  | ¦
|  |  |  | ¦ |  |  |  | 01:58 | 752.02771 | ¦ | SSOL0003 SASOL 1.0/100 900C 24h lab st.sol. 18/19 - Adsorption |  | SSOL0003 SASOL 1.0/100 900C 24h lab st.sol. 18/19 - Desorption |  | ¦ | Slope: | 0.045446 ± 0.000474 g/cm³ STP |  |  | ¦ | SSOL0003 SASOL 1.0/100 900C 24h lab st.sol. 18/19 |  |  |  | ¦ | Slope: | 0.022867 ± 0.000649 g/cm³ STP |  |  | ¦ | SSOL0003 SASOL 1.0/100 900C 24h lab st.sol. 18/19 |  |  |  | ¦ | Micropore Area: | 5.2609 m²/g |  |  | ¦ | SSOL0003 SASOL 1.0/100 900C 24h lab st.sol. 18/19 |  |  |  | ¦ | t = 3.54 [ -5 / ln(p/p°) ] ^ 0.333 | [5 empty] | ¦ | SSOL0003 SASOL 1.0/100 900C 24h lab st.sol. 18/19 |  |  |  | ¦ | t = 3.54 [ -5 / ln(p/p°) ] ^ 0.333 | [5 empty] | ¦ | SSOL0003 SASOL 1.0/100 900C 24h lab st.sol. 18/19 |  |  |  | ¦ |  |  |  |  | ¦ | 23/12/2018 | 3.00.23 | Degas operation started on Unit 1 - S/N: 435, port 1.
Surface Area |  |  |  | ¦ | 0.001961173 | 1.47638 | 12.4215 | 04:26 |  | ¦ | Relative Pressure (p/p°) | Quantity Adsorbed (cm³/g STP) | Relative Pressure (p/p°) | Quantity Adsorbed (cm³/g STP) | ¦ | Y-Intercept: | -0.000275 ± 0.000127 g/cm³ STP |  |  | ¦ | Relative Pressure (p/p°) | 1/[Q(p°/p - 1)] |  |  | ¦ | Y-Intercept: | 1.663645 ± 0.130586 mmHg·g/cm³ STP |  |  | ¦ | Pressure (mmHg) | p/Q (mmHg·g/cm³ STP) |  |  | ¦ | External Surface Area: | 91.1114 m²/g |  |  | ¦ | Thickness (nm) | Quantity Adsorbed (cm³/g STP) |  |  | ¦ | [6 empty] | ¦ | Pore Diameter (nm) | Pore Volume (cm³/g) |  |  | ¦ | [6 empty] | ¦ | Pore Diameter (nm) | Pore Volume (cm³/g) |  |  | ¦ | Sample Tube |  |  |  | ¦ | 23/12/2018 | 3.00.23 | Started evacuation at 1.0 mmHg/s to 500 µmHg, hold for 0 minutes.
|  |  |  | ¦ | 0.003958311 | 2.98039 | 14.3299 | 04:53 |  | ¦ | 0.0019612 | 12.4215 | 0.99511 | 226.5087 | ¦ | C: | -164.094746 |  |  | ¦ | 0.099925 | 0.0045099 |  |  | ¦ | b: | 0.013745 1/mmHg |  |  | ¦ | 75.2605 | 3.0573 |  |  | ¦ | Slope: | 58.903173 ± 0.079328 cm³/g·nm STP |  |  | ¦ | 0.35172 | 23.6396 |  |  | ¦ | [6 empty] | ¦ | 244.2543 | 0.0033443 |  |  | ¦ | [6 empty] | ¦ | 107.1626 | 0.0023572 |  |  | ¦ |  |  |  |  | ¦ | 23/12/2018 | 3.43.46 | Started temperature ramp at 5.0 °C/min to 120 °C.
Single point surface area at p/p° = 0.301951977: | 98.9093 m²/g |  |  | ¦ | 0.005919308 | 4.45737 | 15.4577 | 05:08 |  | ¦ | 0.0039583 | 14.3299 | 0.98544 | 226.0932 | ¦ | Qm: | 22.1383 cm³/g STP |  |  | ¦ | 0.11925 | 0.0053141 |  |  | ¦ | Qm: | 43.7313 cm³/g STP |  |  | ¦ | 89.8205 | 3.5252 |  |  | ¦ | Y-Intercept: | 2.948864 ± 0.033306 cm³/g STP |  |  | ¦ | 0.35991 | 24.1416 |  |  | ¦ | Diameter Range: | 1.7000 nm to 300.0000 nm |  |  |  |  | ¦ | 198.174 | 0.0063067 |  |  | ¦ | Diameter Range: | 1.7000 nm to 300.0000 nm |  |  |  |  | ¦ | 55.2391 | 0.0034066 |  |  | ¦ | Warm freespace: | 18.0000 cm³ |  |  | ¦ | 23/12/2018 | 4.00.39 | Started temperature hold at 120 °C for 720 minutes.
|  |  |  | ¦ |  |  |  | 05:10 | 753.03326 | ¦ | 0.0059193 | 15.4577 | 0.97904 | 225.8735 | ¦ | Correlation Coefficient: | 0.9992395 |  |  | ¦ | 0.13992 | 0.0061761 |  |  | ¦ | Correlation Coefficient: | 0.994414 |  |  | ¦ | 105.389 | 4.0009 |  |  | ¦ | Correlation Coefficient: | 0.999991 |  |  | ¦ | 0.36777 | 24.6164 |  |  | ¦ | Adsorbate Property Factor: | 0.95300 nm |  |  |  |  | ¦ | 147.9601 | 0.00364 |  |  | ¦ | Adsorbate Property Factor: | 0.95300 nm |  |  |  |  | ¦ | 38.0794 | 0.0047801 |  |  | ¦ | Cold freespace: | 52.0000 cm³ |  |  | ¦ | 23/12/2018 | 16.00.57 | Started cool-down wait.
BET Surface Area: | 96.3724 m²/g |  |  | ¦ | 0.008747728 | 6.58747 | 16.4811 | 05:15 |  | ¦ | 0.0087477 | 16.4811 | 0.95682 | 225.2646 | ¦ | Molecular Cross-Sectional Area: | 0.1620 nm² |  |  | ¦ | 0.16006 | 0.0070199 |  |  | ¦ | Molecular Cross-Sectional Area: | 0.1620 nm² |  |  | ¦ | 120.5604 | 4.4411 |  |  | ¦ | Surface Area Correction Factor: | 1.000 |  |  | ¦ | 0.38224 | 25.4798 |  |  | ¦ | Density Conversion Factor: | 0.0015468 |  |  |  |  | ¦ | 66.6427 | 0.0045525 |  |  | ¦ | Density Conversion Factor: | 0.0015468 |  |  |  |  | ¦ | 28.6398 | 0.0085052 |  |  | ¦ | Non-ideality factor: | 0.0000300 |  |  | ¦ | 23/12/2018 | 16.27.44 | Started backfilling.
|  |  |  | ¦ | 0.009873400 | 7.43532 | 16.8331 | 05:20 |  | ¦ | 0.0098734 | 16.8331 | 0.94056 | 224.8925 | ¦ |  |  |  |  | ¦ | 0.18024 | 0.007872 |  |  | ¦ |  |  |  |  | ¦ | 135.7626 | 4.8606 |  |  | ¦ | Density Conversion Factor: | 0.0015468 |  |  | ¦ | 0.39689 | 26.3414 |  |  | ¦ | Fraction of Pores Open at Both Ends: | 0.00 |  |  |  |  | ¦ | 39.5973 | 0.01604 |  |  | ¦ | Fraction of Pores Open at Both Ends: | 0.00 |  |  |  |  | ¦ | 22.6834 | 0.021106 |  |  | ¦ | Use Isothermal Jacket: | Yes |  |  | ¦ | 23/12/2018 | 16.27.51 | Degas operation done.
Langmuir Surface Area: | 190.3709 m²/g |  |  | ¦ | 0.022197498 | 16.71653 | 19.2238 | 05:25 |  | ¦ | 0.022197 | 19.2238 | 0.92141 | 224.3319 | ¦ |  |  |  |  | ¦ | 0.20046 | 0.0087349 |  |  | ¦ |  |  |  |  | ¦ | 150.9895 | 5.2604 |  |  | ¦ | Total Surface Area (BET): | 96.3724 m²/g |  |  | ¦ | 0.41063 | 27.1466 |  |  | ¦ | [6 empty] | ¦ | 32.0273 | 0.034928 |  |  | ¦ | [6 empty] | ¦ | 18.5923 | 0.040501 |  |  | ¦ | Use Filler Rod: | Yes |  |  | ¦ | 24/12/2018 | 3.38.51 | Analysis started.
|  |  |  | ¦ | 0.030730071 | 23.14276 | 20.2312 | 05:30 |  | ¦ | 0.03073 | 20.2312 | 0.9022 | 223.2794 | ¦ | Relative Pressure (p/p°) | Quantity Adsorbed (cm³/g STP) | 1/[Q(p°/p - 1)] |  | ¦ | 0.22075 | 0.009614 |  |  | ¦ | Pressure (mmHg) | Quantity Adsorbed (cm³/g STP) | p/Q (mmHg·g/cm³ STP) |  | ¦ | 166.2777 | 5.643 |  |  | ¦ | Thickness Range: | 0.35000 nm to 0.50000 nm |  |  | ¦ | 0.42401 | 27.9312 |  |  | ¦ | [6 empty] | ¦ | 23.4142 | 0.11412 |  |  | ¦ | [6 empty] | ¦ | 15.6406 | 0.066329 |  |  | ¦ | Vacuum seal type: | Seal Frit |  |  | ¦ | 24/12/2018 | 8.50.33 | 6535- Problem encountered evacuating to target 12.84 mmHg, last pressure = 23.0291 mmHg, elapsed time = 5:11. Operation continuing.
t-Plot Micropore Area: | 5.2609 m²/g |  |  | ¦ | 0.040592821 | 30.57090 | 21.1337 | 05:34 |  | ¦ | 0.040593 | 21.1337 | 0.88133 | 221.5343 | ¦ | 0.099924694 | 24.6164 | 0.004510 |  | ¦ | 0.24108 | 0.010508 |  |  | ¦ | 75.26054 | 24.6164 | 3.057 |  | ¦ | 181.5951 | 6.0067 |  |  | ¦ | Thickness Equation: | Harkins and Jura |  |  | ¦ | 0.43718 | 28.7028 |  |  | ¦ | Pore Diameter Range (nm) | Average Diameter (nm) | Incremental Pore Volume (cm³/g) | Cumulative Pore Volume (cm³/g) | Incremental Pore Area (m²/g) | Cumulative Pore Area (m²/g) | ¦ | 18.1991 | 1.1527 |  |  | ¦ | Pore Diameter Range (nm) | Average Diameter (nm) | Incremental Pore Volume (cm³/g) | Cumulative Pore Volume (cm³/g) | Incremental Pore Area (m²/g) | Cumulative Pore Area (m²/g) | ¦ | 13.5725 | 0.17516 |  |  | ¦ |  |  |  |  | ¦ | 24/12/2018 | 21.59.41 | Manual: Raise elevator.
|  |  |  | ¦ | 0.049494112 | 37.27504 | 21.8119 | 05:37 |  | ¦ | 0.049494 | 21.8119 | 0.8601 | 219.1471 | ¦ | 0.119254196 | 25.4798 | 0.005314 |  | ¦ | 0.26136 | 0.011415 |  |  | ¦ | 89.82054 | 25.4798 | 3.525 |  | ¦ | 196.8725 | 6.3514 |  |  | ¦ |  |  |  |  | ¦ | 0.45025 | 29.4661 |  |  | ¦ | 395.8 - 204.5 | 244.3 | 0.000959 | 0.000959 | 0.016 | 0.016 | ¦ | 15.5227 | 1.2122 |  |  | ¦ | 134.5 - 94.0 | 107.2 | 0.000367 | 0.000367 | 0.014 | 0.014 | ¦ | 12.0167 | 2.3543 |  |  | ¦ |  |  |  |  | ¦ | 24/12/2018 | 22.00.00 | Manual: Stop elevator.
t-Plot External Surface Area: | 91.1114 m²/g |  |  | ¦ | 0.059775233 | 45.01855 | 22.4944 | 05:40 |  | ¦ | 0.059775 | 22.4944 | 0.84078 | 214.3243 | ¦ | 0.139922488 | 26.3414 | 0.006176 |  | ¦ | 0.28169 | 0.012345 |  |  | ¦ | 105.38896 | 26.3414 | 4.001 |  | ¦ | 212.1861 | 6.6794 |  |  | ¦ |  |  |  |  | ¦ | 0.46328 | 30.232 |  |  | ¦ | 204.5 - 192.6 | 198.2 | 0.000165 | 0.001124 | 0.003 | 0.019 | ¦ | 13.519 | 0.80575 |  |  | ¦ | 94.0 - 46.3 | 55.2 | 0.001049 | 0.001416 | 0.076 | 0.090 | ¦ | 10.6794 | 2.4787 |  |  | ¦ | Analysis Conditions |  |  |  | ¦ | 24/12/2018 | 22.00.38 | Manual: Lower elevator.
|  |  |  | ¦ | 0.072343162 | 54.48478 | 23.2309 | 05:44 |  | ¦ | 0.072343 | 23.2309 | 0.82104 | 157.5296 | ¦ | 0.160063223 | 27.1466 | 0.007020 |  | ¦ | 0.30195 | 0.01329 |  |  | ¦ | 120.56042 | 27.1466 | 4.441 |  | ¦ | 227.4533 | 6.9879 |  |  | ¦ | t = [ 13.99 / ( 0.034 - log(p/p°) ) ] ^ 0.5 |  |  |  | ¦ | 0.47627 | 30.9968 |  |  | ¦ | 192.6 - 128.4 | 148.0 | 0.000640 | 0.001764 | 0.017 | 0.036 | ¦ | 11.9741 | 0.53216 |  |  | ¦ | 46.3 - 33.8 | 38.1 | 0.000650 | 0.002066 | 0.068 | 0.158 | ¦ | 9.6573 | 0.73969 |  |  | ¦ |  |  |  |  | ¦ | 24/12/2018 | 22.01.06 | Manual: Close valve 7.
BJH Adsorption cumulative surface area of pores |  |  |  | ¦ | 0.080004772 | 60.25585 | 23.6396 | 05:47 |  | ¦ | 0.080005 | 23.6396 | 0.7987 | 97.3407 | ¦ | 0.180244176 | 27.9312 | 0.007872 |  | ¦ | 0.32217 | 0.014257 |  |  | ¦ | 135.76257 | 27.9312 | 4.861 |  | ¦ | 242.6846 | 7.2799 |  |  | ¦ |  |  |  |  | ¦ | 0.48935 | 31.7673 |  |  | ¦ | 128.4 - 55.6 | 66.6 | 0.001655 | 0.003419 | 0.099 | 0.136 | ¦ | 10.7417 | 0.38628 |  |  | ¦ | 33.8 - 25.7 | 28.6 | 0.001011 | 0.003077 | 0.141 | 0.299 | ¦ | 8.8299 | 0.45506 |  |  | ¦ |  |  |  |  | ¦ | 24/12/2018 | 22.01.07 | Manual: Close valve 1.
between 1.7000 nm and 300.0000 nm diameter: | 114.599 m²/g |  |  | ¦ | 0.089945450 | 67.74358 | 24.1416 | 05:50 |  | ¦ | 0.089945 | 24.1416 | 0.78052 | 82.9312 | ¦ | 0.200457528 | 28.7028 | 0.008735 |  | ¦ | 0.34237 | 0.015252 |  |  | ¦ | 150.98952 | 28.7028 | 5.260 |  | ¦ | 257.9079 | 7.5556 |  |  | ¦ |  |  |  |  | ¦ |  |  |  |  | ¦ | 55.6 - 33.9 | 39.6 | 0.003447 | 0.006866 | 0.348 | 0.484 | ¦ | 9.8012 | 0.29973 |  |  | ¦ | 25.7 - 20.8 | 22.7 | 0.001968 | 0.005045 | 0.347 | 0.646 | ¦ | 8.1062 | 0.31041 |  |  | ¦ |  |  |  |  | ¦ | 24/12/2018 | 22.01.21 | Manual: Open valve 7.
|  |  |  | ¦ | 0.099924694 | 75.26054 | 24.6164 | 05:53 |  | ¦ | 0.099925 | 24.6164 | 0.76017 | 73.1092 | ¦ | 0.220750764 | 29.4661 | 0.009614 |  | ¦ | 0.35992 | 0.016137 |  |  | ¦ | 166.27774 | 29.4661 | 5.643 |  | ¦ | 271.1319 | 7.7811 |  |  | ¦ | Relative Pressure (p/p°) | Statistical Thickness (nm) | Quantity Adsorbed (cm³/g STP) |  | ¦ |  |  |  |  | ¦ | 33.9 - 30.5 | 32.0 | 0.001593 | 0.008459 | 0.199 | 0.683 | ¦ | 8.967 | 0.23814 |  |  | ¦ | 20.8 - 17.2 | 18.6 | 0.003352 | 0.008397 | 0.721 | 1.367 | ¦ | 7.4672 | 0.2113 |  |  | ¦ | Preparation |  |  |  | ¦ | 24/12/2018 | 22.01.27 | Manual: Open valve 2.
BJH Desorption cumulative surface area of pores |  |  |  | ¦ | 0.119254196 | 89.82054 | 25.4798 | 05:57 |  | ¦ | 0.11925 | 25.4798 | 0.74048 | 66.572 | ¦ | 0.241083009 | 30.2320 | 0.010508 |  | ¦ | 0.37995 | 0.017179 |  |  | ¦ | 181.59509 | 30.2320 | 6.007 |  | ¦ | 286.223 | 8.0244 |  |  | ¦ | 0.001961173 | 0.22590 | 12.4215 |  | ¦ |  |  |  |  | ¦ | 30.5 - 20.4 | 23.4 | 0.019976 | 0.028435 | 3.413 | 4.095 | ¦ | 8.2289 | 0.19034 |  |  | ¦ | 17.2 - 14.6 | 15.6 | 0.004692 | 0.013089 | 1.200 | 2.567 | ¦ | 6.9029 | 0.14913 |  |  | ¦ |  |  |  |  | ¦ | 24/12/2018 | 22.01.28 | Manual: Open valve 1.
between 1.7000 nm and 300.0000 nm diameter: | 133.4230 m²/g |  |  | ¦ | 0.139922488 | 105.38896 | 26.3414 | 06:00 |  | ¦ | 0.13992 | 26.3414 | 0.71912 | 61.5206 | ¦ | 0.261361696 | 30.9968 | 0.011415 |  | ¦ | 0.39991 | 0.018256 |  |  | ¦ | 196.87250 | 30.9968 | 6.351 |  | ¦ | 301.2632 | 8.2529 |  |  | ¦ | 0.003958311 | 0.23962 | 14.3299 |  | ¦ |  |  |  |  | ¦ | 20.4 - 16.8 | 18.2 | 0.098375 | 0.126810 | 21.622 | 25.717 | ¦ | 7.6225 | 0.15815 |  |  | ¦ | 14.6 - 12.8 | 13.6 | 0.009795 | 0.022885 | 2.887 | 5.454 | ¦ | 6.4688 | 0.11079 |  |  | ¦ | Fast evacuation: | No |  |  | ¦ | 24/12/2018 | 22.01.44 | Analysis done.
|  |  |  | ¦ | 0.160063223 | 120.56042 | 27.1466 | 06:03 |  | ¦ | 0.16006 | 27.1466 | 0.69826 | 57.785 | ¦ | 0.281687868 | 31.7673 | 0.012345 |  | ¦ |  |  |  |  | ¦ | 212.18607 | 31.7673 | 6.679 |  | ¦ |  |  |  |  | ¦ | 0.005919308 | 0.24871 | 15.4577 |  | ¦ |  |  |  |  | ¦ | 16.8 - 14.6 | 15.5 | 0.072403 | 0.199213 | 18.657 | 44.375 | ¦ | 7.0909 | 0.13176 |  |  | ¦ | 12.8 - 11.4 | 12.0 | 0.119648 | 0.142533 | 39.827 | 45.281 | ¦ | 6.0704 | 0.084328 |  |  | ¦ | Unrestricted evacuation from: | 0.5 mmHg |  |  | ¦ | 24/12/2018 | 22.01.44 | Analysis done.
|  |  |  | ¦ | 0.180244176 | 135.76257 | 27.9312 | 06:06 |  | ¦ | 0.18024 | 27.9312 | 0.68183 | 55.4004 | ¦ | 0.301951977 | 32.5494 | 0.013290 |  | ¦ |  |  |  |  | ¦ | 227.45328 | 32.5494 | 6.988 |  | ¦ |  |  |  |  | ¦ | 0.008747728 | 0.25859 | 16.4811 |  | ¦ |  |  |  |  | ¦ | 14.6 - 12.7 | 13.5 | 0.048473 | 0.247686 | 14.342 | 58.717 | ¦ | 6.6212 | 0.11346 |  |  | ¦ | 11.4 - 10.1 | 10.7 | 0.127645 | 0.270178 | 47.810 | 93.091 | ¦ | 5.6819 | 0.064766 |  |  | ¦ | Vacuum setpoint: | 10 µmHg |  |  | ¦
|  |  |  | ¦ | 0.200457528 | 150.98952 | 28.7028 | 06:09 |  | ¦ | 0.20046 | 28.7028 | 0.66069 | 52.8244 | ¦ | 0.322166594 | 33.3362 | 0.014257 |  | ¦ |  |  |  |  | ¦ | 242.68465 | 33.3362 | 7.280 |  | ¦ |  |  |  |  | ¦ | 0.009873400 | 0.26190 | 16.8331 |  | ¦ |  |  |  |  | ¦ | 12.7 - 11.4 | 12.0 | 0.025425 | 0.273111 | 8.493 | 67.210 | ¦ | 6.2051 | 0.099926 |  |  | ¦ | 10.1 - 9.3 | 9.7 | 0.028231 | 0.298409 | 11.693 | 104.785 | ¦ | 5.341 | 0.048059 |  |  | ¦ | Evacuation time: | 0.10 h |  |  | ¦
Pore Volume |  |  |  | ¦ | 0.220750764 | 166.27774 | 29.4661 | 06:13 |  | ¦ | 0.22075 | 29.4661 | 0.64029 | 50.695 | ¦ | 0.342371252 | 34.1348 | 0.015252 |  | ¦ |  |  |  |  | ¦ | 257.90793 | 34.1348 | 7.556 |  | ¦ |  |  |  |  | ¦ | 0.022197498 | 0.28791 | 19.2238 |  | ¦ |  |  |  |  | ¦ | 11.4 - 10.2 | 10.7 | 0.018047 | 0.291158 | 6.720 | 73.931 | ¦ | 5.8337 | 0.087611 |  |  | ¦ | 9.3 - 8.5 | 8.8 | 0.017944 | 0.316353 | 8.129 | 112.913 | ¦ | 5.0387 | 0.037264 |  |  | ¦ | Leak test: | Yes |  |  | ¦
|  |  |  | ¦ | 0.241083009 | 181.59509 | 30.2320 | 06:16 |  | ¦ | 0.24108 | 30.232 | 0.62007 | 48.8659 | ¦ | 0.359919839 | 34.8447 | 0.016137 |  | ¦ |  |  |  |  | ¦ | 271.13193 | 34.8447 | 7.781 |  | ¦ |  |  |  |  | ¦ | 0.030730071 | 0.30078 | 20.2312 |  | ¦ |  |  |  |  | ¦ | 10.2 - 9.4 | 9.8 | 0.010421 | 0.301579 | 4.253 | 78.184 | ¦ | 5.4979 | 0.07829 |  |  | ¦ | 8.5 - 7.8 | 8.1 | 0.010992 | 0.327346 | 5.424 | 118.338 | ¦ | 4.7664 | 0.028036 |  |  | ¦ | Leak test duration: | 120 s |  |  | ¦
Single point adsorption total pore volume of pores |  |  |  | ¦ | 0.261361696 | 196.87250 | 30.9968 | 06:19 |  | ¦ | 0.26136 | 30.9968 | 0.60041 | 47.2752 | ¦ | 0.379947849 | 35.6690 | 0.017179 |  | ¦ |  |  |  |  | ¦ | 286.22296 | 35.6690 | 8.024 |  | ¦ |  |  |  |  | ¦ | 0.040592821 | 0.31327 | 21.1337 |  | ¦ |  |  |  |  | ¦ | 9.4 - 8.6 | 9.0 | 0.009872 | 0.311452 | 4.404 | 82.588 | ¦ | 5.1953 | 0.069451 |  |  | ¦ | 7.8 - 7.2 | 7.5 | 0.007571 | 0.334917 | 4.056 | 122.393 | ¦ | 4.5156 | 0.021642 |  |  | ¦ | Use TransSeal: | No |  |  | ¦
less than 128.6103 nm diameter at p/p° = 0.984716445: | 0.348683 cm³/g |  |  | ¦ | 0.281687868 | 212.18607 | 31.7673 | 06:22 |  | ¦ | 0.28169 | 31.7673 | 0.58067 | 45.8321 | ¦ | 0.399906253 | 36.5038 | 0.018256 |  | ¦ |  |  |  |  | ¦ | 301.26324 | 36.5038 | 8.253 |  | ¦ |  |  |  |  | ¦ | 0.049494112 | 0.32318 | 21.8119 |  | ¦ |  |  |  |  | ¦ | 8.6 - 7.9 | 8.2 | 0.006516 | 0.317968 | 3.167 | 85.755 | ¦ | 4.9205 | 0.060809 |  |  | ¦ | 7.2 - 6.7 | 6.9 | 0.004894 | 0.339811 | 2.836 | 125.229 | ¦ | 4.2841 | 0.015788 |  |  | ¦ |  |  |  |  | ¦
|  |  |  | ¦ | 0.301951977 | 227.45328 | 32.5494 | 06:25 |  | ¦ | 0.30195 | 32.5494 | 0.56079 | 44.4954 | ¦ |  |  |  |  | ¦ |  |  |  |  | ¦ |  |  |  |  | ¦ |  |  |  |  | ¦ | 0.059775233 | 0.33355 | 22.4944 |  | ¦ |  |  |  |  | ¦ | 7.9 - 7.4 | 7.6 | 0.005136 | 0.323104 | 2.695 | 88.450 | ¦ | 4.6668 | 0.055757 |  |  | ¦ | 6.7 - 6.3 | 6.5 | 0.002718 | 0.342529 | 1.681 | 126.910 | ¦ | 4.0701 | 0.011137 |  |  | ¦ |  |  |  |  | ¦
t-Plot micropore volume: | 0.004561 cm³/g |  |  | ¦ | 0.322166594 | 242.68465 | 33.3362 | 06:29 |  | ¦ | 0.32217 | 33.3362 | 0.54087 | 43.2581 | ¦ |  |  |  |  | ¦ |  |  |  |  | ¦ |  |  |  |  | ¦ |  |  |  |  | ¦ | 0.072343162 | 0.34511 | 23.2309 |  | ¦ |  |  |  |  | ¦ | 7.4 - 6.9 | 7.1 | 0.004025 | 0.327129 | 2.271 | 90.721 | ¦ | 4.4335 | 0.051209 |  |  | ¦ | 6.3 - 5.9 | 6.1 | 0.002536 | 0.345065 | 1.671 | 128.581 | ¦ | 3.8716 | 0.0080793 |  |  | ¦ | Free Space |  |  |  | ¦
|  |  |  | ¦ | 0.342371252 | 257.90793 | 34.1348 | 06:32 |  | ¦ | 0.34237 | 34.1348 | 0.52094 | 42.1033 | ¦ | [19 empty] | ¦ | 0.080004772 | 0.35172 | 23.6396 |  | ¦ |  |  |  |  | ¦ | 6.9 - 6.4 | 6.6 | 0.003306 | 0.330435 | 1.997 | 92.718 | ¦ | 4.2197 | 0.047395 |  |  | ¦ | 5.9 - 5.5 | 5.7 | 0.001791 | 0.346856 | 1.261 | 129.842 | ¦ | 3.6873 | 0.0044954 |  |  | ¦ |  |  |  |  | ¦
BJH Adsorption cumulative volume of pores |  |  |  | ¦ | 0.359919839 | 271.13193 | 34.8447 | 06:36 |  | ¦ | 0.35992 | 34.8447 | 0.50101 | 41.0119 | ¦ | [19 empty] | ¦ | 0.089945450 | 0.35991 | 24.1416 |  | ¦ |  |  |  |  | ¦ | 6.4 - 6.0 | 6.2 | 0.002742 | 0.333176 | 1.767 | 94.485 | ¦ | 4.0214 | 0.041904 |  |  | ¦ | 5.5 - 5.2 | 5.3 | 0.001261 | 0.348117 | 0.944 | 130.786 | ¦ | 3.5151 | 0.0021491 |  |  | ¦ | Free-space type: | Measured |  |  | ¦
between 1.7000 nm and 300.0000 nm diameter: | 0.352418 cm³/g |  |  | ¦ | 0.379947849 | 286.22296 | 35.6690 | 06:39 |  | ¦ | 0.37995 | 35.669 | 0.48117 | 39.9865 | ¦ | [19 empty] | ¦ | 0.099924694 | 0.36777 | 24.6164 |  | ¦ |  |  |  |  | ¦ | 6.0 - 5.7 | 5.8 | 0.002303 | 0.335479 | 1.579 | 96.064 | ¦ | 3.8373 | 0.038281 |  |  | ¦ | 5.2 - 4.9 | 5.0 | 0.000914 | 0.349031 | 0.726 | 131.512 | ¦ | 3.3533 | 4.8638e-05 |  |  | ¦ | Lower dewar for evacuation: | Yes |  |  | ¦
|  |  |  | ¦ | 0.399906253 | 301.26324 | 36.5038 | 06:43 |  | ¦ | 0.39991 | 36.5038 | 0.46126 | 39.0053 | ¦ | [19 empty] | ¦ | 0.119254196 | 0.38224 | 25.4798 |  | ¦ |  |  |  |  | ¦ | 5.7 - 5.3 | 5.5 | 0.001982 | 0.337461 | 1.442 | 97.506 | ¦ | 3.6653 | 0.034468 |  |  | ¦ | 4.9 - 4.6 | 4.8 | 0.000667 | 0.349698 | 0.560 | 132.072 | ¦ |  |  |  |  | ¦ | Evacuation time: | 0.10 h |  |  | ¦
BJH Desorption cumulative volume of pores |  |  |  | ¦ | 0.419747569 | 316.21448 | 37.3717 | 06:46 |  | ¦ | 0.41975 | 37.3717 | 0.44134 | 38.0652 | ¦ | [19 empty] | ¦ | 0.139922488 | 0.39689 | 26.3414 |  | ¦ |  |  |  |  | ¦ | 5.3 - 5.1 | 5.2 | 0.001666 | 0.339127 | 1.282 | 98.788 | ¦ | 3.5039 | 0.033938 |  |  | ¦ | 4.6 - 4.4 | 4.5 | 0.000502 | 0.350200 | 0.445 | 132.517 | [5 empty] | ¦ | Outgas test: | Yes |  |  | ¦
between 1.7000 nm and 300.0000 nm diameter: | 0.351115 cm³/g |  |  | ¦ | 0.439927891 | 331.42291 | 38.2824 | 06:50 |  | ¦ | 0.43993 | 38.2824 | 0.42134 | 37.1556 | ¦ | [19 empty] | ¦ | 0.160063223 | 0.41063 | 27.1466 |  | ¦ |  |  |  |  | ¦ | 5.1 - 4.8 | 4.9 | 0.001416 | 0.340543 | 1.151 | 99.940 | ¦ | 3.3514 | 0.031849 |  |  | ¦ | 4.4 - 4.2 | 4.3 | 0.000356 | 0.350557 | 0.333 | 132.849 | [5 empty] | ¦ | Outgas test duration: | 180 s |  |  | ¦
|  |  |  | ¦ | 0.459816258 | 346.41043 | 39.2137 | 06:53 |  | ¦ | 0.45982 | 39.2137 | 0.4014 | 36.2796 | ¦ | [19 empty] | ¦ | 0.180244176 | 0.42401 | 27.9312 |  | ¦ |  |  |  |  | ¦ | 4.8 - 4.6 | 4.7 | 0.001267 | 0.341810 | 1.086 | 101.026 | ¦ | 3.2077 | 0.030218 |  |  | ¦ | 4.2 - 4.0 | 4.1 | 0.000245 | 0.350802 | 0.241 | 133.090 | [5 empty] | ¦ |  |  |  |  | ¦
|  |  |  | ¦ | 0.479867278 | 361.52243 | 40.1811 | 06:57 |  | ¦ | 0.47987 | 40.1811 | 0.3815 | 35.4317 | ¦ | [19 empty] | ¦ | 0.200457528 | 0.43718 | 28.7028 |  | ¦ |  |  |  |  | ¦ | 4.6 - 4.3 | 4.4 | 0.001121 | 0.342931 | 1.011 | 102.037 | ¦ | 3.0724 | 0.026008 |  |  | ¦ | 4.0 - 3.8 | 3.9 | 0.000174 | 0.350975 | 0.179 | 133.269 | [5 empty] | ¦ |  |  |  |  | ¦
|  |  |  | ¦ | 0.499680158 | 376.45554 | 41.1891 | 07:01 |  | ¦ | 0.49968 | 41.1891 | 0.36155 | 34.6023 | ¦ | [19 empty] | ¦ | 0.220750764 | 0.45025 | 29.4661 |  | ¦ |  |  |  |  | ¦ | 4.3 - 4.1 | 4.2 | 0.001000 | 0.343931 | 0.948 | 102.985 | ¦ | 2.9432 | 0.025934 |  |  | ¦ | 3.8 - 3.6 | 3.7 | 0.000094 | 0.351069 | 0.102 | 133.371 | [5 empty] | ¦ | p° and Temperature |  |  |  | ¦
Pore Size |  |  |  | ¦ | 0.519763949 | 391.59326 | 42.2677 | 07:05 |  | ¦ | 0.51976 | 42.2677 | 0.33979 | 33.7161 | ¦ | [19 empty] | ¦ | 0.241083009 | 0.46328 | 30.2320 |  | ¦ |  |  |  |  | ¦ | 4.1 - 3.9 | 4.0 | 0.000869 | 0.344801 | 0.865 | 103.850 | ¦ | 2.8279 | 0.025125 |  |  | ¦ | 3.6 - 3.4 | 3.5 | 0.000044 | 0.351114 | 0.050 | 133.422 | [5 empty] | ¦ |  |  |  |  | ¦
|  |  |  | ¦ | 0.539682759 | 406.60721 | 43.4128 | 07:09 |  | ¦ | 0.53968 | 43.4128 | 0.31979 | 32.9192 | ¦ | [19 empty] | ¦ | 0.261361696 | 0.47627 | 30.9968 |  | ¦ |  |  |  |  | ¦ | 3.9 - 3.8 | 3.8 | 0.000766 | 0.345566 | 0.798 | 104.648 | ¦ | 2.7157 | 0.022883 |  |  | ¦ | 3.4 - 3.3 | 3.4 | 0.000001 | 0.351115 | 0.001 | 133.423 | [5 empty] | ¦ | p° and T type: | Measure p° at intervals during analysis. Calculate the Analysis Bath Temperature from these values. |  |  | ¦
Adsorption average pore width (4V/A by BET): | 14.47234 nm |  |  | ¦ |  |  |  | 07:11 | 753.42542 | ¦ | 0.55976 | 44.6388 | 0.29982 | 32.138 | ¦ | [19 empty] | ¦ | 0.281687868 | 0.48935 | 31.7673 |  | ¦ |  |  |  |  | ¦ | 3.8 - 3.6 | 3.7 | 0.000684 | 0.346250 | 0.746 | 105.394 | ¦ | 2.6011 | 0.021512 |  |  | ¦ | [11 empty] | ¦ | Measurement interval: | 120 min |  |  | ¦
|  |  |  | ¦ | 0.559759568 | 421.74039 | 44.6388 | 07:16 |  | ¦ | 0.57997 | 45.9591 | 0.27979 | 31.3701 | ¦ | [19 empty] | ¦ | 0.301951977 | 0.50249 | 32.5494 |  | ¦ |  |  |  |  | ¦ | 3.6 - 3.4 | 3.5 | 0.000656 | 0.346906 | 0.749 | 106.143 | ¦ | 2.4908 | 0.020718 |  |  | ¦ | [11 empty] | ¦ |  |  |  |  | ¦
BJH Adsorption average pore diameter (4V/A): | 12.3009 nm |  |  | ¦ | 0.579965760 | 436.96710 | 45.9591 | 07:20 |  | ¦ | 0.59997 | 47.3654 | 0.26017 | 30.6189 | ¦ | [19 empty] | ¦ | 0.322166594 | 0.51576 | 33.3362 |  | ¦ |  |  |  |  | ¦ | 3.4 - 3.3 | 3.4 | 0.000615 | 0.347522 | 0.735 | 106.878 | ¦ | 2.384 | 0.017684 |  |  | ¦ | [11 empty] | ¦ |  |  |  |  | ¦
|  |  |  | ¦ | 0.599966707 | 452.03937 | 47.3654 | 07:24 |  | ¦ | 0.61981 | 48.9008 | 0.24003 | 29.8527 | ¦ | [19 empty] | ¦ | 0.342371252 | 0.52922 | 34.1348 |  | ¦ |  |  |  |  | ¦ | 3.3 - 3.1 | 3.2 | 0.000567 | 0.348089 | 0.707 | 107.585 | ¦ | 2.2806 | 0.016072 |  |  | ¦ | [11 empty] | ¦ | Dosing |  |  |  | ¦
BJH Desorption average pore diameter (4V/A): | 10.5264 nm |  |  | ¦ | 0.619810898 | 466.99445 | 48.9008 | 07:29 |  | ¦ | 0.63992 | 50.618 | 0.22007 | 29.0994 | ¦ | [19 empty] | ¦ | 0.359919839 | 0.54111 | 34.8447 |  | ¦ |  |  |  |  | ¦ | 3.1 - 3.0 | 3.1 | 0.000486 | 0.348575 | 0.633 | 108.218 | ¦ | 2.18 | 0.01433 |  |  | ¦ | [11 empty] | ¦ |  |  |  |  | ¦
|  |  |  | ¦ | 0.639922263 | 482.15106 | 50.6180 | 07:34 |  | ¦ | 0.65989 | 52.5089 | 0.20218 | 28.4207 | ¦ | [19 empty] | ¦ | 0.379947849 | 0.55494 | 35.6690 |  | ¦ |  |  |  |  | ¦ | 3.0 - 2.9 | 2.9 | 0.000483 | 0.349058 | 0.657 | 108.874 | ¦ | 2.0816 | 0.011584 |  |  | ¦ | [11 empty] | ¦ | Use first pressure fixed dose: | No |  |  | ¦
|  |  |  | ¦ | 0.659893821 | 497.20258 | 52.5089 | 07:39 |  | ¦ | 0.67976 | 54.6297 | 0.18211 | 27.6537 | ¦ | [19 empty] | ¦ | 0.399906253 | 0.56904 | 36.5038 |  | ¦ |  |  |  |  | ¦ | 2.9 - 2.8 | 2.8 | 0.000408 | 0.349466 | 0.578 | 109.452 | ¦ | 1.9853 | 0.010482 |  |  | ¦ | [11 empty] | ¦ | Use maximum volume increment: | No |  |  | ¦
|  |  |  | ¦ | 0.679759827 | 512.17560 | 54.6297 | 07:45 |  | ¦ | 0.69978 | 57.0564 | 0.135 | 25.7778 | ¦ | [19 empty] | ¦ | 0.419747569 | 0.58342 | 37.3717 |  | ¦ |  |  |  |  | ¦ | 2.8 - 2.7 | 2.7 | 0.000428 | 0.349894 | 0.630 | 110.082 | ¦ | 1.8903 | 0.0086757 |  |  | ¦ | [11 empty] | ¦ | Target tolerance: | 2.0% or 2.000 mmHg |  |  | ¦
|  |  |  | ¦ | 0.699775482 | 527.26166 | 57.0564 | 07:51 |  | ¦ | 0.7196 | 59.8474 |  |  | ¦ | [19 empty] | ¦ | 0.439927891 | 0.59846 | 38.2824 |  | ¦ |  |  |  |  | ¦ | 2.7 - 2.5 | 2.6 | 0.000403 | 0.350297 | 0.620 | 110.702 | ¦ | 1.7958 | 0.0068292 |  |  | ¦ | [11 empty] | ¦ | Low pressure dosing: | No |  |  | ¦
|  |  |  | ¦ | 0.719595135 | 542.20032 | 59.8474 | 07:57 |  | ¦ | 0.73939 | 63.1892 |  |  | ¦ | [19 empty] | ¦ | 0.459816258 | 0.61373 | 39.2137 |  | ¦ |  |  |  |  | ¦ | 2.5 - 2.4 | 2.5 | 0.000391 | 0.350689 | 0.629 | 111.331 | ¦ |  |  |  |  | ¦ | [11 empty] | ¦ |  |  |  |  | ¦
|  |  |  | ¦ | 0.739389037 | 557.12073 | 63.1892 | 08:04 |  | ¦ | 0.75889 | 67.2019 |  |  | ¦ | [19 empty] | ¦ | 0.479867278 | 0.62965 | 40.1811 |  | ¦ |  |  |  |  | ¦ | 2.4 - 2.3 | 2.4 | 0.000338 | 0.351027 | 0.568 | 111.899 | [17 empty] | ¦ |  |  |  |  | ¦
|  |  |  | ¦ | 0.758890194 | 571.82178 | 67.2019 | 08:12 |  | ¦ | 0.78072 | 72.9466 |  |  | ¦ | [19 empty] | ¦ | 0.499680158 | 0.64593 | 41.1891 |  | ¦ |  |  |  |  | ¦ | 2.3 - 2.2 | 2.3 | 0.000311 | 0.351338 | 0.546 | 112.444 | [17 empty] | ¦ | Equilibration |  |  |  | ¦
|  |  |  | ¦ | 0.780717026 | 588.28021 | 72.9466 | 08:25 |  | ¦ | 0.7976 | 78.7401 |  |  | ¦ | [19 empty] | ¦ | 0.519763949 | 0.66308 | 42.2677 |  | ¦ |  |  |  |  | ¦ | 2.2 - 2.1 | 2.2 | 0.000284 | 0.351622 | 0.520 | 112.965 | [17 empty] | ¦ |  |  |  |  | ¦
|  |  |  | ¦ | 0.797595363 | 601.00861 | 78.7401 | 08:36 |  | ¦ | 0.81836 | 88.3796 |  |  | ¦ | [19 empty] | ¦ | 0.539682759 | 0.68078 | 43.4128 |  | ¦ |  |  |  |  | ¦ | 2.1 - 2.0 | 2.1 | 0.000235 | 0.351857 | 0.451 | 113.416 | [17 empty] | ¦ | Equilibration time (p/p° = 1.000000000): | 10 s |  |  | ¦
|  |  |  | ¦ | 0.818358301 | 616.66656 | 88.3796 | 08:49 |  | ¦ | 0.83749 | 101.4923 |  |  | ¦ | [19 empty] | ¦ | 0.559759568 | 0.69940 | 44.6388 |  | ¦ |  |  |  |  | ¦ | 2.0 - 1.9 | 2.0 | 0.000218 | 0.352075 | 0.440 | 113.856 | [17 empty] | ¦ | Minimum equilibration delay at p/p° >= 0.995: | 600 s |  |  | ¦
|  |  |  | ¦ | 0.837486478 | 631.09723 | 101.4922 | 09:06 |  | ¦ | 0.85883 | 125.791 |  |  | ¦ | [19 empty] | ¦ | 0.579965760 | 0.71903 | 45.9591 |  | ¦ |  |  |  |  | ¦ | 1.9 - 1.8 | 1.9 | 0.000188 | 0.352263 | 0.398 | 114.253 | [17 empty] | ¦ |  |  |  |  | ¦
|  |  |  | ¦ |  |  |  | 09:12 | 753.56818 | ¦ | 0.87731 | 161.7465 |  |  | ¦ | [19 empty] | ¦ | 0.599966707 | 0.73943 | 47.3654 |  | ¦ |  |  |  |  | ¦ | 1.8 - 1.8 | 1.8 | 0.000155 | 0.352418 | 0.346 | 114.599 | [17 empty] | ¦ |  |  |  |  | ¦
|  |  |  | ¦ | 0.858825869 | 647.34656 | 125.7910 | 09:40 |  | ¦ | 0.89965 | 211.12 |  |  | ¦ | [19 empty] | ¦ | 0.619810898 | 0.76074 | 48.9008 |  | ¦ |  |  |  |  | ¦ | [23 empty] | ¦ | Sample Backfill |  |  |  | ¦
|  |  |  | ¦ | 0.877305864 | 661.48376 | 161.7465 | 10:15 |  | ¦ | 0.93363 | 221.6306 |  |  | ¦ | [19 empty] | ¦ | 0.639922263 | 0.78354 | 50.6180 |  | ¦ |  |  |  |  | ¦ | [23 empty] | ¦ |  |  |  |  | ¦
|  |  |  | ¦ | 0.899653726 | 678.61395 | 211.1200 | 11:01 |  | ¦ | 0.94041 | 222.5063 |  |  | ¦ | [19 empty] | ¦ | 0.659893821 | 0.80755 | 52.5089 |  | ¦ | [28 empty] | ¦ | Backfill at start of analysis: | Yes |  |  | ¦
|  |  |  | ¦ | 0.933632560 | 704.32019 | 221.6306 | 11:13 |  | ¦ | 0.96411 | 224.4468 |  |  | ¦ | [19 empty] | ¦ | 0.679759827 | 0.83294 | 54.6297 |  | ¦ | [28 empty] | ¦ | Backfill at end of analysis: | Yes |  |  | ¦
|  |  |  | ¦ |  |  |  | 11:15 | 754.40045 | ¦ | 0.98472 | 225.4224 |  |  | ¦ | [19 empty] | ¦ | 0.699775482 | 0.86026 | 57.0564 |  | ¦ | [28 empty] | ¦ | Backfill gas: | N2 |  |  | ¦
|  |  |  | ¦ | 0.940410685 | 709.44611 | 222.5063 | 11:21 |  | ¦ | 0.98987 | 225.815 |  |  | ¦ | [19 empty] | ¦ | 0.719595135 | 0.88926 | 59.8474 |  | ¦ | [28 empty] | ¦ |  |  |  |  | ¦
|  |  |  | ¦ | 0.964111646 | 727.32593 | 224.4468 | 11:29 |  | ¦ | 0.99047 | 225.9163 |  |  | ¦ | [19 empty] | ¦ | 0.739389037 | 0.92045 | 63.1892 |  | ¦ | [28 empty] | ¦ |  |  |  |  | ¦
|  |  |  | ¦ | 0.984716445 | 742.87000 | 225.4224 | 11:37 |  | ¦ | 0.99511 | 226.5087 |  |  | ¦ | [19 empty] | ¦ | 0.758890194 | 0.95368 | 67.2019 |  | ¦ | [28 empty] | ¦ | Adsorptive Properties |  |  |  | ¦
|  |  |  | ¦ | 0.989869288 | 746.75720 | 225.8150 | 11:41 |  | ¦ |  |  |  |  | ¦ | [19 empty] | ¦ | 0.780717026 | 0.99431 | 72.9466 |  | ¦ | [28 empty] | ¦ |  |  |  |  | ¦
|  |  |  | ¦ | 0.990467472 | 747.20837 | 225.9163 | 11:45 |  | ¦ | [24 empty] | ¦ | 0.797595363 | 1.02864 | 78.7401 |  | ¦ | [28 empty] | ¦ | Adsorptive: | Nitrogen @ 77.35 K |  |  | ¦
|  |  |  | ¦ | 0.995110793 | 750.71100 | 226.5087 | 11:57 |  | ¦ | [24 empty] | ¦ | 0.818358301 | 1.07502 | 88.3796 |  | ¦ | [28 empty] | ¦ | Maximum manifold pressure: | 925.00 mmHg |  |  | ¦
|  |  |  | ¦ | 0.985437198 | 743.41315 | 226.0932 | 12:01 |  | ¦ | [24 empty] | ¦ | 0.837486478 | 1.12255 | 101.4923 |  | ¦ | [28 empty] | ¦ | Non-ideality factor: | 0.0000620 |  |  | ¦
|  |  |  | ¦ | 0.979043273 | 738.58948 | 225.8735 | 12:05 |  | ¦ | [24 empty] | ¦ | 0.858825869 | 1.18223 | 125.7910 |  | ¦ | [28 empty] | ¦ | Density conversion factor: | 0.0015468 |  |  | ¦
|  |  |  | ¦ | 0.956824524 | 721.82758 | 225.2646 | 12:09 |  | ¦ | [24 empty] | ¦ | 0.877305864 | 1.24093 | 161.7465 |  | ¦ | [28 empty] | ¦ | Therm. tran. hard-sphere diameter: | 0.386 nm |  |  | ¦
|  |  |  | ¦ | 0.940556299 | 709.55475 | 224.8925 | 12:13 |  | ¦ | [24 empty] | ¦ | 0.899653726 | 1.32303 | 211.1200 |  | ¦ | [28 empty] | ¦ | Molecular cross-sectional area: | 0.162 nm² |  |  | ¦
|  |  |  | ¦ | 0.921406129 | 695.10779 | 224.3319 | 12:17 |  | ¦ | [24 empty] | ¦ | 0.933632560 | 1.48053 | 221.6306 |  | ¦ | [28 empty] | ¦ |  |  |  |  | ¦
|  |  |  | ¦ | 0.902196356 | 680.61584 | 223.2794 | 12:22 |  | ¦ | [24 empty] | ¦ | 0.940410685 | 1.51837 | 222.5063 |  | ¦ | [28 empty] | ¦ |  |  |  |  | ¦
|  |  |  | ¦ | 0.881328363 | 664.87292 | 221.5343 | 12:28 |  | ¦ | [24 empty] | ¦ | 0.964111646 | 1.67486 | 224.4468 |  | ¦ | [28 empty] | ¦ | Inside diameter of sample tube: | 9.53 mm |  |  | ¦
|  |  |  | ¦ | 0.860101787 | 648.85950 | 219.1470 | 12:34 |  | ¦ | [24 empty] | ¦ | 0.984716445 | 1.85426 | 225.4224 |  | ¦ | [28 empty] | ¦ |  |  |  |  | ¦
|  |  |  | ¦ | 0.840777839 | 634.28131 | 214.3243 | 12:45 |  | ¦ | [24 empty] | ¦ | 0.989869288 | 1.90817 | 225.8150 |  | ¦ | [28 empty] | ¦ |  |  |  |  | ¦
|  |  |  | ¦ |  |  |  | 13:16 | 754.39746 | ¦ | [24 empty] | ¦ | 0.990467472 | 1.91472 | 225.9163 |  | ¦
|  |  |  | ¦ | 0.821035847 | 619.49353 | 157.5296 | 13:46 |  | ¦ | [24 empty] | ¦ | 0.995110793 | 1.96781 | 226.5087 |  | ¦
|  |  |  | ¦ | 0.798704007 | 602.81226 | 97.3407 | 14:35 |  | ¦ | [24 empty] | ¦ |  |  |  |  | ¦
|  |  |  | ¦ | 0.780519065 | 589.14795 | 82.9312 | 14:53 |  | ¦ | [24 empty] | ¦ |  |  |  |  | ¦
|  |  |  | ¦ | 0.760171864 | 573.86493 | 73.1092 | 15:16 |  | ¦ | [24 empty] | ¦ |  |  |  |  | ¦
|  |  |  | ¦ |  |  |  | 15:18 | 754.92334 | ¦
|  |  |  | ¦ | 0.740478395 | 559.05847 | 66.5720 | 15:31 |  | ¦
|  |  |  | ¦ | 0.719122628 | 542.98340 | 61.5206 | 15:43 |  | ¦
|  |  |  | ¦ | 0.698257775 | 527.26831 | 57.7850 | 15:53 |  | ¦
|  |  |  | ¦ | 0.681825247 | 514.88275 | 55.4004 | 15:59 |  | ¦
|  |  |  | ¦ | 0.660689661 | 498.94440 | 52.8244 | 16:05 |  | ¦
|  |  |  | ¦ | 0.640289859 | 483.55670 | 50.6950 | 16:10 |  | ¦
|  |  |  | ¦ | 0.620071868 | 468.30865 | 48.8659 | 16:16 |  | ¦
|  |  |  | ¦ | 0.600414930 | 453.47626 | 47.2752 | 16:20 |  | ¦
|  |  |  | ¦ | 0.580671248 | 438.58072 | 45.8321 | 16:25 |  | ¦
|  |  |  | ¦ | 0.560787380 | 423.57819 | 44.4954 | 16:30 |  | ¦
|  |  |  | ¦ | 0.540869456 | 408.54578 | 43.2581 | 16:34 |  | ¦
|  |  |  | ¦ | 0.520942092 | 393.50534 | 42.1033 | 16:38 |  | ¦
|  |  |  | ¦ | 0.501010540 | 378.46085 | 41.0119 | 16:42 |  | ¦
|  |  |  | ¦ | 0.481167353 | 363.48221 | 39.9865 | 16:46 |  | ¦
|  |  |  | ¦ | 0.461259175 | 348.45358 | 39.0053 | 16:50 |  | ¦
|  |  |  | ¦ | 0.441344909 | 333.41946 | 38.0652 | 16:54 |  | ¦
|  |  |  | ¦ | 0.421336880 | 318.31125 | 37.1556 | 16:57 |  | ¦
|  |  |  | ¦ | 0.401395875 | 303.25525 | 36.2796 | 17:01 |  | ¦
|  |  |  | ¦ | 0.381497869 | 288.22870 | 35.4317 | 17:04 |  | ¦
|  |  |  | ¦ | 0.361551007 | 273.16660 | 34.6023 | 17:08 |  | ¦
|  |  |  | ¦ | 0.339791980 | 256.73248 | 33.7161 | 17:11 |  | ¦
|  |  |  | ¦ | 0.319788911 | 241.62619 | 32.9192 | 17:15 |  | ¦
|  |  |  | ¦ | 0.299816360 | 226.54037 | 32.1380 | 17:18 |  | ¦
|  |  |  | ¦ |  |  |  | 17:21 | 755.61395 | ¦
|  |  |  | ¦ | 0.279789206 | 211.41263 | 31.3701 | 17:24 |  | ¦
|  |  |  | ¦ | 0.260171039 | 196.58887 | 30.6189 | 17:28 |  | ¦
|  |  |  | ¦ | 0.240030395 | 181.37032 | 29.8527 | 17:31 |  | ¦
|  |  |  | ¦ | 0.220070709 | 166.28850 | 29.0994 | 17:34 |  | ¦
|  |  |  | ¦ | 0.202176050 | 152.76704 | 28.4207 | 17:37 |  | ¦
|  |  |  | ¦ | 0.182112809 | 137.60698 | 27.6537 | 17:41 |  | ¦
|  |  |  | ¦ | 0.135004581 | 102.01134 | 25.7778 | 17:45 |  | ¦
|  |  |  | ¦ | [5 empty] | ¦
|  |  |  | ¦ | [5 empty] | ¦