## SSOL0004
|  |  |  | ¦ | [5 empty] | ¦ |  |  |  |  | ¦ |  |  |  |  | ¦ |  |  |  |  | ¦ |  |  |  |  | ¦ |  |  |  |  | ¦ |  |  |  |  | ¦ |  |  |  |  | ¦ | [6 empty] | ¦ |  |  |  |  | ¦ | [6 empty] | ¦ |  |  |  |  | ¦ |  |  |  |  | ¦
ASAP 2020 V3.00 G | Unit 1 | Serial #: 435 | Page 1 | ¦ | ASAP 2020 V3.00 G | Unit 1 | Serial #: 435 | Page 1 |  | ¦ | ASAP 2020 V3.00 G | Unit 1 | Serial #: 435 | Page 1 | ¦ | ASAP 2020 V3.00 G | Unit 1 | Serial #: 435 | Page 1 | ¦ | ASAP 2020 V3.00 G | Unit 1 | Serial #: 435 | Page 1 | ¦ | ASAP 2020 V3.00 G | Unit 1 | Serial #: 435 | Page 1 | ¦ | ASAP 2020 V3.00 G | Unit 1 | Serial #: 435 | Page 1 | ¦ | ASAP 2020 V3.00 G | Unit 1 | Serial #: 435 | Page 1 | ¦ | ASAP 2020 V3.00 G | Unit 1 | Serial #: 435 | Page 1 | ¦ | ASAP 2020 V3.00 G | Unit 1 | Serial #: 435 | Page 1 |  |  | ¦ | ASAP 2020 V3.00 G | Unit 1 | Serial #: 435 | Page 1 | ¦ | ASAP 2020 V3.00 G | Unit 1 | Serial #: 435 | Page 1 |  |  | ¦ | ASAP 2020 V3.00 G | Unit 1 | Serial #: 435 | Page 1 | ¦ | ASAP 2020 V3.00 G | Unit 1 | Serial #: 435 | Page 1 | ¦ | ASAP 2020 V3.00 G | Unit 1 | Serial #: 435 | Page 1
|  |  |  | ¦ | [5 empty] | ¦ |  |  |  |  | ¦ |  |  |  |  | ¦ |  |  |  |  | ¦ |  |  |  |  | ¦ |  |  |  |  | ¦ |  |  |  |  | ¦ |  |  |  |  | ¦ | [6 empty] | ¦ |  |  |  |  | ¦ | [6 empty] | ¦ |  |  |  |  | ¦ |  |  |  |  | ¦
|  |  |  | ¦ | [5 empty] | ¦ |  |  |  |  | ¦ |  |  |  |  | ¦ |  |  |  |  | ¦ |  |  |  |  | ¦ |  |  |  |  | ¦ |  |  |  |  | ¦ |  |  |  |  | ¦ | [6 empty] | ¦ |  |  |  |  | ¦ | [6 empty] | ¦ |  |  |  |  | ¦ |  |  |  |  | ¦
Sample: | SSOL0004 TiO2 nanosheet lab st.sol. 18/19 |  |  | ¦ | Sample: | SSOL0004 TiO2 nanosheet lab st.sol. 18/19 |  |  |  | ¦ | Sample: | SSOL0004 TiO2 nanosheet lab st.sol. 18/19 |  |  | ¦ | Sample: | SSOL0004 TiO2 nanosheet lab st.sol. 18/19 |  |  | ¦ | Sample: | SSOL0004 TiO2 nanosheet lab st.sol. 18/19 |  |  | ¦ | Sample: | SSOL0004 TiO2 nanosheet lab st.sol. 18/19 |  |  | ¦ | Sample: | SSOL0004 TiO2 nanosheet lab st.sol. 18/19 |  |  | ¦ | Sample: | SSOL0004 TiO2 nanosheet lab st.sol. 18/19 |  |  | ¦ | Sample: | SSOL0004 TiO2 nanosheet lab st.sol. 18/19 |  |  | ¦ | Sample: | SSOL0004 TiO2 nanosheet lab st.sol. 18/19 |  |  |  |  | ¦ | Sample: | SSOL0004 TiO2 nanosheet lab st.sol. 18/19 |  |  | ¦ | Sample: | SSOL0004 TiO2 nanosheet lab st.sol. 18/19 |  |  |  |  | ¦ | Sample: | SSOL0004 TiO2 nanosheet lab st.sol. 18/19 |  |  | ¦ | Sample: | SSOL0004 TiO2 nanosheet lab st.sol. 18/19 |  |  | ¦ | Sample: | SSOL0004 TiO2 nanosheet lab st.sol. 18/19
Operator: | TM |  |  | ¦ | Operator: | TM |  |  |  | ¦ | Operator: | TM |  |  | ¦ | Operator: | TM |  |  | ¦ | Operator: | TM |  |  | ¦ | Operator: | TM |  |  | ¦ | Operator: | TM |  |  | ¦ | Operator: | TM |  |  | ¦ | Operator: | TM |  |  | ¦ | Operator: | TM |  |  |  |  | ¦ | Operator: | TM |  |  | ¦ | Operator: | TM |  |  |  |  | ¦ | Operator: | TM |  |  | ¦ | Operator: | TM |  |  | ¦ | Operator: | TM
Submitter: |  |  |  | ¦ | Submitter: |  |  |  |  | ¦ | Submitter: |  |  |  | ¦ | Submitter: |  |  |  | ¦ | Submitter: |  |  |  | ¦ | Submitter: |  |  |  | ¦ | Submitter: |  |  |  | ¦ | Submitter: |  |  |  | ¦ | Submitter: |  |  |  | ¦ | Submitter: | [5 empty] | ¦ | Submitter: |  |  |  | ¦ | Submitter: | [5 empty] | ¦ | Submitter: |  |  |  | ¦ | Submitter: |  |  |  | ¦ | Submitter:
File: | C:\2020\DATA\SSOL0004.SMP |  |  | ¦ | File: | C:\2020\DATA\SSOL0004.SMP |  |  |  | ¦ | File: | C:\2020\DATA\SSOL0004.SMP |  |  | ¦ | File: | C:\2020\DATA\SSOL0004.SMP |  |  | ¦ | File: | C:\2020\DATA\SSOL0004.SMP |  |  | ¦ | File: | C:\2020\DATA\SSOL0004.SMP |  |  | ¦ | File: | C:\2020\DATA\SSOL0004.SMP |  |  | ¦ | File: | C:\2020\DATA\SSOL0004.SMP |  |  | ¦ | File: | C:\2020\DATA\SSOL0004.SMP |  |  | ¦ | File: | C:\2020\DATA\SSOL0004.SMP |  |  |  |  | ¦ | File: | C:\2020\DATA\SSOL0004.SMP |  |  | ¦ | File: | C:\2020\DATA\SSOL0004.SMP |  |  |  |  | ¦ | File: | C:\2020\DATA\SSOL0004.SMP |  |  | ¦ | File: | C:\2020\DATA\SSOL0004.SMP |  |  | ¦ | File: | C:\2020\DATA\SSOL0004.SMP
|  |  |  | ¦ | [5 empty] | ¦ |  |  |  |  | ¦ |  |  |  |  | ¦ |  |  |  |  | ¦ |  |  |  |  | ¦ |  |  |  |  | ¦ |  |  |  |  | ¦ |  |  |  |  | ¦ | [6 empty] | ¦ |  |  |  |  | ¦ | [6 empty] | ¦ |  |  |  |  | ¦ |  |  |  |  | ¦
|  |  |  | ¦ | [5 empty] | ¦ |  |  |  |  | ¦ |  |  |  |  | ¦ |  |  |  |  | ¦ |  |  |  |  | ¦ |  |  |  |  | ¦ |  |  |  |  | ¦ |  |  |  |  | ¦ | [6 empty] | ¦ |  |  |  |  | ¦ | [6 empty] | ¦ |  |  |  |  | ¦ |  |  |  |  | ¦
Started: | 24/12/2018 23.56.00 | Analysis Adsorptive: | N2 | ¦ | Started: | 24/12/2018 23.56.00 | Analysis Adsorptive: | N2 |  | ¦ | Started: | 24/12/2018 23.56.00 | Analysis Adsorptive: | N2 | ¦ | Started: | 24/12/2018 23.56.00 | Analysis Adsorptive: | N2 | ¦ | Started: | 24/12/2018 23.56.00 | Analysis Adsorptive: | N2 | ¦ | Started: | 24/12/2018 23.56.00 | Analysis Adsorptive: | N2 | ¦ | Started: | 24/12/2018 23.56.00 | Analysis Adsorptive: | N2 | ¦ | Started: | 24/12/2018 23.56.00 | Analysis Adsorptive: | N2 | ¦ | Started: | 24/12/2018 23.56.00 | Analysis Adsorptive: | N2 | ¦ | Started: | 24/12/2018 23.56.00 | Analysis Adsorptive: | N2 |  |  | ¦ | Started: | 24/12/2018 23.56.00 | Analysis Adsorptive: | N2 | ¦ | Started: | 24/12/2018 23.56.00 | Analysis Adsorptive: | N2 |  |  | ¦ | Started: | 24/12/2018 23.56.00 | Analysis Adsorptive: | N2 | ¦ | Started: | 24/12/2018 23.56.00 | Analysis Adsorptive: | N2 | ¦ | Started: | 24/12/2018 23.56.00 | Analysis Adsorptive: | N2
Completed: | 25/12/2018 11.08.02 | Analysis Bath Temp.: | 77.304 K | ¦ | Completed: | 25/12/2018 11.08.02 | Analysis Bath Temp.: | 77.304 K |  | ¦ | Completed: | 25/12/2018 11.08.02 | Analysis Bath Temp.: | 77.304 K | ¦ | Completed: | 25/12/2018 11.08.02 | Analysis Bath Temp.: | 77.304 K | ¦ | Completed: | 25/12/2018 11.08.02 | Analysis Bath Temp.: | 77.304 K | ¦ | Completed: | 25/12/2018 11.08.02 | Analysis Bath Temp.: | 77.304 K | ¦ | Completed: | 25/12/2018 11.08.02 | Analysis Bath Temp.: | 77.304 K | ¦ | Completed: | 25/12/2018 11.08.02 | Analysis Bath Temp.: | 77.304 K | ¦ | Completed: | 25/12/2018 11.08.02 | Analysis Bath Temp.: | 77.304 K | ¦ | Completed: | 25/12/2018 11.08.02 | Analysis Bath Temp.: | 77.304 K |  |  | ¦ | Completed: | 25/12/2018 11.08.02 | Analysis Bath Temp.: | 77.304 K | ¦ | Completed: | 25/12/2018 11.08.02 | Analysis Bath Temp.: | 77.304 K |  |  | ¦ | Completed: | 25/12/2018 11.08.02 | Analysis Bath Temp.: | 77.304 K | ¦ | Completed: | 25/12/2018 11.08.02 | Analysis Bath Temp.: | 77.304 K | ¦ | Completed: | 25/12/2018 11.08.02 | Analysis Bath Temp.: | 77.304 K
Report Time: | 11/01/2019 23.47.09 | Thermal Correction: | No | ¦ | Report Time: | 11/01/2019 23.47.09 | Thermal Correction: | No |  | ¦ | Report Time: | 11/01/2019 23.47.09 | Thermal Correction: | No | ¦ | Report Time: | 11/01/2019 23.47.09 | Thermal Correction: | No | ¦ | Report Time: | 11/01/2019 23.47.09 | Thermal Correction: | No | ¦ | Report Time: | 11/01/2019 23.47.09 | Thermal Correction: | No | ¦ | Report Time: | 11/01/2019 23.47.09 | Thermal Correction: | No | ¦ | Report Time: | 11/01/2019 23.47.09 | Thermal Correction: | No | ¦ | Report Time: | 11/01/2019 23.47.09 | Thermal Correction: | No | ¦ | Report Time: | 11/01/2019 23.47.09 | Thermal Correction: | No |  |  | ¦ | Report Time: | 11/01/2019 23.47.09 | Thermal Correction: | No | ¦ | Report Time: | 11/01/2019 23.47.09 | Thermal Correction: | No |  |  | ¦ | Report Time: | 11/01/2019 23.47.09 | Thermal Correction: | No | ¦ | Report Time: | 11/01/2019 23.47.09 | Thermal Correction: | No | ¦ | Report Time: | 11/01/2019 23.47.09 | Thermal Correction: | No
Sample Mass: | 0.1862 g | Warm Free Space: | 16.1603 cm³ Measured | ¦ | Sample Mass: | 0.1862 g | Warm Free Space: | 16.1603 cm³ Measured |  | ¦ | Sample Mass: | 0.1862 g | Warm Free Space: | 16.1603 cm³ Measured | ¦ | Sample Mass: | 0.1862 g | Warm Free Space: | 16.1603 cm³ Measured | ¦ | Sample Mass: | 0.1862 g | Warm Free Space: | 16.1603 cm³ Measured | ¦ | Sample Mass: | 0.1862 g | Warm Free Space: | 16.1603 cm³ Measured | ¦ | Sample Mass: | 0.1862 g | Warm Free Space: | 16.1603 cm³ Measured | ¦ | Sample Mass: | 0.1862 g | Warm Free Space: | 16.1603 cm³ Measured | ¦ | Sample Mass: | 0.1862 g | Warm Free Space: | 16.1603 cm³ Measured | ¦ | Sample Mass: | 0.1862 g | Warm Free Space: | 16.1603 cm³ Measured |  |  | ¦ | Sample Mass: | 0.1862 g | Warm Free Space: | 16.1603 cm³ Measured | ¦ | Sample Mass: | 0.1862 g | Warm Free Space: | 16.1603 cm³ Measured |  |  | ¦ | Sample Mass: | 0.1862 g | Warm Free Space: | 16.1603 cm³ Measured | ¦ | Sample Mass: | 0.1862 g | Warm Free Space: | 16.1603 cm³ Measured | ¦ | Sample Mass: | 0.1862 g | Warm Free Space: | 16.1603 cm³ Measured
Cold Free Space: | 47.9557 cm³ | Equilibration Interval: | 10 s | ¦ | Cold Free Space: | 47.9557 cm³ | Equilibration Interval: | 10 s |  | ¦ | Cold Free Space: | 47.9557 cm³ | Equilibration Interval: | 10 s | ¦ | Cold Free Space: | 47.9557 cm³ | Equilibration Interval: | 10 s | ¦ | Cold Free Space: | 47.9557 cm³ | Equilibration Interval: | 10 s | ¦ | Cold Free Space: | 47.9557 cm³ | Equilibration Interval: | 10 s | ¦ | Cold Free Space: | 47.9557 cm³ | Equilibration Interval: | 10 s | ¦ | Cold Free Space: | 47.9557 cm³ | Equilibration Interval: | 10 s | ¦ | Cold Free Space: | 47.9557 cm³ | Equilibration Interval: | 10 s | ¦ | Cold Free Space: | 47.9557 cm³ | Equilibration Interval: | 10 s |  |  | ¦ | Cold Free Space: | 47.9557 cm³ | Equilibration Interval: | 10 s | ¦ | Cold Free Space: | 47.9557 cm³ | Equilibration Interval: | 10 s |  |  | ¦ | Cold Free Space: | 47.9557 cm³ | Equilibration Interval: | 10 s | ¦ | Cold Free Space: | 47.9557 cm³ | Equilibration Interval: | 10 s | ¦ | Cold Free Space: | 47.9557 cm³ | Equilibration Interval: | 10 s
Low Pressure Dose: | None | Automatic Degas: | Yes | ¦ | Low Pressure Dose: | None | Automatic Degas: | Yes |  | ¦ | Low Pressure Dose: | None | Automatic Degas: | Yes | ¦ | Low Pressure Dose: | None | Automatic Degas: | Yes | ¦ | Low Pressure Dose: | None | Automatic Degas: | Yes | ¦ | Low Pressure Dose: | None | Automatic Degas: | Yes | ¦ | Low Pressure Dose: | None | Automatic Degas: | Yes | ¦ | Low Pressure Dose: | None | Automatic Degas: | Yes | ¦ | Low Pressure Dose: | None | Automatic Degas: | Yes | ¦ | Low Pressure Dose: | None | Automatic Degas: | Yes |  |  | ¦ | Low Pressure Dose: | None | Automatic Degas: | Yes | ¦ | Low Pressure Dose: | None | Automatic Degas: | Yes |  |  | ¦ | Low Pressure Dose: | None | Automatic Degas: | Yes | ¦ | Low Pressure Dose: | None | Automatic Degas: | Yes | ¦ | Low Pressure Dose: | None | Automatic Degas: | Yes
|  |  |  | ¦ | [5 empty] | ¦ |  |  |  |  | ¦ |  |  |  |  | ¦ |  |  |  |  | ¦ |  |  |  |  | ¦ |  |  |  |  | ¦ |  |  |  |  | ¦ |  |  |  |  | ¦ | [6 empty] | ¦ |  |  |  |  | ¦ | [6 empty] | ¦ |  |  |  |  | ¦ |  |  |  |  | ¦
|  |  |  | ¦ | [5 empty] | ¦ |  |  |  |  | ¦ |  |  |  |  | ¦ |  |  |  |  | ¦ |  |  |  |  | ¦ |  |  |  |  | ¦ |  |  |  |  | ¦ |  |  |  |  | ¦ | [6 empty] | ¦ |  |  |  |  | ¦ | [6 empty] | ¦ |  |  |  |  | ¦ |  |  |  |  | ¦
Comments: SSOL0004 TiO2 nanosheet lab st.sol. 18/19 |  |  |  | ¦ | Comments: SSOL0004 TiO2 nanosheet lab st.sol. 18/19 |  |  |  |  | ¦ | Comments: SSOL0004 TiO2 nanosheet lab st.sol. 18/19 |  |  |  | ¦ | Comments: SSOL0004 TiO2 nanosheet lab st.sol. 18/19 |  |  |  | ¦ | Comments: SSOL0004 TiO2 nanosheet lab st.sol. 18/19 |  |  |  | ¦ | Comments: SSOL0004 TiO2 nanosheet lab st.sol. 18/19 |  |  |  | ¦ | Comments: SSOL0004 TiO2 nanosheet lab st.sol. 18/19 |  |  |  | ¦ | Comments: SSOL0004 TiO2 nanosheet lab st.sol. 18/19 |  |  |  | ¦ | Comments: SSOL0004 TiO2 nanosheet lab st.sol. 18/19 |  |  |  | ¦ | Comments: SSOL0004 TiO2 nanosheet lab st.sol. 18/19 | [5 empty] | ¦ | Comments: SSOL0004 TiO2 nanosheet lab st.sol. 18/19 |  |  |  | ¦ | Comments: SSOL0004 TiO2 nanosheet lab st.sol. 18/19 | [5 empty] | ¦ | Comments: SSOL0004 TiO2 nanosheet lab st.sol. 18/19 |  |  |  | ¦ | Comments: SSOL0004 TiO2 nanosheet lab st.sol. 18/19 |  |  |  | ¦ | Comments: SSOL0004 TiO2 nanosheet lab st.sol. 18/19
|  |  |  | ¦ | [5 empty] | ¦ |  |  |  |  | ¦ |  |  |  |  | ¦ |  |  |  |  | ¦ |  |  |  |  | ¦ |  |  |  |  | ¦ |  |  |  |  | ¦ |  |  |  |  | ¦ | [6 empty] | ¦ |  |  |  |  | ¦ | [6 empty] | ¦ |  |  |  |  | ¦ |  |  |  |  | ¦
|  |  |  | ¦ | [5 empty] | ¦ |  |  |  |  | ¦ |  |  |  |  | ¦ |  |  |  |  | ¦ |  |  |  |  | ¦ |  |  |  |  | ¦ |  |  |  |  | ¦ |  |  |  |  | ¦ | [6 empty] | ¦ |  |  |  |  | ¦ | [6 empty] | ¦ |  |  |  |  | ¦ |  |  |  |  | ¦
|  |  |  | ¦ | [5 empty] | ¦ |  |  |  |  | ¦ |  |  |  |  | ¦ |  |  |  |  | ¦ |  |  |  |  | ¦ |  |  |  |  | ¦ |  |  |  |  | ¦ |  |  |  |  | ¦ | [6 empty] | ¦ |  |  |  |  | ¦ | [6 empty] | ¦ |  |  |  |  | ¦ |  |  |  |  | ¦
|  |  |  | ¦ | [5 empty] | ¦ |  |  |  |  | ¦ |  |  |  |  | ¦ |  |  |  |  | ¦ |  |  |  |  | ¦ |  |  |  |  | ¦ |  |  |  |  | ¦ |  |  |  |  | ¦ | [6 empty] | ¦ |  |  |  |  | ¦ | [6 empty] | ¦ |  |  |  |  | ¦ |  |  |  |  | ¦
Summary Report |  |  |  | ¦ | Isotherm Tabular Report |  |  |  |  | ¦ | Isotherm Linear Plot |  |  |  | ¦ | BET Surface Area Report |  |  |  | ¦ | BET Surface Area Plot |  |  |  | ¦ | Langmuir Surface Area Report |  |  |  | ¦ | Langmuir Surface Area Plot |  |  |  | ¦ | t-Plot Report |  |  |  | ¦ | t-Plot |  |  |  | ¦ | BJH Adsorption Pore Distribution Report | [5 empty] | ¦ | BJH Adsorption dV/dlog(D) Pore Volume |  |  |  | ¦ | BJH Desorption Pore Distribution Report | [5 empty] | ¦ | BJH Desorption dV/dlog(D) Pore Volume |  |  |  | ¦ | Options Report |  |  |  | ¦ | Sample Log Report
|  |  |  | ¦ | [5 empty] | ¦ |  |  |  |  | ¦ |  |  |  |  | ¦ |  |  |  |  | ¦ |  |  |  |  | ¦ |  |  |  |  | ¦ |  |  |  |  | ¦ | Harkins and Jura |  |  |  | ¦ | [6 empty] | ¦ | Faas Correction |  |  |  | ¦ | [6 empty] | ¦ | Faas Correction |  |  |  | ¦ |  |  |  |  | ¦
|  |  |  | ¦ | [5 empty] | ¦ |  |  |  |  | ¦ | BET Surface Area: | 119.3434 ± 0.4802 m²/g |  |  | ¦ |  |  |  |  | ¦ | Langmuir Surface Area: | 248.4692 ± 10.2132 m²/g |  |  | ¦ |  |  |  |  | ¦ | Micropore Volume: | -0.003203 cm³/g |  |  | ¦ |  |  |  |  | ¦ | Faas Correction | [5 empty] | ¦ |  |  |  |  | ¦ | Faas Correction | [5 empty] | ¦ |  |  |  |  | ¦ |  |  |  |  | ¦
|  |  |  | ¦ |  |  |  | 01:58 | 755.56842 | ¦ | SSOL0004 TiO2 nanosheet lab st.sol. 18/19 - Adsorption |  | SSOL0004 TiO2 nanosheet lab st.sol. 18/19 - Desorption |  | ¦ | Slope: | 0.036015 ± 0.000142 g/cm³ STP |  |  | ¦ | SSOL0004 TiO2 nanosheet lab st.sol. 18/19 |  |  |  | ¦ | Slope: | 0.017520 ± 0.000720 g/cm³ STP |  |  | ¦ | SSOL0004 TiO2 nanosheet lab st.sol. 18/19 |  |  |  | ¦ | Micropore Area: | * |  |  | ¦ | SSOL0004 TiO2 nanosheet lab st.sol. 18/19 |  |  |  | ¦ | t = 3.54 [ -5 / ln(p/p°) ] ^ 0.333 | [5 empty] | ¦ | SSOL0004 TiO2 nanosheet lab st.sol. 18/19 |  |  |  | ¦ | t = 3.54 [ -5 / ln(p/p°) ] ^ 0.333 | [5 empty] | ¦ | SSOL0004 TiO2 nanosheet lab st.sol. 18/19 |  |  |  | ¦ |  |  |  |  | ¦ | 24/12/2018 | 3.16.32 | Degas operation started on Unit 1 - S/N: 435, port 2.
Surface Area |  |  |  | ¦ | 0.001985536 | 1.50045 | 16.6886 | 03:04 |  | ¦ | Relative Pressure (p/p°) | Quantity Adsorbed (cm³/g STP) | Relative Pressure (p/p°) | Quantity Adsorbed (cm³/g STP) | ¦ | Y-Intercept: | 0.000461 ± 0.000038 g/cm³ STP |  |  | ¦ | Relative Pressure (p/p°) | 1/[Q(p°/p - 1)] |  |  | ¦ | Y-Intercept: | 1.822717 ± 0.144991 mmHg·g/cm³ STP |  |  | ¦ | Pressure (mmHg) | p/Q (mmHg·g/cm³ STP) |  |  | ¦ | External Surface Area: | 123.2410 m²/g |  |  | ¦ | Thickness (nm) | Quantity Adsorbed (cm³/g STP) |  |  | ¦ | [6 empty] | ¦ | Pore Diameter (nm) | Pore Volume (cm³/g) |  |  | ¦ | [6 empty] | ¦ | Pore Diameter (nm) | Pore Volume (cm³/g) |  |  | ¦ | Sample Tube |  |  |  | ¦ | 24/12/2018 | 3.16.32 | Started evacuation at 1.0 mmHg/s to 500 µmHg, hold for 0 minutes.
|  |  |  | ¦ | 0.004050900 | 3.06131 | 18.2659 | 03:15 |  | ¦ | 0.0019855 | 16.6886 | 0.99471 | 141.1114 | ¦ | C: | 79.076966 |  |  | ¦ | 0.099926 | 0.0040689 |  |  | ¦ | b: | 0.009612 1/mmHg |  |  | ¦ | 75.5234 | 2.7679 |  |  | ¦ | Slope: | 79.674820 ± 1.131021 cm³/g·nm STP |  |  | ¦ | 0.35173 | 26.2008 |  |  | ¦ | [6 empty] | ¦ | 247.7559 | 0.016501 |  |  | ¦ | [6 empty] | ¦ | 121.2691 | 0.020513 |  |  | ¦ |  |  |  |  | ¦ | 24/12/2018 | 3.36.32 | Started temperature ramp at 5.0 °C/min to 120 °C.
Single point surface area at p/p° = 0.300005485: | 116.5944 m²/g |  |  | ¦ | 0.006093217 | 4.60478 | 19.1677 | 03:21 |  | ¦ | 0.0040509 | 18.2659 | 0.98703 | 139.0275 | ¦ | Qm: | 27.4151 cm³/g STP |  |  | ¦ | 0.11957 | 0.0047947 |  |  | ¦ | Qm: | 57.0774 cm³/g STP |  |  | ¦ | 90.3726 | 3.1905 |  |  | ¦ | Y-Intercept: | -2.070557 ± 0.474333 cm³/g STP |  |  | ¦ | 0.35993 | 26.7519 |  |  | ¦ | Diameter Range: | 1.7000 nm to 300.0000 nm |  |  |  |  | ¦ | 158.53 | 0.01826 |  |  | ¦ | Diameter Range: | 1.7000 nm to 300.0000 nm |  |  |  |  | ¦ | 91.3 | 0.023505 |  |  | ¦ | Warm freespace: | 18.0000 cm³ |  |  | ¦ | 24/12/2018 | 3.53.24 | Started temperature hold at 120 °C for 720 minutes.
|  |  |  | ¦ | 0.007885035 | 5.95899 | 19.7719 | 03:27 |  | ¦ | 0.0060932 | 19.1677 | 0.98156 | 137.1697 | ¦ | Correlation Coefficient: | 0.9998915 |  |  | ¦ | 0.13973 | 0.0055283 |  |  | ¦ | Correlation Coefficient: | 0.988379 |  |  | ¦ | 105.6086 | 3.5945 |  |  | ¦ | Correlation Coefficient: | 0.998994 |  |  | ¦ | 0.36777 | 27.2854 |  |  | ¦ | Adsorbate Property Factor: | 0.95300 nm |  |  |  |  | ¦ | 106.5891 | 0.02182 |  |  | ¦ | Adsorbate Property Factor: | 0.95300 nm |  |  |  |  | ¦ | 59.313 | 0.024876 |  |  | ¦ | Cold freespace: | 52.0000 cm³ |  |  | ¦ | 24/12/2018 | 15.53.39 | Started cool-down wait.
BET Surface Area: | 119.3434 m²/g |  |  | ¦ | 0.010014911 | 7.56866 | 20.3093 | 03:30 |  | ¦ | 0.007885 | 19.7719 | 0.97598 | 135.585 | ¦ | Molecular Cross-Sectional Area: | 0.1620 nm² |  |  | ¦ | 0.15966 | 0.0062437 |  |  | ¦ | Molecular Cross-Sectional Area: | 0.1620 nm² |  |  | ¦ | 120.6709 | 3.9656 |  |  | ¦ | Surface Area Correction Factor: | 1.000 |  |  | ¦ | 0.38247 | 28.3252 |  |  | ¦ | Density Conversion Factor: | 0.0015468 |  |  |  |  | ¦ | 58.8294 | 0.022506 |  |  | ¦ | Density Conversion Factor: | 0.0015468 |  |  |  |  | ¦ | 39.0235 | 0.025916 |  |  | ¦ | Non-ideality factor: | 0.0000300 |  |  | ¦ | 24/12/2018 | 16.23.13 | Started backfilling.
|  |  |  | ¦ | 0.020329494 | 15.36395 | 21.8916 | 03:34 |  | ¦ | 0.010015 | 20.3093 | 0.96074 | 132.5346 | ¦ |  |  |  |  | ¦ | 0.17961 | 0.0069517 |  |  | ¦ |  |  |  |  | ¦ | 135.7527 | 4.3105 |  |  | ¦ | Density Conversion Factor: | 0.0015468 |  |  | ¦ | 0.39676 | 29.3805 |  |  | ¦ | Fraction of Pores Open at Both Ends: | 0.00 |  |  |  |  | ¦ | 38.1371 | 0.024597 |  |  | ¦ | Fraction of Pores Open at Both Ends: | 0.00 |  |  |  |  | ¦ | 28.7117 | 0.026844 |  |  | ¦ | Use Isothermal Jacket: | Yes |  |  | ¦ | 24/12/2018 | 16.23.21 | Degas operation done.
Langmuir Surface Area: | 248.4692 m²/g |  |  | ¦ | 0.031390983 | 23.72387 | 22.9911 | 03:38 |  | ¦ | 0.020329 | 21.8916 | 0.94068 | 129.918 | ¦ |  |  |  |  | ¦ | 0.19958 | 0.0076561 |  |  | ¦ |  |  |  |  | ¦ | 150.8481 | 4.6317 |  |  | ¦ | Total Surface Area (BET): | 119.3434 m²/g |  |  | ¦ | 0.41035 | 30.4291 |  |  | ¦ | [6 empty] | ¦ | 27.9599 | 0.028121 |  |  | ¦ | [6 empty] | ¦ | 22.5411 | 0.028584 |  |  | ¦ | Use Filler Rod: | Yes |  |  | ¦ | 24/12/2018 | 23.56.00 | Analysis started.
|  |  |  | ¦ | 0.039259802 | 29.67099 | 23.6270 | 03:41 |  | ¦ | 0.031391 | 22.9911 | 0.92142 | 128.0994 | ¦ | Relative Pressure (p/p°) | Quantity Adsorbed (cm³/g STP) | 1/[Q(p°/p - 1)] |  | ¦ | 0.21956 | 0.0083582 |  |  | ¦ | Pressure (mmHg) | Quantity Adsorbed (cm³/g STP) | p/Q (mmHg·g/cm³ STP) |  | ¦ | 165.9477 | 4.9303 |  |  | ¦ | Thickness Range: | 0.35000 nm to 0.50000 nm |  |  | ¦ | 0.4236 | 31.4937 |  |  | ¦ | [6 empty] | ¦ | 22.1239 | 0.032364 |  |  | ¦ | [6 empty] | ¦ | 18.4794 | 0.031189 |  |  | ¦ | Vacuum seal type: | Seal Frit |  |  | ¦ | 25/12/2018 | 11.08.02 | Analysis done.
t-Plot External Surface Area: | 123.2410 m²/g |  |  | ¦ | 0.049908802 | 37.71935 | 24.3821 | 03:44 |  | ¦ | 0.03926 | 23.627 | 0.90092 | 126.5275 | ¦ | 0.099926492 | 27.2854 | 0.004069 |  | ¦ | 0.23961 | 0.0090593 |  |  | ¦ | 75.52341 | 27.2854 | 2.768 |  | ¦ | 181.103 | 5.2066 |  |  | ¦ | Thickness Equation: | Harkins and Jura |  |  | ¦ | 0.43661 | 32.5683 |  |  | ¦ | Pore Diameter Range (nm) | Average Diameter (nm) | Incremental Pore Volume (cm³/g) | Cumulative Pore Volume (cm³/g) | Incremental Pore Area (m²/g) | Cumulative Pore Area (m²/g) | ¦ | 18.4561 | 0.047379 |  |  | ¦ | Pore Diameter Range (nm) | Average Diameter (nm) | Incremental Pore Volume (cm³/g) | Cumulative Pore Volume (cm³/g) | Incremental Pore Area (m²/g) | Cumulative Pore Area (m²/g) | ¦ | 15.6706 | 0.034349 |  |  | ¦ |  |  |  |  | ¦ | 25/12/2018 | 11.08.02 | Analysis done.
|  |  |  | ¦ | 0.060016799 | 45.35896 | 25.0331 | 03:47 |  | ¦ | 0.049909 | 24.3821 | 0.88052 | 125.1646 | ¦ | 0.119572030 | 28.3252 | 0.004795 |  | ¦ | 0.25974 | 0.0097671 |  |  | ¦ | 90.37261 | 28.3252 | 3.191 |  | ¦ | 196.3186 | 5.4649 |  |  | ¦ |  |  |  |  | ¦ | 0.44948 | 33.6587 |  |  | ¦ | 366.2 - 209.6 | 247.8 | 0.004000 | 0.004000 | 0.065 | 0.065 | ¦ | 15.8232 | 0.086632 |  |  | ¦ | 150.9 - 106.7 | 121.3 | 0.003087 | 0.003087 | 0.102 | 0.102 | ¦ | 13.6086 | 0.038044 |  |  | ¦ |  |  |  |  | ¦
BJH Adsorption cumulative surface area of pores |  |  |  | ¦ | 0.069430019 | 52.47346 | 25.6014 | 03:49 |  | ¦ | 0.060017 | 25.0331 | 0.86036 | 123.9337 | ¦ | 0.139729845 | 29.3805 | 0.005528 |  | ¦ | 0.27985 | 0.01048 |  |  | ¦ | 105.60864 | 29.3805 | 3.595 |  | ¦ | 211.5229 | 5.7045 |  |  | ¦ |  |  |  |  | ¦ | 0.46233 | 34.7831 |  |  | ¦ | 209.6 - 137.0 | 158.5 | 0.003368 | 0.007368 | 0.085 | 0.150 | ¦ | 13.7841 | 0.1612 |  |  | ¦ | 106.7 - 82.3 | 91.3 | 0.002653 | 0.005740 | 0.116 | 0.218 | ¦ | 12.0209 | 0.04134 |  |  | ¦ | Analysis Conditions |  |  |  | ¦
between 1.7000 nm and 300.0000 nm diameter: | 142.116 m²/g |  |  | ¦ | 0.080018100 | 60.47611 | 26.2008 | 03:52 |  | ¦ | 0.06943 | 25.6014 | 0.8403 | 122.7764 | ¦ | 0.159657478 | 30.4291 | 0.006244 |  | ¦ | 0.30001 | 0.011201 |  |  | ¦ | 120.67091 | 30.4291 | 3.966 |  | ¦ | 226.7587 | 5.9264 |  |  | ¦ | t = [ 13.99 / ( 0.034 - log(p/p°) ) ] ^ 0.5 |  |  |  | ¦ | 0.47523 | 35.9236 |  |  | ¦ | 137.0 - 92.9 | 106.6 | 0.003688 | 0.011056 | 0.138 | 0.288 | ¦ | 12.1801 | 0.24222 |  |  | ¦ | 82.3 - 50.8 | 59.3 | 0.005204 | 0.010943 | 0.351 | 0.569 | ¦ | 10.7583 | 0.047218 |  |  | ¦ |  |  |  |  | ¦
|  |  |  | ¦ | 0.089969339 | 67.99757 | 26.7519 | 03:55 |  | ¦ | 0.080018 | 26.2008 | 0.82023 | 121.6798 | ¦ | 0.179610693 | 31.4937 | 0.006952 |  | ¦ | 0.32021 | 0.011938 |  |  | ¦ | 135.75273 | 31.4937 | 4.310 |  | ¦ | 242.0289 | 6.134 |  |  | ¦ |  |  |  |  | ¦ | 0.48816 | 37.0803 |  |  | ¦ | 92.9 - 49.5 | 58.8 | 0.006141 | 0.017197 | 0.418 | 0.705 | ¦ | 10.8775 | 0.30603 |  |  | ¦ | 50.8 - 33.9 | 39.0 | 0.004544 | 0.015488 | 0.466 | 1.035 | ¦ | 9.7278 | 0.05387 |  |  | ¦ |  |  |  |  | ¦
BJH Desorption cumulative surface area of pores |  |  |  | ¦ | 0.099926492 | 75.52341 | 27.2854 | 03:57 |  | ¦ | 0.089969 | 26.7519 | 0.80019 | 120.5786 | ¦ | 0.199581574 | 32.5683 | 0.007656 |  | ¦ | 0.34035 | 0.012682 |  |  | ¦ | 150.84811 | 32.5683 | 4.632 |  | ¦ | 257.2594 | 6.323 |  |  | ¦ |  |  |  |  | ¦ |  |  |  |  | ¦ | 49.5 - 33.2 | 38.1 | 0.004275 | 0.021472 | 0.448 | 1.154 | ¦ | 9.8348 | 0.3362 |  |  | ¦ | 33.9 - 25.8 | 28.7 | 0.003206 | 0.018693 | 0.447 | 1.481 | ¦ | 8.8728 | 0.062345 |  |  | ¦ |  |  |  |  | ¦
between 1.7000 nm and 300.0000 nm diameter: | 157.1893 m²/g |  |  | ¦ |  |  |  | 04:00 | 755.79529 | ¦ | 0.099926 | 27.2854 | 0.7801 | 119.4552 | ¦ | 0.219557768 | 33.6587 | 0.008358 |  | ¦ | 0.36006 | 0.013425 |  |  | ¦ | 165.94772 | 33.6587 | 4.930 |  | ¦ | 272.1544 | 6.494 |  |  | ¦ | Relative Pressure (p/p°) | Statistical Thickness (nm) | Quantity Adsorbed (cm³/g STP) |  | ¦ |  |  |  |  | ¦ | 33.2 - 25.1 | 28.0 | 0.003432 | 0.024904 | 0.491 | 1.645 | ¦ | 8.9781 | 0.33116 |  |  | ¦ | 25.8 - 20.5 | 22.5 | 0.002821 | 0.021514 | 0.501 | 1.982 | ¦ | 8.1523 | 0.076474 |  |  | ¦ | Preparation |  |  |  | ¦
|  |  |  | ¦ | 0.119572030 | 90.37261 | 28.3252 | 04:03 |  | ¦ | 0.11957 | 28.3252 | 0.76015 | 118.2935 | ¦ | 0.239607326 | 34.7831 | 0.009059 |  | ¦ | 0.38004 | 0.014201 |  |  | ¦ | 181.10300 | 34.7831 | 5.207 |  | ¦ | 287.2594 | 6.6547 |  |  | ¦ | 0.001985536 | 0.22612 | 16.6886 |  | ¦ |  |  |  |  | ¦ | 25.1 - 20.3 | 22.1 | 0.002995 | 0.027899 | 0.542 | 2.186 | ¦ | 8.2544 | 0.32876 |  |  | ¦ | 20.5 - 17.1 | 18.5 | 0.002492 | 0.024006 | 0.540 | 2.521 | ¦ | 7.5364 | 0.10572 |  |  | ¦ |  |  |  |  | ¦
|  |  |  | ¦ | 0.139729845 | 105.60864 | 29.3805 | 04:06 |  | ¦ | 0.13973 | 29.3805 | 0.74024 | 117.0089 | ¦ | 0.259736406 | 35.9236 | 0.009767 |  | ¦ | 0.39998 | 0.014994 |  |  | ¦ | 196.31859 | 35.9236 | 5.465 |  | ¦ | 302.3335 | 6.8005 |  |  | ¦ | 0.004050900 | 0.24012 | 18.2659 |  | ¦ |  |  |  |  | ¦ | 20.3 - 17.2 | 18.5 | 0.003376 | 0.031276 | 0.732 | 2.918 | ¦ | 7.6372 | 0.31203 |  |  | ¦ | 17.1 - 14.7 | 15.7 | 0.002295 | 0.026301 | 0.586 | 3.107 | ¦ | 7.0179 | 0.2164 |  |  | ¦ | Fast evacuation: | No |  |  | ¦
|  |  |  | ¦ | 0.159657478 | 120.67091 | 30.4291 | 04:09 |  | ¦ | 0.15966 | 30.4291 | 0.72047 | 115.4168 | ¦ | 0.279850304 | 37.0803 | 0.010480 |  | ¦ |  |  |  |  | ¦ | 211.52292 | 37.0803 | 5.704 |  | ¦ |  |  |  |  | ¦ | 0.006093217 | 0.24940 | 19.1677 |  | ¦ |  |  |  |  | ¦ | 17.2 - 14.8 | 15.8 | 0.005559 | 0.036834 | 1.405 | 4.323 | ¦ | 7.101 | 0.29634 |  |  | ¦ | 14.7 - 12.8 | 13.6 | 0.002199 | 0.028500 | 0.646 | 3.753 | ¦ | 6.5443 | 1.239 |  |  | ¦ | Unrestricted evacuation from: | 0.5 mmHg |  |  | ¦
Pore Volume |  |  |  | ¦ | 0.179610693 | 135.75273 | 31.4937 | 04:12 |  | ¦ | 0.17961 | 31.4937 | 0.7018 | 112.6691 | ¦ | 0.300005485 | 38.2626 | 0.011201 |  | ¦ |  |  |  |  | ¦ | 226.75867 | 38.2626 | 5.926 |  | ¦ |  |  |  |  | ¦ | 0.007885035 | 0.25585 | 19.7719 |  | ¦ |  |  |  |  | ¦ | 14.8 - 13.0 | 13.8 | 0.009223 | 0.046057 | 2.677 | 7.000 | ¦ | 6.6299 | 0.28002 |  |  | ¦ | 12.8 - 11.4 | 12.0 | 0.002120 | 0.030620 | 0.705 | 4.459 | ¦ | 6.0866 | 1.0863 |  |  | ¦ | Vacuum setpoint: | 10 µmHg |  |  | ¦
|  |  |  | ¦ | 0.199581574 | 150.84811 | 32.5683 | 04:15 |  | ¦ | 0.19958 | 32.5683 | 0.68087 | 96.9046 | ¦ | 0.320205987 | 39.4568 | 0.011938 |  | ¦ |  |  |  |  | ¦ | 242.02888 | 39.4568 | 6.134 |  | ¦ |  |  |  |  | ¦ | 0.010014911 | 0.26230 | 20.3093 |  | ¦ |  |  |  |  | ¦ | 13.0 - 11.5 | 12.2 | 0.012454 | 0.058511 | 4.090 | 11.090 | ¦ | 6.2128 | 0.26458 |  |  | ¦ | 11.4 - 10.3 | 10.8 | 0.002175 | 0.032794 | 0.809 | 5.267 | ¦ | 5.6928 | 0.66297 |  |  | ¦ | Evacuation time: | 0.10 h |  |  | ¦
Single point adsorption total pore volume of pores |  |  |  | ¦ | 0.219557768 | 165.94772 | 33.6587 | 04:18 |  | ¦ | 0.21956 | 33.6587 | 0.65828 | 82.7871 | ¦ | 0.340353718 | 40.6860 | 0.012682 |  | ¦ |  |  |  |  | ¦ | 257.25943 | 40.6860 | 6.323 |  | ¦ |  |  |  |  | ¦ | 0.020329494 | 0.28471 | 21.8916 |  | ¦ |  |  |  |  | ¦ | 11.5 - 10.4 | 10.9 | 0.014547 | 0.073058 | 5.349 | 16.439 | ¦ | 5.8411 | 0.24815 |  |  | ¦ | 10.3 - 9.3 | 9.7 | 0.002266 | 0.035060 | 0.932 | 6.199 | ¦ | 5.361 | 0.5051 |  |  | ¦ | Leak test: | Yes |  |  | ¦
less than 93.0390 nm diameter at p/p° = 0.978739255: | 0.207807 cm³/g |  |  | ¦ | 0.239607326 | 181.10300 | 34.7831 | 04:21 |  | ¦ | 0.23961 | 34.7831 | 0.63814 | 75.2705 | ¦ | 0.360057269 | 41.9086 | 0.013425 |  | ¦ |  |  |  |  | ¦ | 272.15445 | 41.9086 | 6.494 |  | ¦ |  |  |  |  | ¦ | 0.031390983 | 0.30168 | 22.9911 |  | ¦ |  |  |  |  | ¦ | 10.4 - 9.4 | 9.8 | 0.013814 | 0.086872 | 5.619 | 22.058 | ¦ | 5.5064 | 0.23462 |  |  | ¦ | 9.3 - 8.5 | 8.9 | 0.002394 | 0.037454 | 1.079 | 7.278 | ¦ | 5.0852 | 0.40375 |  |  | ¦ | Leak test duration: | 120 s |  |  | ¦
|  |  |  | ¦ | 0.259736406 | 196.31859 | 35.9236 | 04:24 |  | ¦ | 0.25974 | 35.9236 | 0.6183 | 69.7207 | ¦ | 0.380038277 | 43.1666 | 0.014201 |  | ¦ |  |  |  |  | ¦ | 287.25940 | 43.1666 | 6.655 |  | ¦ |  |  |  |  | ¦ | 0.039259802 | 0.31169 | 23.6270 |  | ¦ |  |  |  |  | ¦ | 9.4 - 8.6 | 9.0 | 0.012737 | 0.099609 | 5.674 | 27.732 | ¦ | 5.2037 | 0.22213 |  |  | ¦ | 8.5 - 7.8 | 8.2 | 0.002719 | 0.040174 | 1.334 | 8.613 | ¦ | 4.8232 | 0.32549 |  |  | ¦ | Use TransSeal: | No |  |  | ¦
t-Plot micropore volume: | -0.003203 cm³/g |  |  | ¦ | 0.279850304 | 211.52292 | 37.0803 | 04:27 |  | ¦ | 0.27985 | 37.0803 | 0.60137 | 65.9545 | ¦ | 0.399978146 | 44.4576 | 0.014994 |  | ¦ |  |  |  |  | ¦ | 302.33347 | 44.4576 | 6.800 |  | ¦ |  |  |  |  | ¦ | 0.049908802 | 0.32362 | 24.3821 |  | ¦ |  |  |  |  | ¦ | 8.6 - 8.0 | 8.3 | 0.011514 | 0.111123 | 5.580 | 33.312 | ¦ | 4.9285 | 0.20965 |  |  | ¦ | 7.8 - 7.3 | 7.5 | 0.003490 | 0.043663 | 1.852 | 10.465 | ¦ | 4.5656 | 0.26798 |  |  | ¦ |  |  |  |  | ¦
|  |  |  | ¦ | 0.300005485 | 226.75867 | 38.2626 | 04:30 |  | ¦ | 0.30001 | 38.2626 | 0.58069 | 62.2301 | ¦ |  |  |  |  | ¦ |  |  |  |  | ¦ |  |  |  |  | ¦ |  |  |  |  | ¦ | 0.060016799 | 0.33378 | 25.0331 |  | ¦ |  |  |  |  | ¦ | 8.0 - 7.4 | 7.6 | 0.010228 | 0.121351 | 5.357 | 38.668 | ¦ | 4.6763 | 0.19885 |  |  | ¦ | 7.3 - 6.8 | 7.0 | 0.006352 | 0.050015 | 3.620 | 14.085 | ¦ | 4.3322 | 0.22741 |  |  | ¦ |  |  |  |  | ¦
BJH Adsorption cumulative volume of pores |  |  |  | ¦ | 0.320205987 | 242.02888 | 39.4568 | 04:33 |  | ¦ | 0.32021 | 39.4568 | 0.56063 | 59.2275 | ¦ |  |  |  |  | ¦ |  |  |  |  | ¦ |  |  |  |  | ¦ |  |  |  |  | ¦ | 0.069430019 | 0.34252 | 25.6014 |  | ¦ |  |  |  |  | ¦ | 7.4 - 6.9 | 7.1 | 0.009097 | 0.130447 | 5.124 | 43.793 | ¦ | 4.4442 | 0.18871 |  |  | ¦ | 6.8 - 6.3 | 6.5 | 0.038554 | 0.088569 | 23.565 | 37.650 | ¦ | 4.1163 | 0.1948 |  |  | ¦ | Free Space |  |  |  | ¦
between 1.7000 nm and 300.0000 nm diameter: | 0.223669 cm³/g |  |  | ¦ | 0.340353718 | 257.25943 | 40.6860 | 04:36 |  | ¦ | 0.34035 | 40.686 | 0.54054 | 56.6425 | ¦ | [19 empty] | ¦ | 0.080018100 | 0.35173 | 26.2008 |  | ¦ |  |  |  |  | ¦ | 6.9 - 6.4 | 6.6 | 0.008153 | 0.138601 | 4.919 | 48.712 | ¦ | 4.2307 | 0.17719 |  |  | ¦ | 6.3 - 5.9 | 6.1 | 0.034501 | 0.123070 | 22.673 | 60.323 | ¦ | 3.9168 | 0.1721 |  |  | ¦ |  |  |  |  | ¦
|  |  |  | ¦ | 0.360057269 | 272.15445 | 41.9086 | 04:39 |  | ¦ | 0.36006 | 41.9086 | 0.52038 | 54.3747 | ¦ | [19 empty] | ¦ | 0.089969339 | 0.35993 | 26.7519 |  | ¦ |  |  |  |  | ¦ | 6.4 - 6.0 | 6.2 | 0.007276 | 0.145877 | 4.685 | 53.397 | ¦ | 4.0328 | 0.16759 |  |  | ¦ | 5.9 - 5.5 | 5.7 | 0.017842 | 0.140912 | 12.536 | 72.860 | ¦ | 3.7313 | 0.15233 |  |  | ¦ | Free-space type: | Measured |  |  | ¦
BJH Desorption cumulative volume of pores |  |  |  | ¦ | 0.380038277 | 287.25940 | 43.1666 | 04:42 |  | ¦ | 0.38004 | 43.1666 | 0.50039 | 52.3521 | ¦ | [19 empty] | ¦ | 0.099926492 | 0.36777 | 27.2854 |  | ¦ |  |  |  |  | ¦ | 6.0 - 5.7 | 5.8 | 0.006507 | 0.152384 | 4.456 | 57.852 | ¦ | 3.8477 | 0.16245 |  |  | ¦ | 5.5 - 5.2 | 5.4 | 0.012828 | 0.153739 | 9.571 | 82.431 | ¦ | 3.5583 | 0.13898 |  |  | ¦ | Lower dewar for evacuation: | Yes |  |  | ¦
between 1.7000 nm and 300.0000 nm diameter: | 0.219173 cm³/g |  |  | ¦ | 0.399978146 | 302.33347 | 44.4576 | 04:45 |  | ¦ | 0.39998 | 44.4576 | 0.48029 | 50.508 | ¦ | [19 empty] | ¦ | 0.119572030 | 0.38247 | 28.3252 |  | ¦ |  |  |  |  | ¦ | 5.7 - 5.4 | 5.5 | 0.005898 | 0.158281 | 4.284 | 62.137 | ¦ | 3.6753 | 0.15623 |  |  | ¦ | 5.2 - 5.0 | 5.1 | 0.008440 | 0.162179 | 6.639 | 89.070 | ¦ | 3.3964 | 0.13114 |  |  | ¦ | Evacuation time: | 0.10 h |  |  | ¦
|  |  |  | ¦ | 0.420020324 | 317.48508 | 45.7880 | 04:48 |  | ¦ | 0.42002 | 45.788 | 0.46033 | 48.8066 | ¦ | [19 empty] | ¦ | 0.139729845 | 0.39676 | 29.3805 |  | ¦ |  |  |  |  | ¦ | 5.4 - 5.1 | 5.2 | 0.005348 | 0.163629 | 4.111 | 66.247 | ¦ | 3.5136 | 0.14656 |  |  | ¦ | 5.0 - 4.7 | 4.8 | 0.008034 | 0.170213 | 6.663 | 95.732 | ¦ | 3.2437 | 0.12347 |  |  | ¦ | Outgas test: | Yes |  |  | ¦
|  |  |  | ¦ | 0.439950184 | 332.55200 | 47.1770 | 04:51 |  | ¦ | 0.43995 | 47.177 | 0.44032 | 47.1855 | ¦ | [19 empty] | ¦ | 0.159657478 | 0.41035 | 30.4291 |  | ¦ |  |  |  |  | ¦ | 5.1 - 4.8 | 4.9 | 0.004864 | 0.168493 | 3.947 | 70.195 | ¦ | 3.3614 | 0.14286 |  |  | ¦ | 4.7 - 4.5 | 4.6 | 0.006203 | 0.176416 | 5.434 | 101.167 | ¦ | 3.1014 | 0.10729 |  |  | ¦ | Outgas test duration: | 180 s |  |  | ¦
|  |  |  | ¦ | 0.460017610 | 347.72394 | 48.6247 | 04:55 |  | ¦ | 0.46002 | 48.6247 | 0.42023 | 45.6352 | ¦ | [19 empty] | ¦ | 0.179610693 | 0.42360 | 31.4937 |  | ¦ |  |  |  |  | ¦ | 4.8 - 4.6 | 4.7 | 0.004470 | 0.172963 | 3.824 | 74.019 | ¦ | 3.2178 | 0.13494 |  |  | ¦ | 4.5 - 4.2 | 4.3 | 0.005114 | 0.181529 | 4.721 | 105.888 | ¦ | 2.9651 | 0.096939 |  |  | ¦ |  |  |  |  | ¦
Pore Size |  |  |  | ¦ | 0.479907419 | 362.76105 | 50.1493 | 04:58 |  | ¦ | 0.47991 | 50.1493 | 0.40071 | 44.2462 | ¦ | [19 empty] | ¦ | 0.199581574 | 0.43661 | 32.5683 |  | ¦ |  |  |  |  | ¦ | 4.6 - 4.3 | 4.4 | 0.004114 | 0.177077 | 3.703 | 77.721 | ¦ | 3.0818 | 0.13229 |  |  | ¦ | 4.2 - 4.0 | 4.1 | 0.004278 | 0.185807 | 4.157 | 110.045 | ¦ | 2.8344 | 0.089755 |  |  | ¦ |  |  |  |  | ¦
|  |  |  | ¦ | 0.499990372 | 377.94437 | 51.7666 | 05:01 |  | ¦ | 0.49999 | 51.7666 | 0.3803 | 42.8738 | ¦ | [19 empty] | ¦ | 0.219557768 | 0.44948 | 33.6587 |  | ¦ |  |  |  |  | ¦ | 4.3 - 4.1 | 4.2 | 0.003727 | 0.180804 | 3.524 | 81.245 | ¦ | 2.9528 | 0.12811 |  |  | ¦ | 4.0 - 3.8 | 3.9 | 0.003658 | 0.189465 | 3.735 | 113.781 | ¦ | 2.7111 | 0.089973 |  |  | ¦ | p° and Temperature |  |  |  | ¦
Adsorption average pore width (4V/A by BET): | 6.96501 nm |  |  | ¦ | 0.519974043 | 393.05377 | 53.4549 | 05:05 |  | ¦ | 0.51997 | 53.4549 | 0.36026 | 41.581 | ¦ | [19 empty] | ¦ | 0.239607326 | 0.46233 | 34.7831 |  | ¦ |  |  |  |  | ¦ | 4.1 - 3.9 | 4.0 | 0.003453 | 0.184257 | 3.425 | 84.670 | ¦ | 2.8306 | 0.1265 |  |  | ¦ | 3.8 - 3.6 | 3.7 | 0.003184 | 0.192649 | 3.414 | 117.194 | ¦ | 2.5925 | 0.082153 |  |  | ¦ |  |  |  |  | ¦
|  |  |  | ¦ | 0.539862588 | 408.09155 | 55.2525 | 05:09 |  | ¦ | 0.53986 | 55.2525 | 0.34029 | 40.301 | ¦ | [19 empty] | ¦ | 0.259736406 | 0.47523 | 35.9236 |  | ¦ |  |  |  |  | ¦ | 3.9 - 3.8 | 3.8 | 0.003287 | 0.187544 | 3.417 | 88.087 | ¦ | 2.7132 | 0.1235 |  |  | ¦ | 3.6 - 3.5 | 3.6 | 0.002832 | 0.195481 | 3.183 | 120.377 | ¦ | 2.4793 | 0.078356 |  |  | ¦ | p° and T type: | Measure p° at intervals during analysis. Calculate the Analysis Bath Temperature from these values. |  |  | ¦
BJH Adsorption average pore diameter (4V/A): | 6.2954 nm |  |  | ¦ | 0.559895228 | 423.23755 | 57.2074 | 05:12 |  | ¦ | 0.5599 | 57.2074 | 0.31999 | 39.0477 | ¦ | [19 empty] | ¦ | 0.279850304 | 0.48816 | 37.0803 |  | ¦ |  |  |  |  | ¦ | 3.8 - 3.6 | 3.7 | 0.003067 | 0.190611 | 3.338 | 91.425 | ¦ | 2.5992 | 0.11594 |  |  | ¦ | 3.5 - 3.3 | 3.4 | 0.002635 | 0.198116 | 3.104 | 123.481 | ¦ | 2.3733 | 0.073734 |  |  | ¦ | Measurement interval: | 120 min |  |  | ¦
|  |  |  | ¦ | 0.579917104 | 438.37665 | 59.3109 | 05:16 |  | ¦ | 0.57992 | 59.3109 | 0.30015 | 37.8437 | ¦ | [19 empty] | ¦ | 0.300005485 | 0.50122 | 38.2626 |  | ¦ |  |  |  |  | ¦ | 3.6 - 3.4 | 3.5 | 0.002852 | 0.193463 | 3.247 | 94.672 | ¦ | 2.4896 | 0.11347 |  |  | ¦ | 3.3 - 3.2 | 3.2 | 0.002456 | 0.200572 | 3.029 | 126.510 | ¦ | 2.2703 | 0.068979 |  |  | ¦ |  |  |  |  | ¦
BJH Desorption average pore diameter (4V/A): | 5.5773 nm |  |  | ¦ | 0.599880553 | 453.47186 | 61.5794 | 05:20 |  | ¦ | 0.59988 | 61.5794 | 0.28095 | 36.6993 | ¦ | [19 empty] | ¦ | 0.320205987 | 0.51447 | 39.4568 |  | ¦ |  |  |  |  | ¦ | 3.4 - 3.3 | 3.4 | 0.002719 | 0.196182 | 3.236 | 97.908 | ¦ | 2.384 | 0.10686 |  |  | ¦ | 3.2 - 3.0 | 3.1 | 0.002052 | 0.202624 | 2.646 | 129.156 | ¦ | 2.1686 | 0.062319 |  |  | ¦ |  |  |  |  | ¦
|  |  |  | ¦ | 0.619837089 | 468.56323 | 64.0522 | 05:25 |  | ¦ | 0.61984 | 64.0522 | 0.26098 | 35.526 | ¦ | [19 empty] | ¦ | 0.340353718 | 0.52787 | 40.6860 |  | ¦ |  |  |  |  | ¦ | 3.3 - 3.2 | 3.2 | 0.002551 | 0.198733 | 3.171 | 101.078 | ¦ | 2.2818 | 0.10042 |  |  | ¦ | 3.0 - 2.9 | 3.0 | 0.001923 | 0.204547 | 2.594 | 131.750 | ¦ | 2.0696 | 0.056357 |  |  | ¦ | Dosing |  |  |  | ¦
|  |  |  | ¦ | 0.639839143 | 483.68823 | 66.7615 | 05:29 |  | ¦ | 0.63984 | 66.7615 | 0.24101 | 34.3743 | ¦ | [19 empty] | ¦ | 0.360057269 | 0.54121 | 41.9086 |  | ¦ |  |  |  |  | ¦ | 3.2 - 3.0 | 3.1 | 0.002463 | 0.201196 | 3.197 | 104.276 | ¦ | 2.1824 | 0.093881 |  |  | ¦ | 2.9 - 2.8 | 2.8 | 0.001739 | 0.206286 | 2.454 | 134.204 | ¦ | 1.9729 | 0.046832 |  |  | ¦ |  |  |  |  | ¦
|  |  |  | ¦ | 0.659796728 | 498.78107 | 69.7348 | 05:34 |  | ¦ | 0.6598 | 69.7347 | 0.22101 | 33.235 | ¦ | [19 empty] | ¦ | 0.380038277 | 0.55501 | 43.1666 |  | ¦ |  |  |  |  | ¦ | 3.0 - 2.9 | 3.0 | 0.002373 | 0.203570 | 3.215 | 107.491 | ¦ | 2.0857 | 0.081781 |  |  | ¦ | 2.8 - 2.7 | 2.7 | 0.001732 | 0.208018 | 2.555 | 136.759 | ¦ | 1.878 | 0.039476 |  |  | ¦ | Use first pressure fixed dose: | No |  |  | ¦
|  |  |  | ¦ | 0.679740582 | 513.86267 | 73.0417 | 05:38 |  | ¦ | 0.67974 | 73.0416 | 0.20108 | 32.1248 | ¦ | [19 empty] | ¦ | 0.399978146 | 0.56910 | 44.4576 |  | ¦ |  |  |  |  | ¦ | 2.9 - 2.8 | 2.8 | 0.002301 | 0.205871 | 3.252 | 110.743 | ¦ | 1.9907 | 0.071461 |  |  | ¦ | 2.7 - 2.5 | 2.6 | 0.001609 | 0.209627 | 2.483 | 139.242 | ¦ | 1.7283 | 0.022512 |  |  | ¦ | Use maximum volume increment: | No |  |  | ¦
|  |  |  | ¦ | 0.699771048 | 529.01251 | 76.7374 | 05:44 |  | ¦ | 0.69977 | 76.7374 | 0.18114 | 31.0235 | ¦ | [19 empty] | ¦ | 0.420020324 | 0.58362 | 45.7880 |  | ¦ |  |  |  |  | ¦ | 2.8 - 2.7 | 2.7 | 0.002295 | 0.208166 | 3.383 | 114.127 | ¦ | 1.8968 | 0.060823 |  |  | ¦ | 2.5 - 2.4 | 2.5 | 0.001507 | 0.211134 | 2.431 | 141.673 | ¦ |  |  |  |  | ¦ | Target tolerance: | 2.0% or 2.000 mmHg |  |  | ¦
|  |  |  | ¦ | 0.719706885 | 544.08997 | 80.8559 | 05:49 |  | ¦ | 0.71971 | 80.8559 | 0.14121 | 28.8802 | ¦ | [19 empty] | ¦ | 0.439950184 | 0.59847 | 47.1770 |  | ¦ |  |  |  |  | ¦ | 2.7 - 2.5 | 2.6 | 0.002165 | 0.210331 | 3.332 | 117.458 | ¦ | 1.8034 | 0.046864 |  |  | ¦ | 2.4 - 2.3 | 2.4 | 0.001382 | 0.212516 | 2.329 | 144.002 | [5 empty] | ¦ | Low pressure dosing: | No |  |  | ¦
|  |  |  | ¦ | 0.739696230 | 559.20953 | 85.4898 | 05:55 |  | ¦ | 0.7397 | 85.4898 |  |  | ¦ | [19 empty] | ¦ | 0.460017610 | 0.61389 | 48.6247 |  | ¦ |  |  |  |  | ¦ | 2.5 - 2.4 | 2.5 | 0.002126 | 0.212458 | 3.416 | 120.875 | ¦ |  |  |  |  | ¦ | 2.3 - 2.2 | 2.3 | 0.001361 | 0.213876 | 2.397 | 146.399 | [5 empty] | ¦ |  |  |  |  | ¦
|  |  |  | ¦ | 0.759630114 | 574.28760 | 90.7168 | 06:01 |  | ¦ | 0.75963 | 90.7168 |  |  | ¦ | [19 empty] | ¦ | 0.479907419 | 0.62968 | 50.1493 |  | ¦ |  |  |  |  | ¦ | 2.4 - 2.3 | 2.4 | 0.002018 | 0.214476 | 3.386 | 124.260 | [5 empty] | ¦ | 2.2 - 2.1 | 2.2 | 0.001250 | 0.215126 | 2.305 | 148.704 | [5 empty] | ¦ |  |  |  |  | ¦
|  |  |  | ¦ |  |  |  | 06:04 | 756.01483 | ¦ | 0.77991 | 96.5386 |  |  | ¦ | [19 empty] | ¦ | 0.499990372 | 0.64619 | 51.7666 |  | ¦ |  |  |  |  | ¦ | 2.3 - 2.2 | 2.3 | 0.001925 | 0.216401 | 3.375 | 127.635 | [5 empty] | ¦ | 2.1 - 2.0 | 2.1 | 0.001155 | 0.216281 | 2.233 | 150.937 | [5 empty] | ¦ | Equilibration |  |  |  | ¦
|  |  |  | ¦ | 0.779905289 | 589.61389 | 96.5386 | 06:10 |  | ¦ | 0.7998 | 102.8967 |  |  | ¦ | [19 empty] | ¦ | 0.519974043 | 0.66326 | 53.4549 |  | ¦ |  |  |  |  | ¦ | 2.2 - 2.1 | 2.2 | 0.001827 | 0.218228 | 3.349 | 130.984 | [5 empty] | ¦ | 2.0 - 1.9 | 2.0 | 0.000984 | 0.217265 | 1.995 | 152.932 | [5 empty] | ¦ |  |  |  |  | ¦
|  |  |  | ¦ | 0.799804509 | 604.65057 | 102.8967 | 06:17 |  | ¦ | 0.82071 | 109.6808 |  |  | ¦ | [19 empty] | ¦ | 0.539862588 | 0.68094 | 55.2525 |  | ¦ |  |  |  |  | ¦ | 2.1 - 2.0 | 2.1 | 0.001626 | 0.219854 | 3.119 | 134.103 | [5 empty] | ¦ | 1.9 - 1.8 | 1.9 | 0.000858 | 0.218123 | 1.827 | 154.759 | [5 empty] | ¦ | Equilibration time (p/p° = 1.000000000): | 10 s |  |  | ¦
|  |  |  | ¦ | 0.820708152 | 620.44623 | 109.6808 | 06:24 |  | ¦ | 0.84097 | 115.6018 |  |  | ¦ | [19 empty] | ¦ | 0.559895228 | 0.69953 | 57.2074 |  | ¦ |  |  |  |  | ¦ | 2.0 - 1.9 | 2.0 | 0.001466 | 0.221320 | 2.947 | 137.049 | [5 empty] | ¦ | 1.8 - 1.6 | 1.7 | 0.001050 | 0.219173 | 2.430 | 157.189 | [5 empty] | ¦ | Minimum equilibration delay at p/p° >= 0.995: | 600 s |  |  | ¦
|  |  |  | ¦ | 0.840969232 | 635.75574 | 115.6018 | 06:31 |  | ¦ | 0.86092 | 120.1002 |  |  | ¦ | [19 empty] | ¦ | 0.579917104 | 0.71898 | 59.3109 |  | ¦ |  |  |  |  | ¦ | 1.9 - 1.9 | 1.9 | 0.001298 | 0.222618 | 2.737 | 139.786 | [5 empty] | ¦ | [11 empty] | ¦ |  |  |  |  | ¦
|  |  |  | ¦ | 0.860919370 | 650.83093 | 120.1002 | 06:37 |  | ¦ | 0.8804 | 122.912 |  |  | ¦ | [19 empty] | ¦ | 0.599880553 | 0.73934 | 61.5794 |  | ¦ |  |  |  |  | ¦ | 1.9 - 1.8 | 1.8 | 0.001050 | 0.223669 | 2.329 | 142.116 | [5 empty] | ¦ | [11 empty] | ¦ |  |  |  |  | ¦
|  |  |  | ¦ | 0.880395443 | 665.54858 | 122.9120 | 06:42 |  | ¦ | 0.89889 | 124.6962 |  |  | ¦ | [19 empty] | ¦ | 0.619837089 | 0.76076 | 64.0522 |  | ¦ |  |  |  |  | ¦ | [23 empty] | ¦ | Sample Backfill |  |  |  | ¦
|  |  |  | ¦ | 0.898891188 | 679.52606 | 124.6962 | 06:46 |  | ¦ | 0.91874 | 126.3404 |  |  | ¦ | [19 empty] | ¦ | 0.639839143 | 0.78345 | 66.7615 |  | ¦ |  |  |  |  | ¦ | [23 empty] | ¦ |  |  |  |  | ¦
|  |  |  | ¦ | 0.918742232 | 694.52789 | 126.3404 | 06:50 |  | ¦ | 0.9391 | 128.2714 |  |  | ¦ | [19 empty] | ¦ | 0.659796728 | 0.80743 | 69.7347 |  | ¦ | [28 empty] | ¦ | Backfill at start of analysis: | Yes |  |  | ¦
|  |  |  | ¦ | 0.939104145 | 709.91449 | 128.2714 | 06:55 |  | ¦ | 0.9596 | 130.7356 |  |  | ¦ | [19 empty] | ¦ | 0.679740582 | 0.83292 | 73.0416 |  | ¦ | [28 empty] | ¦ | Backfill at end of analysis: | Yes |  |  | ¦
|  |  |  | ¦ | 0.959600356 | 725.40234 | 130.7356 | 07:00 |  | ¦ | 0.97874 | 134.3465 |  |  | ¦ | [19 empty] | ¦ | 0.699771048 | 0.86026 | 76.7374 |  | ¦ | [28 empty] | ¦ | Backfill gas: | N2 |  |  | ¦
|  |  |  | ¦ | 0.978739255 | 739.86389 | 134.3465 | 07:05 |  | ¦ | 0.98569 | 136.577 |  |  | ¦ | [19 empty] | ¦ | 0.719706885 | 0.88943 | 80.8559 |  | ¦ | [28 empty] | ¦ |  |  |  |  | ¦
|  |  |  | ¦ | 0.985692027 | 745.11334 | 136.5770 | 07:10 |  | ¦ | 0.9907 | 138.6402 |  |  | ¦ | [19 empty] | ¦ | 0.739696230 | 0.92095 | 85.4898 |  | ¦ | [28 empty] | ¦ |  |  |  |  | ¦
|  |  |  | ¦ | 0.990699911 | 748.89252 | 138.6402 | 07:15 |  | ¦ | 0.99471 | 141.1114 |  |  | ¦ | [19 empty] | ¦ | 0.759630114 | 0.95499 | 90.7168 |  | ¦ | [28 empty] | ¦ | Adsorptive Properties |  |  |  | ¦
|  |  |  | ¦ | 0.994711266 | 751.91833 | 141.1114 | 07:20 |  | ¦ |  |  |  |  | ¦ | [19 empty] | ¦ | 0.779905289 | 0.99272 | 96.5386 |  | ¦ | [28 empty] | ¦ |  |  |  |  | ¦
|  |  |  | ¦ | 0.987032818 | 746.10638 | 139.0275 | 07:26 |  | ¦ | [24 empty] | ¦ | 0.799804509 | 1.03335 | 102.8967 |  | ¦ | [28 empty] | ¦ | Adsorptive: | Nitrogen @ 77.35 K |  |  | ¦
|  |  |  | ¦ | 0.981562444 | 741.96619 | 137.1697 | 07:30 |  | ¦ | [24 empty] | ¦ | 0.820708152 | 1.08059 | 109.6808 |  | ¦ | [28 empty] | ¦ | Maximum manifold pressure: | 925.00 mmHg |  |  | ¦
|  |  |  | ¦ | 0.975980467 | 737.74042 | 135.5850 | 07:35 |  | ¦ | [24 empty] | ¦ | 0.840969232 | 1.13177 | 115.6018 |  | ¦ | [28 empty] | ¦ | Non-ideality factor: | 0.0000620 |  |  | ¦
|  |  |  | ¦ | 0.960736886 | 726.21161 | 132.5346 | 07:40 |  | ¦ | [24 empty] | ¦ | 0.860919370 | 1.18853 | 120.1002 |  | ¦ | [28 empty] | ¦ | Density conversion factor: | 0.0015468 |  |  | ¦
|  |  |  | ¦ | 0.940677549 | 711.04285 | 129.9180 | 07:45 |  | ¦ | [24 empty] | ¦ | 0.880395443 | 1.25149 | 122.9120 |  | ¦ | [28 empty] | ¦ | Therm. tran. hard-sphere diameter: | 0.386 nm |  |  | ¦
|  |  |  | ¦ | 0.921423840 | 696.48450 | 128.0994 | 07:49 |  | ¦ | [24 empty] | ¦ | 0.898891188 | 1.31999 | 124.6962 |  | ¦ | [28 empty] | ¦ | Molecular cross-sectional area: | 0.162 nm² |  |  | ¦
|  |  |  | ¦ | 0.900917790 | 680.97974 | 126.5275 | 07:53 |  | ¦ | [24 empty] | ¦ | 0.918742232 | 1.40564 | 126.3404 |  | ¦ | [28 empty] | ¦ |  |  |  |  | ¦
|  |  |  | ¦ | 0.880516997 | 665.55475 | 125.1646 | 07:57 |  | ¦ | [24 empty] | ¦ | 0.939104145 | 1.51087 | 128.2714 |  | ¦ | [28 empty] | ¦ |  |  |  |  | ¦
|  |  |  | ¦ | 0.860362772 | 650.31635 | 123.9337 | 08:01 |  | ¦ | [24 empty] | ¦ | 0.959600356 | 1.64167 | 130.7356 |  | ¦ | [28 empty] | ¦ | Inside diameter of sample tube: | 9.53 mm |  |  | ¦
|  |  |  | ¦ | 0.840302113 | 635.14996 | 122.7764 | 08:04 |  | ¦ | [24 empty] | ¦ | 0.978739255 | 1.79680 | 134.3465 |  | ¦ | [28 empty] | ¦ |  |  |  |  | ¦
|  |  |  | ¦ |  |  |  | 08:07 | 755.85516 | ¦ | [24 empty] | ¦ | 0.985692027 | 1.86414 | 136.5770 |  | ¦ | [28 empty] | ¦ |  |  |  |  | ¦
|  |  |  | ¦ | 0.820229900 | 619.96906 | 121.6798 | 08:10 |  | ¦ | [24 empty] | ¦ | 0.990699911 | 1.91728 | 138.6402 |  | ¦
|  |  |  | ¦ | 0.800190417 | 604.81451 | 120.5786 | 08:14 |  | ¦ | [24 empty] | ¦ | 0.994711266 | 1.96308 | 141.1114 |  | ¦
|  |  |  | ¦ | 0.780096405 | 589.62103 | 119.4552 | 08:17 |  | ¦ | [24 empty] | ¦ |  |  |  |  | ¦
|  |  |  | ¦ | 0.760147202 | 574.53729 | 118.2935 | 08:20 |  | ¦ | [24 empty] | ¦ |  |  |  |  | ¦
|  |  |  | ¦ | 0.740240684 | 559.48431 | 117.0089 | 08:24 |  | ¦ | [24 empty] | ¦ | * The micropore area is not reported because either the micropore volume is negative or the calculated external surface area is larger than the total surface area. |  |  |  | ¦
|  |  |  | ¦ | 0.720467468 | 544.53247 | 115.4168 | 08:28 |  | ¦ | [24 empty] | ¦ |  |  |  |  | ¦
|  |  |  | ¦ | 0.701803563 | 530.41772 | 112.6691 | 08:33 |  | ¦
|  |  |  | ¦ | 0.680873784 | 514.57446 | 96.9047 | 08:48 |  | ¦
|  |  |  | ¦ | 0.658275400 | 497.47809 | 82.7871 | 08:59 |  | ¦
|  |  |  | ¦ | 0.638138762 | 482.24789 | 75.2705 | 09:07 |  | ¦
|  |  |  | ¦ | 0.618302558 | 467.24551 | 69.7207 | 09:15 |  | ¦
|  |  |  | ¦ | 0.601372273 | 454.44418 | 65.9545 | 09:20 |  | ¦
|  |  |  | ¦ | 0.580689318 | 438.80609 | 62.2301 | 09:26 |  | ¦
|  |  |  | ¦ | 0.560626711 | 423.64008 | 59.2275 | 09:30 |  | ¦
|  |  |  | ¦ | 0.540540482 | 408.45529 | 56.6425 | 09:35 |  | ¦
|  |  |  | ¦ | 0.520379288 | 393.21561 | 54.3747 | 09:39 |  | ¦
|  |  |  | ¦ | 0.500386196 | 378.10333 | 52.3521 | 09:43 |  | ¦
|  |  |  | ¦ | 0.480290371 | 362.91382 | 50.5080 | 09:47 |  | ¦
|  |  |  | ¦ | 0.460328262 | 347.82684 | 48.8066 | 09:50 |  | ¦
|  |  |  | ¦ | 0.440315361 | 332.70071 | 47.1855 | 09:54 |  | ¦
|  |  |  | ¦ | 0.420233799 | 317.52411 | 45.6352 | 09:57 |  | ¦
|  |  |  | ¦ | 0.400714870 | 302.77194 | 44.2462 | 10:01 |  | ¦
|  |  |  | ¦ | 0.380299906 | 287.34406 | 42.8738 | 10:04 |  | ¦
|  |  |  | ¦ | 0.360256183 | 272.19696 | 41.5810 | 10:07 |  | ¦
|  |  |  | ¦ |  |  |  | 10:10 | 755.55774 | ¦
|  |  |  | ¦ | 0.340294714 | 257.11230 | 40.3010 | 10:13 |  | ¦
|  |  |  | ¦ | 0.319991432 | 241.77200 | 39.0477 | 10:16 |  | ¦
|  |  |  | ¦ | 0.300147293 | 226.77861 | 37.8437 | 10:19 |  | ¦
|  |  |  | ¦ | 0.280952981 | 212.27620 | 36.6993 | 10:22 |  | ¦
|  |  |  | ¦ | 0.260982904 | 197.18765 | 35.5260 | 10:25 |  | ¦
|  |  |  | ¦ | 0.241005535 | 182.09360 | 34.3743 | 10:28 |  | ¦
|  |  |  | ¦ | 0.221015000 | 166.98959 | 33.2350 | 10:31 |  | ¦
|  |  |  | ¦ | 0.201075720 | 151.92432 | 32.1248 | 10:34 |  | ¦
|  |  |  | ¦ | 0.181142014 | 136.86325 | 31.0235 | 10:37 |  | ¦
|  |  |  | ¦ | 0.141214865 | 106.69598 | 28.8802 | 10:40 |  | ¦
|  |  |  | ¦ | [5 empty] | ¦
|  |  |  | ¦ | [5 empty] | ¦