## Foglio1
Massa catalizzatore |  | 32.52 | mg
Flusso totale |  | 108.4 | mL/min a 25°C
d catalizzatore |  | 0.518 | g/mL
% CH4 |  | 1.5%
% O2 |  | 4%
t (min) | M15 | M18 | M28 | M32 | M44 | T (°C)
0.25458 | 5.5416e-09 | 3.4224e-09 | 1.2813e-09 | 1.4941e-08 | 2.1543e-11 | 139.4335
1.5929 | 5.6821e-09 | 3.2131e-09 | 1.302e-09 | 1.5063e-08 | 7.3788e-11 | 139.7989
2.6381 | 5.3367e-09 | 3.0887e-09 | 1.2523e-09 | 1.494e-08 | 3.2497e-11 | 139.7989
3.6325 | 1.7638e-08 | 7.7683e-09 | 3.9468e-09 | 5.0388e-08 | 1.4975e-10 | 139.2509
4.7034 | 1.8615e-08 | 7.4643e-09 | 3.9165e-09 | 5.0268e-08 | 1.7759e-10 | 139.7075
5.7836 | 1.805e-08 | 7.1712e-09 | 3.8369e-09 | 5.0135e-08 | 2.1544e-10 | 139.7075
6.8637 | 1.8353e-08 | 6.99e-09 | 3.8475e-09 | 5.006e-08 | 2.2316e-10 | 139.7989
7.9439 | 1.7871e-08 | 6.7877e-09 | 3.8151e-09 | 5.0098e-08 | 1.9224e-10 | 139.7989
9.0241 | 1.7776e-08 | 6.5662e-09 | 3.7736e-09 | 4.9941e-08 | 1.7903e-10 | 139.7075
10.1042 | 1.7577e-08 | 6.3991e-09 | 3.7225e-09 | 4.9917e-08 | 1.5337e-10 | 139.6163
11.1844 | 1.7972e-08 | 6.2239e-09 | 3.7226e-09 | 4.9857e-08 | 1.5564e-10 | 140.1643
12.2646 | 1.7365e-08 | 6.0617e-09 | 3.6934e-09 | 4.9908e-08 | 1.3657e-10 | 139.7075
13.3447 | 1.7959e-08 | 5.9531e-09 | 3.638e-09 | 4.9867e-08 | 2.1641e-10 | 140.1643
14.4076 | 1.7642e-08 | 5.7741e-09 | 3.6457e-09 | 4.9775e-08 | 2.1869e-10 | 140.1643
15.4877 | 1.7627e-08 | 5.6664e-09 | 3.6522e-09 | 4.9828e-08 | 2.1261e-10 | 139.7075
16.5679 | 1.7506e-08 | 5.5507e-09 | 3.6296e-09 | 4.9848e-08 | 2.2347e-10 | 140.1643
17.6481 | 1.7587e-08 | 5.4012e-09 | 3.5951e-09 | 4.9813e-08 | 2.0088e-10 | 140.0729
18.7282 | 1.8079e-08 | 5.3077e-09 | 3.5727e-09 | 4.9904e-08 | 1.7823e-10 | 140.1643
19.8084 | 1.7224e-08 | 5.2066e-09 | 3.5308e-09 | 4.986e-08 | 2.0294e-10 | 140.5297
20.8886 | 1.7609e-08 | 5.0444e-09 | 3.4943e-09 | 4.9934e-08 | 1.5712e-10 | 140.1643
21.9687 | 1.7472e-08 | 4.9144e-09 | 3.4651e-09 | 4.9894e-08 | 1.5651e-10 | 140.0729
23.0489 | 1.7332e-08 | 4.8707e-09 | 3.4266e-09 | 4.9994e-08 | 1.67e-10 | 140.6209
24.1291 | 1.7609e-08 | 4.8103e-09 | 3.4374e-09 | 4.9909e-08 | 1.2365e-10 | 140.1643
25.2092 | 1.7357e-08 | 4.6887e-09 | 3.4201e-09 | 4.9971e-08 | 1.5006e-10 | 140.6209
26.2894 | 1.8375e-08 | 4.6515e-09 | 3.3773e-09 | 4.9926e-08 | 1.2404e-10 | 140.6209
27.3696 | 1.8012e-08 | 4.6043e-09 | 3.3879e-09 | 4.9954e-08 | 1.1969e-10 | 140.5297
28.3956 | 1.8069e-08 | 4.5463e-09 | 3.4045e-09 | 4.9945e-08 | 1.9034e-10 | 140.6209
29.4757 | 1.7483e-08 | 4.4601e-09 | 3.3995e-09 | 4.9968e-08 | 1.8988e-10 | 140.5297
30.5559 | 1.786e-08 | 4.4055e-09 | 3.3504e-09 | 4.9964e-08 | 1.7551e-10 | 140.5297
31.6361 | 1.7913e-08 | 4.3389e-09 | 3.3624e-09 | 5.0033e-08 | 1.4874e-10 | 140.5297
32.7162 | 1.7423e-08 | 4.3027e-09 | 3.3302e-09 | 5e-08 | 1.9217e-10 | 140.5297
33.7964 | 1.8122e-08 | 4.2674e-09 | 3.3365e-09 | 5.0062e-08 | 1.1301e-10 | 140.5297
34.8766 | 1.7299e-08 | 4.2201e-09 | 3.3339e-09 | 5.0047e-08 | 1.6494e-10 | 140.5297
35.9567 | 1.7778e-08 | 4.1771e-09 | 3.3253e-09 | 5.0197e-08 | 1.3059e-10 | 140.5297
37.0369 | 1.7711e-08 | 4.1279e-09 | 3.3251e-09 | 5.0179e-08 | 2.0283e-10 | 140.4383
38.1171 | 1.7642e-08 | 4.1e-09 | 3.331e-09 | 5.0091e-08 | 1.2705e-10 | 140.9863
39.1972 | 1.79e-08 | 4.0728e-09 | 3.2698e-09 | 5.0165e-08 | 1.2809e-10 | 140.9863
40.2774 | 1.7386e-08 | 4.0153e-09 | 3.2795e-09 | 5.0158e-08 | 1.5501e-10 | 140.5297
41.3576 | 1.7971e-08 | 3.9809e-09 | 3.2663e-09 | 5.0141e-08 | 1.2067e-10 | 141.0777
42.4378 | 1.8115e-08 | 3.9523e-09 | 3.221e-09 | 5.0194e-08 | 1.6089e-10 | 140.4383
43.5179 | 1.7371e-08 | 3.8691e-09 | 3.249e-09 | 5.0098e-08 | 2.1994e-10 | 140.5297
44.5981 | 1.7621e-08 | 3.8583e-09 | 3.2709e-09 | 4.5536e-08 | 1.9606e-10 | 140.5297
45.6783 | 1.5872e-08 | 3.8052e-09 | 3.2557e-09 | 4.6378e-08 | 1.8503e-10 | 140.0729
46.7584 | 1.6895e-08 | 3.8129e-09 | 3.2393e-09 | 4.8128e-08 | 1.447e-10 | 140.0729
47.8386 | 1.7363e-08 | 3.774e-09 | 3.1838e-09 | 4.9093e-08 | 1.8367e-10 | 139.9815
48.9188 | 1.7942e-08 | 3.7659e-09 | 3.1929e-09 | 4.9516e-08 | 2.1652e-10 | 139.9815
49.9989 | 1.7405e-08 | 3.7233e-09 | 3.1565e-09 | 4.9784e-08 | 2.2813e-10 | 140.0729
51.0791 | 1.7535e-08 | 3.7057e-09 | 3.169e-09 | 4.9943e-08 | 1.5185e-10 | 140.5297
52.1593 | 1.8111e-08 | 3.6919e-09 | 3.1641e-09 | 5.0013e-08 | 1.1222e-10 | 139.9815
53.2394 | 1.835e-08 | 3.6882e-09 | 3.1455e-09 | 5.003e-08 | 2.009e-10 | 140.0729
54.3196 | 1.8701e-08 | 3.6474e-09 | 3.1579e-09 | 5.0059e-08 | 1.303e-10 | 140.5297
55.3998 | 1.7593e-08 | 3.6202e-09 | 3.1743e-09 | 5.0031e-08 | 1.6289e-10 | 140.0729
56.4799 | 1.8613e-08 | 3.6266e-09 | 3.1405e-09 | 5.0016e-08 | 1.565e-10 | 140.4383
57.5601 | 1.7614e-08 | 3.5867e-09 | 3.1329e-09 | 5.008e-08 | 1.9069e-10 | 140.4383
58.6403 | 1.7622e-08 | 3.5385e-09 | 3.1367e-09 | 5.0025e-08 | 2.0188e-10 | 139.8903
59.7204 | 1.7854e-08 | 3.5943e-09 | 3.15e-09 | 5.0133e-08 | 2.1396e-10 | 140.5297
60.8006 | 1.7747e-08 | 3.5267e-09 | 3.1217e-09 | 5.0095e-08 | 1.9935e-10 | 140.5297
61.8808 | 1.8313e-08 | 3.5193e-09 | 3.1375e-09 | 5.0035e-08 | 2.0683e-10 | 140.0729
62.9609 | 1.8316e-08 | 3.4895e-09 | 3.1339e-09 | 5.0084e-08 | 1.3471e-10 | 140.4383
64.0411 | 1.7756e-08 | 3.5022e-09 | 3.1209e-09 | 5.0138e-08 | 1.8959e-10 | 140.0729
65.1213 | 1.7982e-08 | 3.4804e-09 | 3.1306e-09 | 5.0029e-08 | 1.3676e-10 | 139.9815
66.2014 | 1.7869e-08 | 3.442e-09 | 3.1457e-09 | 4.9997e-08 | 2.1754e-10 | 140.5297
67.2816 | 1.7418e-08 | 3.4576e-09 | 3.1317e-09 | 5.0023e-08 | 1.9512e-10 | 140.0729
68.3618 | 1.764e-08 | 3.4199e-09 | 3.1622e-09 | 5.0106e-08 | 1.4418e-10 | 140.6209
69.4419 | 1.7861e-08 | 3.4659e-09 | 3.1408e-09 | 5.004e-08 | 1.5593e-10 | 140.4383
70.5221 | 1.8306e-08 | 3.4331e-09 | 3.1261e-09 | 5.0057e-08 | 2.0513e-10 | 140.0729
71.6023 | 1.83e-08 | 3.3938e-09 | 3.1084e-09 | 4.9984e-08 | 1.5136e-10 | 140.4383
72.6824 | 1.7732e-08 | 3.4287e-09 | 3.1065e-09 | 4.9972e-08 | 2.0895e-10 | 140.4383
73.7626 | 1.8398e-08 | 3.4132e-09 | 3.1115e-09 | 4.9963e-08 | 1.9879e-10 | 139.9815
74.8428 | 1.7941e-08 | 3.3824e-09 | 3.1586e-09 | 4.9943e-08 | 2.1456e-10 | 140.4383
75.9229 | 1.7483e-08 | 3.3264e-09 | 3.1273e-09 | 4.9929e-08 | 2.1052e-10 | 140.4383
77.0031 | 1.7921e-08 | 3.3857e-09 | 3.116e-09 | 4.9952e-08 | 1.3143e-10 | 143.4525
78.0659 | 1.7575e-08 | 3.3406e-09 | 3.0874e-09 | 4.9942e-08 | 1.8029e-10 | 150.1204
79.2566 | 1.7674e-08 | 3.3773e-09 | 3.1195e-09 | 4.994e-08 | 2.1684e-10 | 159.6199
80.4473 | 1.7661e-08 | 3.3408e-09 | 3.1131e-09 | 4.987e-08 | 2.185e-10 | 169.1194
81.638 | 1.7423e-08 | 3.3387e-09 | 3.0918e-09 | 4.9939e-08 | 1.3903e-10 | 177.7968
82.8286 | 1.6962e-08 | 3.3098e-09 | 3.1317e-09 | 4.9898e-08 | 1.7769e-10 | 188.3923
84.0193 | 1.7504e-08 | 3.3317e-09 | 3.1116e-09 | 4.9913e-08 | 1.3953e-10 | 199.7187
85.21 | 1.771e-08 | 3.3016e-09 | 3.139e-09 | 4.9951e-08 | 2.2016e-10 | 210.1316
86.4006 | 1.7582e-08 | 3.2968e-09 | 3.1421e-09 | 4.9926e-08 | 1.5935e-10 | 220.6357
87.5913 | 1.7897e-08 | 3.3031e-09 | 3.1579e-09 | 4.9987e-08 | 2.3979e-10 | 231.8707
88.7278 | 1.8102e-08 | 3.3416e-09 | 3.1598e-09 | 4.9925e-08 | 2.778e-10 | 243.2884
89.9185 | 1.7528e-08 | 3.3508e-09 | 3.1947e-09 | 4.9864e-08 | 3.7617e-10 | 255.0714
91.1091 | 1.7176e-08 | 3.3261e-09 | 3.1877e-09 | 4.9718e-08 | 5.197e-10 | 266.3976
92.2998 | 1.7931e-08 | 3.3627e-09 | 3.2376e-09 | 4.9512e-08 | 6.8561e-10 | 278.0893
93.4905 | 1.7358e-08 | 3.3575e-09 | 3.2419e-09 | 4.9192e-08 | 1.0503e-09 | 289.8723
94.6812 | 1.6785e-08 | 3.3834e-09 | 3.3006e-09 | 4.8588e-08 | 1.5172e-09 | 302.0207
95.8718 | 1.7206e-08 | 3.4363e-09 | 3.3475e-09 | 4.7896e-08 | 2.2579e-09 | 314.169
97.0625 | 1.6965e-08 | 3.4566e-09 | 3.3945e-09 | 4.6777e-08 | 3.2994e-09 | 326.8654
98.2532 | 1.5733e-08 | 3.5414e-09 | 3.5018e-09 | 4.5115e-08 | 4.4613e-09 | 339.3791
99.4438 | 1.4285e-08 | 3.7112e-09 | 3.6137e-09 | 4.2874e-08 | 6.0072e-09 | 352.0755
100.6323 | 1.2401e-08 | 3.9243e-09 | 3.7816e-09 | 3.9801e-08 | 7.5225e-09 | 363.7672
101.7125 | 1.1948e-08 | 4.2991e-09 | 3.9153e-09 | 3.6517e-08 | 9.0065e-09 | 375.5502
102.7927 | 9.1971e-09 | 4.848e-09 | 4.0285e-09 | 3.3109e-08 | 1.0243e-08 | 386.7852
103.8729 | 7.9833e-09 | 5.6263e-09 | 4.2334e-09 | 2.9807e-08 | 1.8628e-08 | 398.5681
104.9701 | 6.5537e-09 | 6.5885e-09 | 4.419e-09 | 2.6782e-08 | 2.1238e-08 | 409.4378
106.0153 | 4.6914e-09 | 7.6337e-09 | 4.5226e-09 | 2.4382e-08 | 2.3486e-08 | 420.216
107.0605 | 3.8141e-09 | 8.6838e-09 | 4.6334e-09 | 2.2471e-08 | 2.5336e-08 | 431.4509
108.1056 | 2.5035e-09 | 9.6297e-09 | 4.7216e-09 | 2.0831e-08 | 2.6712e-08 | 442.4119
109.1508 | 2.3919e-09 | 1.0515e-08 | 4.8129e-09 | 1.965e-08 | 2.78e-08 | 453.2814
110.196 | 2.2805e-09 | 1.8505e-08 | 4.8431e-09 | 1.8691e-08 | 2.8729e-08 | 464.0597
111.2582 | 1.8439e-09 | 2.0632e-08 | 4.9013e-09 | 1.7985e-08 | 2.9308e-08 | 474.5639
112.2683 | 6.5007e-10 | 2.2611e-08 | 4.9556e-09 | 1.743e-08 | 2.9904e-08 | 484.9768
113.2785 | 8.6579e-10 | 2.4539e-08 | 4.9672e-09 | 1.7073e-08 | 3.0338e-08 | 495.4811
114.2887 | 6.4861e-10 | 2.6148e-08 | 5.0029e-09 | 1.6705e-08 | 3.0615e-08 | 504.9805
115.1883 | 4.3198e-10 | 2.7631e-08 | 4.9682e-09 | 1.6531e-08 | 3.0801e-08 | 514.1146
116.088 | 4.3155e-10 | 2.8918e-08 | 4.9908e-09 | 1.6405e-08 | 3.0926e-08 | 523.5228
116.9877 | 3.2334e-10 | 3.0162e-08 | 5.0356e-09 | 1.6307e-08 | 3.0996e-08 | 533.0223
117.8873 | 5.3837e-10 | 3.1338e-08 | 5.0549e-09 | 1.6202e-08 | 3.1052e-08 | 542.1563
118.787 | -3.227e-10 | 3.2292e-08 | 5.0512e-09 | 1.617e-08 | 3.1194e-08 | 551.3818
119.6867 | 4.2985e-10 | 3.3187e-08 | 5.0662e-09 | 1.6186e-08 | 3.1204e-08 | 560.4246
120.5863 | -2.1472e-10 | 3.4115e-08 | 5.0445e-09 | 1.6138e-08 | 3.1283e-08 | 569.102
121.486 | 2.1451e-10 | 3.4882e-08 | 5.0707e-09 | 1.6144e-08 | 3.1325e-08 | 578.2361
122.3857 | -2.143e-10 | 3.5501e-08 | 5.0722e-09 | 1.6164e-08 | 3.1289e-08 | 587.6442
123.2853 | -1.0705e-10 | 3.6055e-08 | 5.0647e-09 | 1.616e-08 | 3.1261e-08 | 596.8696
124.185 | 7.4865e-10 | 3.6583e-08 | 5.0381e-09 | 1.6197e-08 | 3.1232e-08 | 605.9124
125.0847 | -5.3425e-10 | 3.7096e-08 | 5.0664e-09 | 1.6235e-08 | 3.1165e-08 | 615.0465
125.9844 | 1.0675e-10 | 3.7467e-08 | 5.0708e-09 | 1.6126e-08 | 3.1282e-08 | 624.1807
126.884 | 6.3992e-10 | 3.787e-08 | 5.0953e-09 | 1.6155e-08 | 3.1307e-08 | 633.1321
127.7837 | -3.1967e-10 | 3.8227e-08 | 5.0975e-09 | 1.6106e-08 | 3.1296e-08 | 642.2661
128.6833 | 8.5168e-10 | 3.8425e-08 | 5.1882e-09 | 1.6264e-08 | 3.1282e-08 | 651.309
129.583 | 3.191e-10 | 3.8787e-08 | 5.242e-09 | 1.6122e-08 | 3.1201e-08 | 660.4431
130.4827 | -4.2509e-10 | 3.8983e-08 | 5.1971e-09 | 1.6062e-08 | 3.1163e-08 | 669.5772
131.3823 | -5.309e-10 | 3.9131e-08 | 5.2495e-09 | 1.6167e-08 | 3.1231e-08 | 678.9854
132.282 | -3.1827e-10 | 3.9313e-08 | 5.272e-09 | 1.6089e-08 | 3.1186e-08 | 687.7541
133.1817 | 5.2999e-10 | 3.9511e-08 | 5.2477e-09 | 1.61e-08 | 3.1197e-08 | 696.7968
134.0813 | 3.1773e-10 | 3.9583e-08 | 5.2745e-09 | 1.6064e-08 | 3.1235e-08 | 705.8395
134.981 | 1.0582e-10 | 3.9694e-08 | 5.2778e-09 | 1.6129e-08 | 3.1191e-08 | 714.9737
135.8807 | -3.1721e-10 | 3.9748e-08 | 5.2907e-09 | 1.6072e-08 | 3.1184e-08 | 724.1078
136.7803 | 2.1131e-10 | 3.9927e-08 | 5.2841e-09 | 1.6135e-08 | 3.1201e-08 | 733.1505
137.68 | -2.1114e-10 | 3.9958e-08 | 5.2855e-09 | 1.6129e-08 | 3.1252e-08 | 741.828
138.5797 | -3.1647e-10 | 4.0071e-08 | 5.288e-09 | 1.6099e-08 | 3.1213e-08 | 750.414
139.462 | 1.0541e-10 | 4.0106e-08 | 5.2798e-09 | 1.6228e-08 | 3.1211e-08 | 759.9135
140.3617 | 2.1066e-10 | 4.0159e-08 | 5.2622e-09 | 1.6343e-08 | 3.1042e-08 | 768.9563
141.2613 | -6.3153e-10 | 4.0225e-08 | 5.2817e-09 | 1.6388e-08 | 3.1004e-08 | 777.9991
142.161 | 5.259e-10 | 4.0378e-08 | 5.2721e-09 | 1.6451e-08 | 3.1013e-08 | 786.6764
143.0607 | -2.1021e-10 | 4.0269e-08 | 5.2212e-09 | 1.6566e-08 | 3.0954e-08 | 795.7191
143.9604 | -1.0503e-10 | 4.0248e-08 | 5.2448e-09 | 1.673e-08 | 3.0928e-08 | 804.6706
144.86 | -5.2482e-10 | 4.0208e-08 | 5.2197e-09 | 1.6779e-08 | 3.0774e-08 | 812.8913
145.7055 | 3.147e-10 | 4.0251e-08 | 5.2508e-09 | 1.6878e-08 | 3.0746e-08 | 821.9341
146.6052 | -3.145e-10 | 4.0265e-08 | 5.2198e-09 | 1.6876e-08 | 3.0897e-08 | 831.1595
147.5049 | 2.0953e-10 | 4.0232e-08 | 5.2391e-09 | 1.6757e-08 | 3.084e-08 | 839.7456
148.4045 | -3.1411e-10 | 4.0271e-08 | 5.2134e-09 | 1.6646e-08 | 3.0897e-08 | 848.7884
149.3042 | 0 | 4.0226e-08 | 5.2575e-09 | 1.6546e-08 | 3.0916e-08 | 857.4657
150.2038 | 4.1832e-10 | 4.0273e-08 | 5.2333e-09 | 1.6409e-08 | 3.0768e-08 | 866.4172
151.1035 | -3.1356e-10 | 4.0424e-08 | 5.2228e-09 | 1.6345e-08 | 3.0723e-08 | 875.46
152.0032 | 2.0893e-10 | 4.0377e-08 | 5.2196e-09 | 1.6235e-08 | 3.0688e-08 | 884.1373
152.9029 | -4.1764e-10 | 4.0367e-08 | 5.2069e-09 | 1.6267e-08 | 3.0751e-08 | 887.9737
153.8025 | 3.1307e-10 | 4.0364e-08 | 5.2463e-09 | 1.6169e-08 | 3.0697e-08 | 887.517
154.7022 | 1.043e-10 | 4.0378e-08 | 5.234e-09 | 1.61e-08 | 3.0663e-08 | 887.9737
155.6019 | 4.1702e-10 | 4.0269e-08 | 5.2284e-09 | 1.61e-08 | 3.0682e-08 | 887.8823
156.5015 | 4.1682e-10 | 4.0277e-08 | 5.2359e-09 | 1.6054e-08 | 3.0645e-08 | 887.9737
157.4012 | -4.1664e-10 | 4.0277e-08 | 5.2154e-09 | 1.6053e-08 | 3.064e-08 | 887.9737
158.3008 | 1.0411e-10 | 4.0238e-08 | 5.2078e-09 | 1.6067e-08 | 3.0657e-08 | 887.9737
159.2005 | 3.1222e-10 | 4.0207e-08 | 5.2688e-09 | 1.6028e-08 | 3.0556e-08 | 887.8823
160.1002 | 4.1613e-10 | 4.0195e-08 | 5.2281e-09 | 1.6018e-08 | 3.0598e-08 | 887.8823
160.9999 | 5.1997e-10 | 4.0109e-08 | 5.2304e-09 | 1.6063e-08 | 3.0602e-08 | 887.9737
161.8995 | 4.1582e-10 | 4.0131e-08 | 5.2309e-09 | 1.6114e-08 | 3.0613e-08 | 887.9737
162.7992 | 1.0392e-10 | 3.9983e-08 | 5.2773e-09 | 1.6047e-08 | 3.0533e-08 | 887.9737
163.6988 | 0 | 4.0048e-08 | 5.2022e-09 | 1.6052e-08 | 3.0532e-08 | 887.8823
164.5985 | 1.0386e-10 | 4.001e-08 | 5.186e-09 | 1.6078e-08 | 3.0514e-08 | 887.8823
165.4982 | 0 | 3.9894e-08 | 5.2211e-09 | 1.6052e-08 | 3.0443e-08 | 887.9737
166.3978 | -3.1139e-10 | 3.9876e-08 | 5.1783e-09 | 1.6058e-08 | 3.0482e-08 | 887.8823
167.2975 | -1.0377e-10 | 3.9781e-08 | 5.186e-09 | 1.5999e-08 | 3.0531e-08 | 887.8823
168.1972 | -5.1874e-10 | 3.9878e-08 | 5.2053e-09 | 1.5977e-08 | 3.0505e-08 | 887.8823
169.0968 | -2.0745e-10 | 3.9843e-08 | 5.2019e-09 | 1.6006e-08 | 3.0427e-08 | 887.8823
169.9965 | -1.0371e-10 | 3.9755e-08 | 5.175e-09 | 1.6116e-08 | 3.0473e-08 | 887.8823
170.8962 | 2.0737e-10 | 3.9811e-08 | 5.2042e-09 | 1.6022e-08 | 3.0388e-08 | 887.8823
171.7959 | -1.0367e-10 | 3.9823e-08 | 5.1882e-09 | 1.605e-08 | 3.0307e-08 | 887.8823
172.6955 | -1.0365e-10 | 3.9815e-08 | 5.1669e-09 | 1.6037e-08 | 3.0362e-08 | 887.8823
173.5952 | -2.0728e-10 | 3.9847e-08 | 5.1738e-09 | 1.606e-08 | 3.0254e-08 | 887.9737
174.4949 | 1.0363e-10 | 3.9845e-08 | 5.1731e-09 | 1.5989e-08 | 3.0338e-08 | 887.8823
175.3945 | 1.0362e-10 | 3.9837e-08 | 5.1676e-09 | 1.6063e-08 | 3.0285e-08 | 887.8823
176.24 | -1.0361e-10 | 3.9858e-08 | 5.1758e-09 | 1.6055e-08 | 3.0267e-08 | 887.7909
177.1397 | -1.0361e-10 | 3.9778e-08 | 5.1724e-09 | 1.6081e-08 | 3.0254e-08 | 887.8823
178.0393 | 1.036e-10 | 3.9681e-08 | 5.1536e-09 | 1.6041e-08 | 3.0264e-08 | 887.7909
178.9217 | 1.036e-10 | 3.9854e-08 | 5.191e-09 | 1.6034e-08 | 3.0276e-08 | 887.8823
179.8213 | -1.036e-10 | 3.9796e-08 | 5.1702e-09 | 1.602e-08 | 3.0335e-08 | 888.2477
180.721 | 2.0721e-10 | 3.9818e-08 | 5.1733e-09 | 1.6045e-08 | 3.03e-08 | 887.7909
181.6207 | -1.0361e-10 | 3.9782e-08 | 5.1896e-09 | 1.6033e-08 | 3.0226e-08 | 888.2477
182.5204 | 4.1445e-10 | 3.9841e-08 | 5.1441e-09 | 1.601e-08 | 3.0227e-08 | 887.7909
183.42 | 2.0724e-10 | 3.9741e-08 | 5.1934e-09 | 1.6009e-08 | 3.0225e-08 | 881.3971
184.3197 | 4.145e-10 | 3.9716e-08 | 5.1277e-09 | 1.6035e-08 | 3.0154e-08 | 872.6283
185.2193 | 5.1818e-10 | 3.9639e-08 | 5.1558e-09 | 1.598e-08 | 3.0208e-08 | 864.0423
186.119 | -3.1094e-10 | 3.9561e-08 | 5.1605e-09 | 1.6077e-08 | 3.0123e-08 | 855.5477
187.0187 | 7.2563e-10 | 3.9476e-08 | 5.1338e-09 | 1.6017e-08 | 3.0175e-08 | 846.8702
187.9184 | -1.0368e-09 | 3.9567e-08 | 5.1191e-09 | 1.6028e-08 | 3.0158e-08 | 838.1928
188.818 | 4.1477e-10 | 3.9495e-08 | 5.1326e-09 | 1.6047e-08 | 3.0148e-08 | 829.6067
189.7177 | -9.334e-10 | 3.953e-08 | 5.1301e-09 | 1.6091e-08 | 3.0193e-08 | 820.564
190.6173 | 6.2238e-10 | 3.95e-08 | 5.1637e-09 | 1.6059e-08 | 3.0206e-08 | 811.8866
191.517 | 2.075e-10 | 3.9524e-08 | 5.1273e-09 | 1.6127e-08 | 3.0091e-08 | 803.2092
192.4167 | -9.3397e-10 | 3.9487e-08 | 5.1279e-09 | 1.6093e-08 | 3.0088e-08 | 794.6231
193.3163 | 0 | 3.9433e-08 | 5.1138e-09 | 1.6071e-08 | 3.0077e-08 | 785.9457
194.216 | -6.2295e-10 | 3.9472e-08 | 5.0922e-09 | 1.605e-08 | 3.0123e-08 | 777.2683
195.1157 | 4.1541e-10 | 3.9454e-08 | 5.1121e-09 | 1.6061e-08 | 3.017e-08 | 768.1342
196.0154 | 7.2717e-10 | 3.9352e-08 | 5.1025e-09 | 1.6086e-08 | 3.0112e-08 | 759.5481
196.915 | 6.2347e-10 | 3.9306e-08 | 5.1019e-09 | 1.6051e-08 | 3.0139e-08 | 750.9621
197.8147 | 3.1183e-10 | 3.9331e-08 | 5.1098e-09 | 1.6039e-08 | 3.0169e-08 | 741.828
198.7143 | 0 | 3.9339e-08 | 5.1117e-09 | 1.6109e-08 | 3.0156e-08 | 733.2419
199.614 | -2.0802e-10 | 3.9379e-08 | 5.1236e-09 | 1.6041e-08 | 3.0267e-08 | 724.6558
200.5137 | -1.0405e-10 | 3.9287e-08 | 5.1019e-09 | 1.6084e-08 | 3.012e-08 | 715.4304
201.4133 | 2.0817e-10 | 3.9283e-08 | 5.0979e-09 | 1.6045e-08 | 3.0144e-08 | 706.8443
202.313 | 3.1237e-10 | 3.9194e-08 | 5.0504e-09 | 1.6152e-08 | 3.0104e-08 | 697.7102
203.2127 | 7.2914e-10 | 3.9261e-08 | 5.0432e-09 | 1.6193e-08 | 2.9979e-08 | 688.6675
204.1123 | -5.2102e-10 | 3.9163e-08 | 5.0558e-09 | 1.6266e-08 | 2.9947e-08 | 679.716
205.012 | 5.2123e-10 | 3.899e-08 | 5.0452e-09 | 1.6478e-08 | 2.9677e-08 | 670.6733
205.9117 | 8.3432e-10 | 3.8834e-08 | 5.0457e-09 | 1.7089e-08 | 2.9065e-08 | 661.4478
206.8114 | 7.3034e-10 | 3.8363e-08 | 4.984e-09 | 1.8057e-08 | 2.8245e-08 | 652.3136
207.711 | 1.0438e-09 | 3.7702e-08 | 4.9393e-09 | 1.9338e-08 | 2.7041e-08 | 643.2709
208.6107 | 2.1929e-09 | 3.6912e-08 | 4.8598e-09 | 2.1028e-08 | 2.5504e-08 | 634.5936
209.5103 | 2.7163e-09 | 3.5803e-08 | 4.7782e-09 | 2.2897e-08 | 2.3936e-08 | 625.9161
210.41 | 3.5537e-09 | 3.4719e-08 | 4.7041e-09 | 2.4396e-08 | 2.2586e-08 | 617.7867
211.3097 | 4.4966e-09 | 3.3664e-08 | 4.6504e-09 | 2.5388e-08 | 2.188e-08 | 609.2007
212.2094 | 4.708e-09 | 3.2894e-08 | 4.6152e-09 | 2.541e-08 | 2.174e-08 | 600.8887
213.109 | 4.8149e-09 | 3.246e-08 | 4.6141e-09 | 2.4865e-08 | 2.235e-08 | 592.2113
214.0087 | 4.2937e-09 | 3.2369e-08 | 4.6831e-09 | 2.3794e-08 | 2.3298e-08 | 583.9905
214.9083 | 3.2481e-09 | 3.2581e-08 | 4.7282e-09 | 2.2548e-08 | 2.4469e-08 | 575.2218
215.808 | 2.7256e-09 | 3.2961e-08 | 4.7644e-09 | 2.1178e-08 | 2.5615e-08 | 566.9098
216.7077 | 1.6781e-09 | 3.3426e-08 | 4.8328e-09 | 1.9998e-08 | 2.659e-08 | 558.8718
217.6073 | 1.784e-09 | 3.4008e-08 | 4.8627e-09 | 1.8878e-08 | 2.7541e-08 | 550.103
218.507 | 1.5749e-09 | 3.4613e-08 | 4.9264e-09 | 1.8024e-08 | 2.8292e-08 | 542.339
219.4067 | 6.303e-10 | 3.5269e-08 | 4.9338e-09 | 1.7348e-08 | 2.8875e-08 | 534.1183
220.3064 | 5.2553e-10 | 3.5748e-08 | 4.9767e-09 | 1.6747e-08 | 2.9338e-08 | 525.4409
221.206 | 1.0516e-10 | 3.6304e-08 | 4.9974e-09 | 1.6398e-08 | 2.9686e-08 | 517.2203
222.1057 | 4.2088e-10 | 3.6776e-08 | 4.9863e-09 | 1.609e-08 | 2.9836e-08 | 508.5429
222.9512 | 3.1582e-10 | 3.7105e-08 | 5.0222e-09 | 1.5847e-08 | 3.0009e-08 | 500.6875
223.8508 | 2.1066e-10 | 3.7385e-08 | 4.9826e-09 | 1.5759e-08 | 3e-08 | 492.0101
224.7505 | 1.0539e-10 | 3.7623e-08 | 5.0042e-09 | 1.5602e-08 | 3.0078e-08 | 483.3328
225.6502 | -2.1089e-10 | 3.784e-08 | 4.9927e-09 | 1.5523e-08 | 3.014e-08 | 474.6553
226.5498 | 0 | 3.8023e-08 | 4.983e-09 | 1.5587e-08 | 3.0234e-08 | 465.9779
227.4495 | -1.0556e-10 | 3.8236e-08 | 5.0112e-09 | 1.5475e-08 | 3.0171e-08 | 457.3005
228.3492 | 2.1124e-10 | 3.8378e-08 | 5.0224e-09 | 1.563e-08 | 3.0311e-08 | 449.0798
229.2489 | 2.1135e-10 | 3.8506e-08 | 5.0105e-09 | 1.569e-08 | 3.0328e-08 | 440.4024
230.1485 | 1.0573e-10 | 3.8607e-08 | 5.0214e-09 | 1.5771e-08 | 3.0291e-08 | 431.7249
231.0482 | 0 | 3.872e-08 | 4.9949e-09 | 1.5839e-08 | 3.0309e-08 | 422.4996
231.9478 | 5.2925e-10 | 3.8887e-08 | 5.0029e-09 | 1.589e-08 | 3.0196e-08 | 414.0049
232.8475 | 1.0591e-10 | 3.8957e-08 | 4.9678e-09 | 1.5965e-08 | 3.0084e-08 | 405.2361
233.7472 | 1.0596e-10 | 3.9067e-08 | 5.0143e-09 | 1.6042e-08 | 3.0041e-08 | 396.102
234.6469 | -4.2407e-10 | 3.9088e-08 | 5.0031e-09 | 1.6241e-08 | 2.9927e-08 | 387.4245
235.5465 | 7.4251e-10 | 3.9078e-08 | 4.9824e-09 | 1.6533e-08 | 2.9639e-08 | 378.1992
236.4462 | 7.4289e-10 | 3.8934e-08 | 4.9422e-09 | 1.7168e-08 | 2.908e-08 | 369.1563
237.3458 | 9.5563e-10 | 3.8633e-08 | 4.9036e-09 | 1.8062e-08 | 2.8217e-08 | 359.9309
238.2455 | 1.2748e-09 | 3.7962e-08 | 4.8664e-09 | 1.944e-08 | 2.6945e-08 | 350.9795
239.1452 | 2.1257e-09 | 3.7112e-08 | 4.7731e-09 | 2.1342e-08 | 2.5221e-08 | 341.754
240.0449 | 3.4028e-09 | 3.591e-08 | 4.6534e-09 | 2.3766e-08 | 2.3011e-08 | 332.62
240.9445 | 5.1065e-09 | 3.4382e-08 | 4.5618e-09 | 2.6673e-08 | 2.0383e-08 | 323.4859
241.8442 | 6.3861e-09 | 3.2437e-08 | 4.4495e-09 | 2.9779e-08 | 1.7586e-08 | 314.717
242.7439 | 7.7732e-09 | 3.0394e-08 | 4.2494e-09 | 3.2896e-08 | 1.4841e-08 | 305.6743
243.6436 | 9.268e-09 | 2.8234e-08 | 4.1351e-09 | 3.5868e-08 | 1.217e-08 | 297.3623
244.5432 | 1.1617e-08 | 2.6245e-08 | 3.9736e-09 | 3.8572e-08 | 9.7684e-09 | 288.6848
245.4429 | 1.1728e-08 | 2.415e-08 | 3.8323e-09 | 4.0949e-08 | 6.4335e-09 | 280.0075
246.3946 | 1.3226e-08 | 2.2142e-08 | 3.7318e-09 | 4.2988e-08 | 5.3698e-09 | 271.7868
247.3293 | 1.3765e-08 | 2.0301e-08 | 3.6235e-09 | 4.4723e-08 | 4.3245e-09 | 263.9315
248.2639 | 1.5158e-08 | 1.8742e-08 | 3.5636e-09 | 4.6036e-08 | 3.4879e-09 | 256.076
249.1986 | 1.6338e-08 | 1.7367e-08 | 3.4853e-09 | 4.7038e-08 | 2.6122e-09 | 248.5861
250.1333 | 1.5275e-08 | 1.6072e-08 | 3.4669e-09 | 4.7865e-08 | 2.0091e-09 | 241.6442
251.0679 | 1.6455e-08 | 1.502e-08 | 3.4071e-09 | 4.8437e-08 | 1.5229e-09 | 235.159
252.0026 | 1.6887e-08 | 1.4059e-08 | 3.367e-09 | 4.8785e-08 | 1.1874e-09 | 228.6738
252.9373 | 1.732e-08 | 1.3159e-08 | 3.2844e-09 | 4.9114e-08 | 9.2398e-10 | 222.0059
253.8719 | 1.6361e-08 | 1.2381e-08 | 3.3043e-09 | 4.9392e-08 | 6.8287e-10 | 215.5207
254.9518 | 1.7221e-08 | 1.1673e-08 | 3.2858e-09 | 4.9541e-08 | 5.8422e-10 | 209.0354
255.9969 | 1.669e-08 | 1.0981e-08 | 3.2861e-09 | 4.9671e-08 | 4.4796e-10 | 203.4637
257.0421 | 1.7121e-08 | 1.0415e-08 | 3.2691e-09 | 4.9846e-08 | 4.2583e-10 | 197.7092
258.0873 | 1.7445e-08 | 9.9444e-09 | 3.2588e-09 | 4.9875e-08 | 3.1747e-10 | 192.046
259.1325 | 1.6912e-08 | 9.3909e-09 | 3.2579e-09 | 4.9938e-08 | 3.5407e-10 | 186.9309
260.1777 | 1.702e-08 | 9.0347e-09 | 3.2539e-09 | 4.996e-08 | 2.6716e-10 | 181.6331
261.2228 | 1.777e-08 | 7.114e-09 | 3.2661e-09 | 5.0025e-08 | 3.0936e-10 | 176.3353
262.32 | 1.6699e-08 | 6.9002e-09 | 3.2154e-09 | 5.0077e-08 | 2.9337e-10 | 171.5857
263.4001 | 1.7983e-08 | 6.6952e-09 | 3.2498e-09 | 5.0125e-08 | 2.161e-10 | 166.8359
264.4803 | 1.7018e-08 | 6.5536e-09 | 3.2458e-09 | 5.003e-08 | 1.9671e-10 | 161.9948
265.5432 | 1.7444e-08 | 6.3883e-09 | 3.2434e-09 | 5.0029e-08 | 2.1114e-10 | 157.7017
266.6233 | 1.7654e-08 | 6.2471e-09 | 3.2566e-09 | 5.0048e-08 | 1.9879e-10 | 153.3174
267.7035 | 1.765e-08 | 6.0868e-09 | 3.2624e-09 | 4.9978e-08 | 1.8175e-10 | 148.933
268.7837 | 1.7217e-08 | 5.9673e-09 | 3.245e-09 | 4.9972e-08 | 2.1611e-10 | 145.0053
269.8638 | 1.7959e-08 | 5.8917e-09 | 3.2499e-09 | 5.0078e-08 | 2.234e-10 | 141.0777
270.944 | 1.7845e-08 | 5.7657e-09 | 3.2469e-09 | 5.0098e-08 | 2.4114e-10 | 137.6067
272.0242 | 1.7303e-08 | 5.6502e-09 | 3.2346e-09 | 5.0021e-08 | 1.7406e-10 | 133.679
273.1043 | 1.8148e-08 | 5.545e-09 | 3.2317e-09 | 5.0035e-08 | 2.0925e-10 | 130.2081
274.1845 | 1.771e-08 | 5.4555e-09 | 3.2689e-09 | 5.0015e-08 | 1.9466e-10 | 144.1833
275.2647 | 1.7485e-08 | 5.4005e-09 | 3.2538e-09 | 5.0054e-08 | 1.8355e-10 | 186.4741
276.2733 | 1.79e-08 | 5.3128e-09 | 3.2384e-09 | 4.9914e-08 | 1.6012e-10 | 199.9013
277.3535 | 1.7141e-08 | 5.2333e-09 | 3.2706e-09 | 4.9967e-08 | 1.8748e-10 | 200.3581
278.4337 | 1.8083e-08 | 5.158e-09 | 3.2713e-09 | 5.0018e-08 | 2.7882e-10 | 196.065
279.5138 | 1.7961e-08 | 5.1053e-09 | 3.3091e-09 | 4.9886e-08 | 2.9198e-10 | 189.9451
280.594 | 1.7624e-08 | 5.0119e-09 | 3.293e-09 | 4.986e-08 | 2.3523e-10 | 183.3686
281.6568 | 1.803e-08 | 5.0012e-09 | 3.3257e-09 | 4.9957e-08 | 1.8669e-10 | 176.8834
282.737 | 1.8115e-08 | 4.933e-09 | 3.3213e-09 | 4.9921e-08 | 2.5899e-10 | 170.3069
283.8171 | 1.7776e-08 | 4.8484e-09 | 3.3188e-09 | 4.9966e-08 | 2.127e-10 | 164.6436
284.8973 | 1.7964e-08 | 4.7959e-09 | 3.3358e-09 | 5.002e-08 | 2.2408e-10 | 158.6152
285.9775 | 1.7729e-08 | 4.7733e-09 | 3.3143e-09 | 5.0019e-08 | 2.3773e-10 | 153.3174
287.0577 | 1.7914e-08 | 4.7076e-09 | 3.3321e-09 | 4.9984e-08 | 1.8546e-10 | 149.3898
288.1378 | 1.7991e-08 | 4.6731e-09 | 3.3346e-09 | 5.001e-08 | 1.9758e-10 | 147.6542
289.218 | 1.7962e-08 | 4.6291e-09 | 3.3135e-09 | 5.0021e-08 | 2.1324e-10 | 145.9188
290.2982 | 1.8036e-08 | 4.6111e-09 | 3.3247e-09 | 4.9931e-08 | 1.724e-10 | 145.0053
291.3242 | 1.7587e-08 | 4.5672e-09 | 3.3358e-09 | 4.9936e-08 | 2.4873e-10 | 144.2746
292.4043 | 1.7867e-08 | 4.5359e-09 | 3.3192e-09 | 4.9928e-08 | 1.6301e-10 | 143.7266
293.4845 | 1.804e-08 | 4.4879e-09 | 3.3405e-09 | 4.9969e-08 | 2.2513e-10 | 143.2699
294.5647 | 1.7899e-08 | 4.4579e-09 | 3.3534e-09 | 4.9937e-08 | 2.4624e-10 | 142.9045
295.6449 | 1.786e-08 | 4.4015e-09 | 3.3372e-09 | 4.9963e-08 | 1.6013e-10 | 142.4478
296.725 | 1.7301e-08 | 4.3968e-09 | 3.3453e-09 | 4.9977e-08 | 2.1367e-10 | 142.4478
297.8052 | 1.7261e-08 | 4.384e-09 | 3.3372e-09 | 4.9993e-08 | 1.5371e-10 | 142.4478
298.8853 | 1.7321e-08 | 4.323e-09 | 3.3588e-09 | 5.0027e-08 | 1.9059e-10 | 141.9911
299.9655 | 1.7483e-08 | 4.3254e-09 | 3.3887e-09 | 5.0066e-08 | 2.4461e-10 | 141.9911
301.0457 | 1.8257e-08 | 4.2705e-09 | 3.3887e-09 | 5.0118e-08 | 2.3628e-10 | 141.9911
302.1259 | 1.8001e-08 | 4.251e-09 | 3.3585e-09 | 5.0055e-08 | 1.7588e-10 | 141.6257
303.206 | 1.795e-08 | 4.2316e-09 | 3.3442e-09 | 5.0118e-08 | 2.6092e-10 | 141.9911