## Foglio1
Massa catalizzatore |  | 32.52 | mg
Flusso totale |  | 162.6 | mL/min a 25°C
d catalizzatore |  | 0.518 | g/mL
% CH4 |  | 1.5%
% O2 |  | 4%
t (min) | M15 | M18 | M28 | M32 | M44 | T (°C)
0.20457 | 1.791e-08 | 4.8987e-09 | 3.4181e-09 | 4.9775e-08 | 8.4011e-11 | 140.7879
1.5853 | 1.8711e-08 | 4.9259e-09 | 3.4493e-09 | 5.0025e-08 | 1.4499e-10 | 140.6057
2.6729 | 1.8328e-08 | 4.8099e-09 | 3.4343e-09 | 5.0165e-08 | 1.4397e-10 | 140.6968
3.7097 | 1.8241e-08 | 4.7229e-09 | 3.3997e-09 | 5.0076e-08 | 1.5747e-10 | 140.6968
4.7007 | 1.8153e-08 | 4.6369e-09 | 3.3913e-09 | 5.013e-08 | 1.3494e-10 | 141.0613
5.7809 | 1.8165e-08 | 4.5854e-09 | 3.3806e-09 | 5.0069e-08 | 1.395e-10 | 140.6968
6.861 | 1.7981e-08 | 4.5003e-09 | 3.3803e-09 | 5.0016e-08 | 1.8074e-10 | 140.6057
7.9412 | 1.7994e-08 | 4.4167e-09 | 3.3835e-09 | 5.0021e-08 | 1.559e-10 | 141.1523
9.0214 | 1.7711e-08 | 4.3439e-09 | 3.3475e-09 | 5.0013e-08 | 1.5883e-10 | 140.7879
10.1015 | 1.7824e-08 | 4.2719e-09 | 3.3441e-09 | 4.995e-08 | 1.2619e-10 | 140.6968
11.1817 | 1.7838e-08 | 4.2107e-09 | 3.3602e-09 | 4.9978e-08 | 1.0196e-10 | 141.1523
12.2615 | 1.7754e-08 | 4.2021e-09 | 3.3036e-09 | 4.9996e-08 | 1.2127e-10 | 140.6968
13.3417 | 1.7968e-08 | 4.1218e-09 | 3.3378e-09 | 5.0009e-08 | 1.0413e-10 | 141.1523
14.4219 | 1.8083e-08 | 4.0835e-09 | 3.3106e-09 | 4.9934e-08 | 1.0937e-10 | 141.0613
15.502 | 1.7801e-08 | 4.0028e-09 | 3.2989e-09 | 5.0008e-08 | 1.2169e-10 | 140.6968
16.5822 | 1.7718e-08 | 3.9516e-09 | 3.2733e-09 | 4.99e-08 | 1.42e-10 | 141.1523
17.662 | 1.7834e-08 | 3.8757e-09 | 3.3094e-09 | 4.9947e-08 | 1.6742e-10 | 141.2434
18.7422 | 1.7852e-08 | 3.8965e-09 | 3.2754e-09 | 4.9929e-08 | 1.0645e-10 | 141.1523
19.8224 | 1.767e-08 | 3.7883e-09 | 3.2901e-09 | 5.0032e-08 | 1.5856e-10 | 141.0613
20.9025 | 1.7787e-08 | 3.762e-09 | 3.2562e-09 | 4.9943e-08 | 1.3526e-10 | 141.0613
21.9827 | 1.8306e-08 | 3.7101e-09 | 3.2431e-09 | 4.9967e-08 | 1.386e-10 | 141.0613
23.0629 | 1.8125e-08 | 3.689e-09 | 3.2501e-09 | 4.9967e-08 | 1.0347e-10 | 141.0613
24.143 | 1.8244e-08 | 3.6326e-09 | 3.2338e-09 | 4.9997e-08 | 1.5968e-10 | 141.0613
25.2232 | 1.7963e-08 | 3.6232e-09 | 3.2407e-09 | 4.9996e-08 | 1.4508e-10 | 141.0613
26.3034 | 1.7982e-08 | 3.6206e-09 | 3.21e-09 | 4.9928e-08 | 1.0013e-10 | 140.6968
27.3836 | 1.5991e-08 | 3.5419e-09 | 3.2589e-09 | 4.6676e-08 | 1.6602e-10 | 139.6947
28.4638 | 1.6311e-08 | 3.5476e-09 | 3.27e-09 | 4.7913e-08 | 1.0496e-10 | 139.7858
29.5439 | 1.643e-08 | 3.4916e-09 | 3.2123e-09 | 4.8761e-08 | 1.5397e-10 | 139.7858
30.6241 | 1.6853e-08 | 3.4725e-09 | 3.2078e-09 | 4.9341e-08 | 1.5127e-10 | 139.7858
31.7042 | 1.7984e-08 | 3.4486e-09 | 3.2123e-09 | 4.9604e-08 | 1.6672e-10 | 139.7858
32.7844 | 1.7702e-08 | 3.3924e-09 | 3.2165e-09 | 4.9775e-08 | 1.4585e-10 | 139.6947
33.9209 | 1.7421e-08 | 3.3924e-09 | 3.2136e-09 | 4.9928e-08 | 1.7371e-10 | 139.8768
35.1116 | 1.7748e-08 | 3.3866e-09 | 3.195e-09 | 4.9882e-08 | 1.7618e-10 | 139.7858
36.3023 | 1.7569e-08 | 3.3318e-09 | 3.1938e-09 | 4.998e-08 | 1.6602e-10 | 139.7858
37.4929 | 1.7593e-08 | 3.32e-09 | 3.1851e-09 | 5.0002e-08 | 1.5139e-10 | 139.6947
38.6836 | 1.7719e-08 | 3.3046e-09 | 3.2266e-09 | 4.9919e-08 | 1.648e-10 | 139.7858
39.8743 | 1.7336e-08 | 3.2863e-09 | 3.2006e-09 | 4.9952e-08 | 1.5445e-10 | 139.6947
41.0649 | 1.8381e-08 | 3.2603e-09 | 3.2178e-09 | 5.0038e-08 | 1.14e-10 | 139.6035
42.2556 | 1.8203e-08 | 3.276e-09 | 3.2142e-09 | 5.0011e-08 | 1.287e-10 | 139.7858
43.4462 | 1.8126e-08 | 3.2645e-09 | 3.205e-09 | 5.0006e-08 | 1.165e-10 | 139.7858
44.6369 | 1.7639e-08 | 3.2301e-09 | 3.2191e-09 | 5.0043e-08 | 1.6982e-10 | 139.6947
45.7734 | 1.7561e-08 | 3.2262e-09 | 3.2199e-09 | 4.999e-08 | 1.7633e-10 | 139.6947
46.9641 | 1.8203e-08 | 3.2238e-09 | 3.2249e-09 | 5.0043e-08 | 1.2951e-10 | 139.7858
48.1547 | 1.7715e-08 | 3.1977e-09 | 3.2197e-09 | 5.0094e-08 | 1.4747e-10 | 144.5233
49.3454 | 1.8153e-08 | 3.2037e-09 | 3.2085e-09 | 5.01e-08 | 1.2247e-10 | 150.6273
50.5361 | 1.8387e-08 | 3.1957e-09 | 3.2079e-09 | 5.0059e-08 | 1.7938e-10 | 159.2823
51.7268 | 1.7793e-08 | 3.1461e-09 | 3.2044e-09 | 4.996e-08 | 1.7182e-10 | 169.3039
52.9174 | 1.7923e-08 | 3.1483e-09 | 3.2232e-09 | 5.0048e-08 | 1.3579e-10 | 178.7788
54.1081 | 1.8469e-08 | 3.1513e-09 | 3.1946e-09 | 5.0056e-08 | 1.3516e-10 | 188.436
55.2987 | 1.8288e-08 | 3.1424e-09 | 3.2155e-09 | 5.0052e-08 | 1.5881e-10 | 199.3686
56.4894 | 1.8107e-08 | 3.1085e-09 | 3.23e-09 | 5.0085e-08 | 1.8337e-10 | 210.4835
57.6801 | 1.7926e-08 | 3.1255e-09 | 3.254e-09 | 4.9911e-08 | 1.2765e-10 | 221.325
58.8708 | 1.8266e-08 | 3.1198e-09 | 3.2104e-09 | 4.9935e-08 | 1.9164e-10 | 232.2577
60.0614 | 1.8502e-08 | 3.1012e-09 | 3.278e-09 | 4.9872e-08 | 1.9843e-10 | 243.5547
61.2521 | 1.8425e-08 | 3.1009e-09 | 3.2293e-09 | 4.9809e-08 | 2.9422e-10 | 255.7628
62.4427 | 1.7929e-08 | 3.0769e-09 | 3.2527e-09 | 4.9663e-08 | 4.7216e-10 | 267.5154
63.6334 | 1.8691e-08 | 3.1088e-09 | 3.2729e-09 | 4.9445e-08 | 6.8183e-10 | 279.268
64.8241 | 1.7982e-08 | 3.09e-09 | 3.3005e-09 | 4.9038e-08 | 9.867e-10 | 291.0206
66.0148 | 1.7904e-08 | 3.0934e-09 | 3.3496e-09 | 4.8562e-08 | 1.4546e-09 | 303.1375
67.2054 | 1.7087e-08 | 3.1298e-09 | 3.4089e-09 | 4.7756e-08 | 2.2199e-09 | 315.7101
68.3961 | 1.7112e-08 | 3.148e-09 | 3.4977e-09 | 4.6639e-08 | 3.3062e-09 | 328.647
69.5867 | 1.6291e-08 | 3.2393e-09 | 3.5975e-09 | 4.4814e-08 | 5.0972e-09 | 342.1307
70.8294 | 1.5575e-08 | 3.4075e-09 | 3.7562e-09 | 4.246e-08 | 6.6778e-09 | 354.2476
71.9096 | 1.4641e-08 | 3.6454e-09 | 3.9868e-09 | 3.9647e-08 | 8.3073e-09 | 366.2735
72.9898 | 1.2536e-08 | 4.0905e-09 | 4.1629e-09 | 3.6147e-08 | 9.9175e-09 | 378.4817
74.07 | 9.7866e-09 | 4.8969e-09 | 4.414e-09 | 3.2282e-08 | 1.6697e-08 | 391.1452
75.1672 | 8.3085e-09 | 5.9482e-09 | 4.6843e-09 | 2.8229e-08 | 2.0285e-08 | 402.4424
76.2123 | 5.9727e-09 | 7.09e-09 | 4.9261e-09 | 2.4641e-08 | 2.3587e-08 | 413.7394
77.2575 | 4.592e-09 | 8.3702e-09 | 5.1561e-09 | 2.174e-08 | 2.6238e-08 | 424.9453
78.3027 | 3.1008e-09 | 9.6011e-09 | 5.3032e-09 | 1.9457e-08 | 2.8315e-08 | 436.1513
79.3478 | 2.1412e-09 | 1.4992e-08 | 5.4382e-09 | 1.7711e-08 | 2.984e-08 | 447.4484
80.41 | 1.3935e-09 | 1.7627e-08 | 5.4824e-09 | 1.6531e-08 | 3.0852e-08 | 457.8344
81.4202 | 7.5126e-10 | 2.0121e-08 | 5.5244e-09 | 1.5765e-08 | 3.1539e-08 | 467.7649
82.4304 | 6.4471e-10 | 2.2575e-08 | 5.5443e-09 | 1.5182e-08 | 3.1929e-08 | 478.242
83.4405 | 7.5305e-10 | 2.4574e-08 | 5.5745e-09 | 1.4883e-08 | 3.2168e-08 | 487.2614
84.3402 | 4.3077e-10 | 2.6496e-08 | 5.5953e-09 | 1.4724e-08 | 3.2268e-08 | 496.3719
85.2399 | 5.3902e-10 | 2.8186e-08 | 5.5946e-09 | 1.4562e-08 | 3.2375e-08 | 505.7558
86.1395 | -4.3166e-10 | 2.9785e-08 | 5.5981e-09 | 1.4437e-08 | 3.2447e-08 | 514.9574
87.0392 | 3.2408e-10 | 3.1307e-08 | 5.5897e-09 | 1.4374e-08 | 3.2451e-08 | 524.4323
87.9389 | 3.2441e-10 | 3.2529e-08 | 5.6313e-09 | 1.4302e-08 | 3.2364e-08 | 533.634
88.8385 | -2.1649e-10 | 3.3658e-08 | 5.6053e-09 | 1.4249e-08 | 3.2392e-08 | 542.6534
89.7382 | 0 | 3.4741e-08 | 5.6264e-09 | 1.4287e-08 | 3.2415e-08 | 551.5817
90.6379 | 3.2539e-10 | 3.5566e-08 | 5.6562e-09 | 1.4199e-08 | 3.228e-08 | 560.7834
91.5375 | 0 | 3.6335e-08 | 5.5954e-09 | 1.4191e-08 | 3.2372e-08 | 569.4384
92.4372 | 2.1735e-10 | 3.7042e-08 | 5.619e-09 | 1.4183e-08 | 3.2336e-08 | 578.4578
93.3369 | 2.1756e-10 | 3.7742e-08 | 5.6201e-09 | 1.4175e-08 | 3.2384e-08 | 587.5683
94.2365 | -3.2666e-10 | 3.8225e-08 | 5.5945e-09 | 1.4178e-08 | 3.2341e-08 | 596.6788
95.1362 | 2.1798e-10 | 3.8629e-08 | 5.589e-09 | 1.415e-08 | 3.2369e-08 | 605.6983
96.0359 | 0 | 3.9087e-08 | 5.5909e-09 | 1.4031e-08 | 3.2261e-08 | 614.8088
96.9356 | -4.3679e-10 | 3.9421e-08 | 5.5917e-09 | 1.4048e-08 | 3.2229e-08 | 623.8283
97.8352 | -6.5579e-10 | 3.9661e-08 | 5.5646e-09 | 1.4089e-08 | 3.2148e-08 | 633.0299
98.7349 | -3.2819e-10 | 3.9876e-08 | 5.5862e-09 | 1.4105e-08 | 3.2187e-08 | 642.0493
99.6346 | 0 | 4.0117e-08 | 5.586e-09 | 1.4014e-08 | 3.222e-08 | 651.0687
100.5342 | 2.1919e-10 | 4.019e-08 | 5.5946e-09 | 1.3942e-08 | 3.2185e-08 | 660.4525
101.4339 | -3.2908e-10 | 4.0394e-08 | 5.5878e-09 | 1.397e-08 | 3.2135e-08 | 669.1987
102.3335 | -3.2937e-10 | 4.0554e-08 | 5.6361e-09 | 1.4012e-08 | 3.2128e-08 | 678.2181
103.2332 | 2.1977e-10 | 4.0609e-08 | 5.6102e-09 | 1.4007e-08 | 3.2052e-08 | 687.3286
104.1329 | -2.1995e-10 | 4.0721e-08 | 5.5983e-09 | 1.3978e-08 | 3.2108e-08 | 696.348
105.0322 | 1.1007e-10 | 4.0746e-08 | 5.5988e-09 | 1.395e-08 | 3.2047e-08 | 705.4586
105.9318 | 0 | 4.0869e-08 | 5.5856e-09 | 1.3944e-08 | 3.2024e-08 | 714.1136
106.8315 | -2.205e-10 | 4.0939e-08 | 5.5953e-09 | 1.3996e-08 | 3.1993e-08 | 723.0419
107.7312 | -3.3102e-10 | 4.1003e-08 | 5.5824e-09 | 1.4019e-08 | 3.1993e-08 | 732.2436
108.6309 | 1.1043e-10 | 4.1047e-08 | 5.6298e-09 | 1.3974e-08 | 3.1885e-08 | 740.3519
109.4763 | 1.1051e-10 | 4.112e-08 | 5.5822e-09 | 1.4069e-08 | 3.1894e-08 | 748.9158
110.3219 | 1.1059e-10 | 4.1193e-08 | 5.5942e-09 | 1.4189e-08 | 3.1841e-08 | 758.0263
111.2215 | -1.1067e-10 | 4.1246e-08 | 5.5907e-09 | 1.4204e-08 | 3.1847e-08 | 766.6814
112.1212 | -2.2151e-10 | 4.1351e-08 | 5.5703e-09 | 1.4255e-08 | 3.1863e-08 | 775.6097
113.0209 | 0 | 4.146e-08 | 5.5546e-09 | 1.4202e-08 | 3.1843e-08 | 784.6291
113.9205 | 0 | 4.1493e-08 | 5.5927e-09 | 1.4265e-08 | 3.1751e-08 | 793.6485
114.8202 | 1.11e-10 | 4.1483e-08 | 5.6139e-09 | 1.4331e-08 | 3.1756e-08 | 802.3035
115.7199 | 0 | 4.1528e-08 | 5.6038e-09 | 1.4299e-08 | 3.1667e-08 | 811.323
116.6195 | -3.3345e-10 | 4.1535e-08 | 5.5944e-09 | 1.4315e-08 | 3.1636e-08 | 819.978
117.5192 | 3.3367e-10 | 4.1602e-08 | 5.575e-09 | 1.4276e-08 | 3.1669e-08 | 829.0885
118.4189 | 4.4518e-10 | 4.1639e-08 | 5.6012e-09 | 1.4176e-08 | 3.1592e-08 | 838.0168
119.3185 | -2.2273e-10 | 4.1628e-08 | 5.5877e-09 | 1.409e-08 | 3.1579e-08 | 847.1273
120.2182 | -1.1144e-10 | 4.1625e-08 | 5.582e-09 | 1.414e-08 | 3.1563e-08 | 855.6001
121.1179 | -1.115e-10 | 4.1623e-08 | 5.583e-09 | 1.4023e-08 | 3.1567e-08 | 864.7106
122.0175 | 2.2314e-10 | 4.1566e-08 | 5.6076e-09 | 1.3994e-08 | 3.1573e-08 | 873.639
122.9172 | -3.3491e-10 | 4.1392e-08 | 5.5824e-09 | 1.3932e-08 | 3.1458e-08 | 882.2939
123.8169 | 3.351e-10 | 4.1459e-08 | 5.5949e-09 | 1.3986e-08 | 3.1507e-08 | 887.7603
124.7165 | -1.1176e-10 | 4.1426e-08 | 5.5787e-09 | 1.3927e-08 | 3.1483e-08 | 887.8514
125.6162 | 0 | 4.1423e-08 | 5.6009e-09 | 1.3875e-08 | 3.1423e-08 | 887.7603
126.5159 | 0 | 4.1506e-08 | 5.5428e-09 | 1.3873e-08 | 3.1397e-08 | 887.8514
127.4155 | 6.7162e-10 | 4.1473e-08 | 5.4951e-09 | 1.3919e-08 | 3.1419e-08 | 887.7603
128.3152 | 1.1199e-10 | 4.1406e-08 | 5.4949e-09 | 1.3865e-08 | 3.13e-08 | 887.7603
129.2149 | 2.2409e-10 | 4.1286e-08 | 5.4135e-09 | 1.3853e-08 | 3.135e-08 | 887.7603
130.1145 | 4.4838e-10 | 4.1273e-08 | 5.4389e-09 | 1.3803e-08 | 3.1258e-08 | 887.8514
131.0142 | 3.3644e-10 | 4.1257e-08 | 5.4084e-09 | 1.3843e-08 | 3.129e-08 | 887.8514
131.9139 | -5.6097e-10 | 4.1331e-08 | 5.4307e-09 | 1.3809e-08 | 3.1264e-08 | 887.8514
132.8135 | -4.4896e-10 | 4.122e-08 | 5.3939e-09 | 1.3792e-08 | 3.1256e-08 | 887.8514
133.7132 | 1.1228e-10 | 4.1174e-08 | 5.395e-09 | 1.3786e-08 | 3.1162e-08 | 887.8514
134.6129 | 3.3698e-10 | 4.1062e-08 | 5.3814e-09 | 1.3764e-08 | 3.1178e-08 | 887.8514
135.5125 | -3.371e-10 | 4.1139e-08 | 5.3663e-09 | 1.3733e-08 | 3.1163e-08 | 887.7603
136.4122 | 3.3722e-10 | 4.1135e-08 | 5.4005e-09 | 1.3678e-08 | 3.1141e-08 | 887.7603
137.3119 | 4.4978e-10 | 4.1148e-08 | 5.3745e-09 | 1.3823e-08 | 3.1075e-08 | 887.7603
138.2115 | 2.2496e-10 | 4.108e-08 | 5.3872e-09 | 1.3765e-08 | 3.1038e-08 | 887.6692
139.1112 | 0 | 4.1084e-08 | 5.3987e-09 | 1.373e-08 | 3.0987e-08 | 887.7603
140.0109 | 1.1254e-10 | 4.1045e-08 | 5.3723e-09 | 1.3775e-08 | 3.1008e-08 | 887.6692
140.9105 | 1.1257e-10 | 4.1023e-08 | 5.3844e-09 | 1.378e-08 | 3.0975e-08 | 887.7603
141.8102 | 0 | 4.1089e-08 | 5.3945e-09 | 1.3833e-08 | 3.0937e-08 | 887.7603
142.7099 | 1.1263e-10 | 4.1133e-08 | 5.3863e-09 | 1.3813e-08 | 3.0905e-08 | 887.6692
143.5554 | -2.253e-10 | 4.1127e-08 | 5.3875e-09 | 1.3761e-08 | 3.1004e-08 | 887.6692
144.455 | -2.2534e-10 | 4.1068e-08 | 5.3793e-09 | 1.3791e-08 | 3.0959e-08 | 888.1247
145.3547 | 0 | 4.1037e-08 | 5.3815e-09 | 1.3839e-08 | 3.0938e-08 | 888.2158
146.2544 | -1.1271e-10 | 4.0941e-08 | 5.3867e-09 | 1.386e-08 | 3.0937e-08 | 888.2158
147.154 | 2.2545e-10 | 4.1008e-08 | 5.3941e-09 | 1.38e-08 | 3.0961e-08 | 888.1247
148.0537 | 1.1274e-10 | 4.0922e-08 | 5.3575e-09 | 1.3872e-08 | 3.0893e-08 | 888.1247
148.9534 | -2.2551e-10 | 4.0907e-08 | 5.3683e-09 | 1.388e-08 | 3.0884e-08 | 888.0337
149.853 | 1.1276e-10 | 4.0908e-08 | 5.3785e-09 | 1.3845e-08 | 3.0834e-08 | 888.1247
150.7527 | -2.2554e-10 | 4.0929e-08 | 5.4332e-09 | 1.3856e-08 | 3.0805e-08 | 888.1247
151.6524 | 4.5112e-10 | 4.0908e-08 | 5.3973e-09 | 1.3822e-08 | 3.0816e-08 | 888.0337
152.552 | -3.3835e-10 | 4.0948e-08 | 5.4438e-09 | 1.3767e-08 | 3.0828e-08 | 888.1247
153.4517 | 0 | 4.0828e-08 | 5.4193e-09 | 1.3818e-08 | 3.0753e-08 | 888.1247
154.3514 | -4.5114e-10 | 4.086e-08 | 5.4132e-09 | 1.3769e-08 | 3.0778e-08 | 883.3872
155.251 | -2.2557e-10 | 4.0689e-08 | 5.3975e-09 | 1.385e-08 | 3.0816e-08 | 874.7323
156.1507 | 1.1278e-10 | 4.0685e-08 | 5.4234e-09 | 1.3824e-08 | 3.0795e-08 | 866.1684
157.0504 | 1.1277e-10 | 4.0646e-08 | 5.4067e-09 | 1.3808e-08 | 3.0768e-08 | 857.5133
157.95 | 5.6384e-10 | 4.0608e-08 | 5.4089e-09 | 1.3826e-08 | 3.0725e-08 | 848.4939
158.8497 | 3.3827e-10 | 4.0554e-08 | 5.3853e-09 | 1.3868e-08 | 3.0688e-08 | 839.8389
159.7493 | 1.1275e-10 | 4.0552e-08 | 5.3766e-09 | 1.3831e-08 | 3.0666e-08 | 831.3661
160.649 | -3.382e-10 | 4.0433e-08 | 5.3343e-09 | 1.3816e-08 | 3.0647e-08 | 823.0755
161.4945 | 4.5087e-10 | 4.0475e-08 | 5.3642e-09 | 1.386e-08 | 3.0632e-08 | 814.5116
162.3769 | -4.508e-10 | 4.0406e-08 | 5.3502e-09 | 1.3886e-08 | 3.0631e-08 | 806.4033
163.2765 | 1.1268e-10 | 4.0489e-08 | 5.3658e-09 | 1.3848e-08 | 3.056e-08 | 797.2016
164.1762 | 4.5064e-10 | 4.0435e-08 | 5.3743e-09 | 1.3854e-08 | 3.0452e-08 | 788.5467
165.0759 | 1.1264e-10 | 4.0419e-08 | 5.3514e-09 | 1.3815e-08 | 3.0485e-08 | 780.0738
165.9755 | 0 | 4.0461e-08 | 5.3501e-09 | 1.3824e-08 | 3.0515e-08 | 770.9633
166.8752 | -4.5033e-10 | 4.0421e-08 | 5.3632e-09 | 1.3857e-08 | 3.0422e-08 | 762.3082
167.7749 | -4.5022e-10 | 4.036e-08 | 5.3646e-09 | 1.3852e-08 | 3.0555e-08 | 753.2889
168.6745 | 2.2504e-10 | 4.0331e-08 | 5.3639e-09 | 1.3903e-08 | 3.0477e-08 | 744.725
169.5742 | 3.3747e-10 | 4.0374e-08 | 5.3656e-09 | 1.391e-08 | 3.0538e-08 | 735.6144
170.4738 | -4.4981e-10 | 4.0445e-08 | 5.3405e-09 | 1.3919e-08 | 3.0473e-08 | 726.8683
171.3735 | 5.6208e-10 | 4.0387e-08 | 5.341e-09 | 1.3962e-08 | 3.0368e-08 | 717.94
172.2732 | 1.1238e-10 | 4.0358e-08 | 5.3475e-09 | 1.397e-08 | 3.0326e-08 | 709.1939
173.1729 | 3.37e-10 | 4.02e-08 | 5.3544e-09 | 1.4026e-08 | 3.0336e-08 | 699.8101
174.0725 | -1.1229e-10 | 4.0234e-08 | 5.3268e-09 | 1.4162e-08 | 3.0162e-08 | 690.7906
174.9722 | 5.6123e-10 | 4.0087e-08 | 5.3304e-09 | 1.4469e-08 | 2.9832e-08 | 681.6801
175.8719 | 4.488e-10 | 3.9872e-08 | 5.2524e-09 | 1.5176e-08 | 2.9062e-08 | 672.6606
176.7715 | 1.1215e-09 | 3.9282e-08 | 5.216e-09 | 1.6483e-08 | 2.7834e-08 | 663.5501
177.6539 | 2.1299e-09 | 3.8216e-08 | 5.1301e-09 | 1.835e-08 | 2.6082e-08 | 654.0752
178.5535 | 3.3614e-09 | 3.7086e-08 | 5.0002e-09 | 2.048e-08 | 2.4159e-08 | 645.4202
179.4532 | 4.1437e-09 | 3.5627e-08 | 4.9138e-09 | 2.2684e-08 | 2.2201e-08 | 636.8563
180.3528 | 5.5967e-09 | 3.3979e-08 | 4.7992e-09 | 2.4686e-08 | 2.0406e-08 | 628.2012
181.2525 | 6.1532e-09 | 3.2582e-08 | 4.6927e-09 | 2.6129e-08 | 1.9167e-08 | 620.0018
182.1522 | 6.8207e-09 | 3.138e-08 | 4.6329e-09 | 2.6768e-08 | 1.875e-08 | 611.8024
183.0519 | 7.2639e-09 | 3.0625e-08 | 4.6393e-09 | 2.6384e-08 | 1.9113e-08 | 603.6028
183.9515 | 6.7013e-09 | 3.0296e-08 | 4.6986e-09 | 2.5436e-08 | 2.0116e-08 | 595.3122
184.8512 | 5.5811e-09 | 3.0376e-08 | 4.8159e-09 | 2.4058e-08 | 2.1435e-08 | 587.5683
185.7509 | 4.5737e-09 | 3.0617e-08 | 4.8765e-09 | 2.2519e-08 | 2.2838e-08 | 579.3688
186.6505 | 4.2364e-09 | 3.1211e-08 | 4.9658e-09 | 2.0989e-08 | 2.4275e-08 | 571.0782
187.5502 | 3.6766e-09 | 3.1908e-08 | 5.0079e-09 | 1.9497e-08 | 2.5588e-08 | 562.7876
188.4495 | 3.0062e-09 | 3.2656e-08 | 5.1038e-09 | 1.8189e-08 | 2.6683e-08 | 554.7704
189.3492 | 1.5577e-09 | 3.3473e-08 | 5.1212e-09 | 1.7197e-08 | 2.7639e-08 | 546.5709
190.2489 | 1.2231e-09 | 3.4278e-08 | 5.1739e-09 | 1.6241e-08 | 2.8384e-08 | 538.8269
191.1485 | 1.5555e-09 | 3.5045e-08 | 5.2203e-09 | 1.5522e-08 | 2.8905e-08 | 530.6275
192.0482 | 7.772e-10 | 3.5683e-08 | 5.2079e-09 | 1.5023e-08 | 2.9335e-08 | 521.7903
192.9479 | 2.2189e-10 | 3.6315e-08 | 5.2118e-09 | 1.4498e-08 | 2.9719e-08 | 513.2264
193.8475 | 4.4345e-10 | 3.6901e-08 | 5.2321e-09 | 1.4267e-08 | 2.9974e-08 | 504.9358
194.7472 | 3.3233e-10 | 3.7342e-08 | 5.2638e-09 | 1.4028e-08 | 3.0061e-08 | 495.9164
195.6469 | -2.2138e-10 | 3.773e-08 | 5.2108e-09 | 1.3928e-08 | 3.0177e-08 | 488.1724
196.4923 | 2.2121e-10 | 3.8082e-08 | 5.225e-09 | 1.3828e-08 | 3.0251e-08 | 479.4264
197.392 | 3.3155e-10 | 3.8443e-08 | 5.2402e-09 | 1.3854e-08 | 3.0267e-08 | 470.7713
198.2917 | 0 | 3.8632e-08 | 5.2576e-09 | 1.3804e-08 | 3.022e-08 | 462.2074
199.1914 | 4.4132e-10 | 3.8936e-08 | 5.2537e-09 | 1.3773e-08 | 3.0302e-08 | 453.3702
200.0369 | 0 | 3.908e-08 | 5.2664e-09 | 1.3907e-08 | 3.0179e-08 | 445.2618
200.9366 | -2.2029e-10 | 3.9312e-08 | 5.266e-09 | 1.3941e-08 | 3.0221e-08 | 437.0624
201.8362 | -2.2009e-10 | 3.9382e-08 | 5.2365e-09 | 1.3998e-08 | 3.0147e-08 | 427.8607
202.7359 | 1.0995e-10 | 3.954e-08 | 5.2347e-09 | 1.4072e-08 | 3.0133e-08 | 419.2968
203.6355 | 3.2954e-10 | 3.9518e-08 | 5.2337e-09 | 1.42e-08 | 2.9994e-08 | 410.2774
204.5352 | 1.0974e-10 | 3.9533e-08 | 5.229e-09 | 1.431e-08 | 2.9829e-08 | 401.4402
205.4349 | 3.2892e-10 | 3.9374e-08 | 5.2056e-09 | 1.4622e-08 | 2.9567e-08 | 392.3297
206.3346 | 6.5721e-10 | 3.9276e-08 | 5.1655e-09 | 1.5205e-08 | 2.9067e-08 | 383.3102
207.2342 | 8.7542e-10 | 3.8836e-08 | 5.1234e-09 | 1.5938e-08 | 2.8272e-08 | 373.7442
208.1339 | 1.3118e-09 | 3.8305e-08 | 5.114e-09 | 1.708e-08 | 2.7218e-08 | 364.7247
209.0335 | 2.7302e-09 | 3.7453e-08 | 5.0427e-09 | 1.8771e-08 | 2.5738e-08 | 354.9765
209.9332 | 3.3821e-09 | 3.6303e-08 | 4.9142e-09 | 2.0959e-08 | 2.3553e-08 | 345.5927
210.8329 | 4.6864e-09 | 3.4782e-08 | 4.7938e-09 | 2.3659e-08 | 2.1106e-08 | 336.4822
211.7326 | 5.8791e-09 | 3.29e-08 | 4.5545e-09 | 2.6763e-08 | 1.8374e-08 | 327.3715
212.6322 | 7.3955e-09 | 3.0801e-08 | 4.374e-09 | 3.0067e-08 | 1.5456e-08 | 317.8055
213.5319 | 9.3432e-09 | 2.869e-08 | 4.1738e-09 | 3.3264e-08 | 1.2673e-08 | 308.695
214.4316 | 1.1286e-08 | 2.6476e-08 | 3.989e-09 | 3.6232e-08 | 1.0208e-08 | 300.1311
215.3313 | 1.2575e-08 | 2.4312e-08 | 3.8663e-09 | 3.8731e-08 | 6.9839e-09 | 291.0206
216.2829 | 1.3535e-08 | 2.2258e-08 | 3.6819e-09 | 4.1052e-08 | 5.7556e-09 | 282.2744
217.2176 | 1.4601e-08 | 2.0431e-08 | 3.5636e-09 | 4.2878e-08 | 4.6047e-09 | 274.0749
218.1523 | 1.5448e-08 | 1.8734e-08 | 3.4683e-09 | 4.4345e-08 | 3.5006e-09 | 266.1488
219.087 | 1.6185e-08 | 1.7223e-08 | 3.3977e-09 | 4.5437e-08 | 2.6647e-09 | 258.4049
220.0216 | 1.6489e-08 | 1.5986e-08 | 3.3501e-09 | 4.6355e-08 | 1.9998e-09 | 250.9343
220.9563 | 1.6899e-08 | 1.4889e-08 | 3.2602e-09 | 4.6979e-08 | 1.4992e-09 | 243.6458
221.891 | 1.7093e-08 | 1.383e-08 | 3.257e-09 | 4.7501e-08 | 1.1572e-09 | 236.9951
222.8256 | 1.7609e-08 | 1.293e-08 | 3.2642e-09 | 4.7799e-08 | 9.0546e-10 | 229.2511
223.9228 | 1.7155e-08 | 1.209e-08 | 3.2006e-09 | 4.8273e-08 | 7.0204e-10 | 222.2361
224.968 | 1.7559e-08 | 1.1286e-08 | 3.1872e-09 | 4.8493e-08 | 5.2084e-10 | 215.7676
226.0132 | 1.7854e-08 | 1.0619e-08 | 3.1815e-09 | 4.8589e-08 | 4.5852e-10 | 209.7546
227.0583 | 1.8363e-08 | 1.005e-08 | 3.1545e-09 | 4.8772e-08 | 3.6348e-10 | 203.8328
228.1035 | 1.727e-08 | 9.6045e-09 | 3.1938e-09 | 4.889e-08 | 3.002e-10 | 198.0932
229.1487 | 1.8522e-08 | 9.0608e-09 | 3.1768e-09 | 4.8929e-08 | 3.2189e-10 | 192.5358
230.1938 | 1.7751e-08 | 7.4306e-09 | 3.1502e-09 | 4.9034e-08 | 2.8307e-10 | 186.7961
231.291 | 1.7299e-08 | 7.2569e-09 | 3.1658e-09 | 4.9178e-08 | 2.6194e-10 | 181.5119
232.3712 | 1.8543e-08 | 6.9898e-09 | 3.1803e-09 | 4.912e-08 | 2.5203e-10 | 176.319
233.4513 | 1.7351e-08 | 6.8184e-09 | 3.149e-09 | 4.9183e-08 | 1.8434e-10 | 171.4904
234.5315 | 1.7957e-08 | 6.6193e-09 | 3.1557e-09 | 4.933e-08 | 2.2835e-10 | 166.6619
235.6117 | 1.8245e-08 | 6.4275e-09 | 3.1972e-09 | 4.9448e-08 | 1.6319e-10 | 161.9244
236.6918 | 1.8321e-08 | 6.2998e-09 | 3.1836e-09 | 4.9479e-08 | 2.0098e-10 | 157.5512
237.772 | 1.7556e-08 | 6.1282e-09 | 3.1585e-09 | 4.9474e-08 | 2.3586e-10 | 153.4515
238.8522 | 1.7423e-08 | 6.0031e-09 | 3.1784e-09 | 4.9608e-08 | 2.2344e-10 | 151.0828
239.9323 | 1.8442e-08 | 5.8891e-09 | 3.187e-09 | 4.9563e-08 | 2.1418e-10 | 148.9873
241.0125 | 1.7993e-08 | 5.7636e-09 | 3.1777e-09 | 4.9648e-08 | 1.9495e-10 | 148.1674
242.0927 | 1.7233e-08 | 5.6818e-09 | 3.2038e-09 | 4.9704e-08 | 1.4223e-10 | 146.8008
243.1728 | 1.7413e-08 | 5.569e-09 | 3.1827e-09 | 4.9698e-08 | 1.516e-10 | 145.9809
244.253 | 1.78e-08 | 5.4835e-09 | 3.191e-09 | 4.9763e-08 | 1.9807e-10 | 145.9809
245.3332 | 1.829e-08 | 5.4435e-09 | 3.2005e-09 | 4.977e-08 | 2.1025e-10 | 145.0699
246.4133 | 1.8052e-08 | 5.3593e-09 | 3.1952e-09 | 4.9843e-08 | 1.5713e-10 | 144.7054
247.4935 | 1.8125e-08 | 5.2833e-09 | 3.2144e-09 | 4.9888e-08 | 1.7121e-10 | 144.6143
248.5737 | 1.7784e-08 | 5.2062e-09 | 3.2096e-09 | 4.9916e-08 | 1.9819e-10 | 143.7944
249.6538 | 1.8064e-08 | 5.1195e-09 | 3.2064e-09 | 4.9929e-08 | 1.5312e-10 | 143.7944
250.734 | 1.8342e-08 | 5.0417e-09 | 3.2119e-09 | 4.9995e-08 | 2.0806e-10 | 143.7944
251.8142 | 1.7899e-08 | 4.874e-09 | 3.2245e-09 | 4.9971e-08 | 1.9918e-10 | 143.2478
252.8943 | 1.7869e-08 | 4.9799e-09 | 3.2281e-09 | 4.9963e-08 | 2.1432e-10 | 143.3388
253.9745 | 1.7838e-08 | 4.8822e-09 | 3.2402e-09 | 5.0024e-08 | 1.7167e-10 | 142.8834
255.0547 | 1.8114e-08 | 4.7959e-09 | 3.2355e-09 | 5.0063e-08 | 1.6004e-10 | 142.9745
256.1348 | 1.8389e-08 | 4.7525e-09 | 3.2479e-09 | 5.0113e-08 | 1.9738e-10 | 142.8834
257.215 | 1.795e-08 | 4.6987e-09 | 3.2318e-09 | 5.0038e-08 | 1.4031e-10 | 142.5189
258.2952 | 1.7817e-08 | 4.6268e-09 | 3.2293e-09 | 4.9983e-08 | 2.1603e-10 | 142.5189
259.3753 | 1.8192e-08 | 4.5534e-09 | 3.2275e-09 | 5.0016e-08 | 1.4652e-10 | 142.5189
260.4555 | 1.8161e-08 | 4.5388e-09 | 3.2571e-09 | 4.996e-08 | 1.5711e-10 | 141.9723
261.5357 | 1.8331e-08 | 4.4235e-09 | 3.2256e-09 | 5.0056e-08 | 2.2367e-10 | 142.1545
262.6158 | 1.7895e-08 | 4.4326e-09 | 3.227e-09 | 5.0031e-08 | 1.5585e-10 | 142.0633
263.696 | 1.7763e-08 | 4.3302e-09 | 3.2749e-09 | 4.9977e-08 | 1.3528e-10 | 142.0633
264.7762 | 1.8337e-08 | 4.321e-09 | 3.2753e-09 | 4.9968e-08 | 1.6132e-10 | 142.0633
265.8563 | 1.8003e-08 | 4.2839e-09 | 3.2758e-09 | 5.006e-08 | 1.751e-10 | 142.1545
266.9365 | 1.8273e-08 | 4.285e-09 | 3.2906e-09 | 5.0078e-08 | 1.5402e-10 | 141.6079
268.0167 | 1.8341e-08 | 4.2029e-09 | 3.2751e-09 | 5.0183e-08 | 1.748e-10 | 141.6079
269.0968 | 1.8109e-08 | 4.1444e-09 | 3.3039e-09 | 5.0248e-08 | 1.3388e-10 | 141.699
270.177 | 1.8277e-08 | 4.1453e-09 | 3.3253e-09 | 5.0228e-08 | 1.7561e-10 | 141.1523
271.2572 | 1.8345e-08 | 4.1275e-09 | 3.3291e-09 | 5.0181e-08 | 1.4888e-10 | 141.699
272.3373 | 1.8413e-08 | 4.0739e-09 | 3.3101e-09 | 5.029e-08 | 2.1829e-10 | 141.2434
273.4175 | 1.7884e-08 | 4.024e-09 | 3.3332e-09 | 5.0225e-08 | 1.9232e-10 | 141.2434
274.4977 | 1.8647e-08 | 3.981e-09 | 3.3318e-09 | 5.0211e-08 | 2.1576e-10 | 141.2434
275.5778 | 1.7922e-08 | 3.9722e-09 | 3.3488e-09 | 5.0155e-08 | 1.5443e-10 | 141.2434
276.658 | 1.8385e-08 | 3.9776e-09 | 3.3304e-09 | 5.0012e-08 | 2.1283e-10 | 140.6968
277.7382 | 1.8057e-08 | 3.9206e-09 | 3.3324e-09 | 5.0025e-08 | 1.9591e-10 | 141.2434
278.8183 | 1.7928e-08 | 3.9261e-09 | 3.3605e-09 | 4.9981e-08 | 1.3799e-10 | 140.7879
279.8985 | 1.8291e-08 | 3.8739e-09 | 3.3403e-09 | 4.9955e-08 | 2.3544e-10 | 141.2434
280.9787 | 1.8063e-08 | 3.8862e-09 | 3.3388e-09 | 4.9945e-08 | 1.4799e-10 | 141.2434
282.0588 | 1.8131e-08 | 3.8569e-09 | 3.3486e-09 | 4.992e-08 | 2.2174e-10 | 140.879
283.139 | 1.7611e-08 | 3.8399e-09 | 3.3701e-09 | 4.9945e-08 | 1.6039e-10 | 140.7879
284.2192 | 1.7582e-08 | 3.8236e-09 | 3.3533e-09 | 4.9867e-08 | 1.7536e-10 | 140.879
285.2452 | 1.8334e-08 | 3.8197e-09 | 3.3934e-09 | 4.987e-08 | 1.5966e-10 | 140.7879
286.3253 | 1.7914e-08 | 3.805e-09 | 3.4143e-09 | 4.9909e-08 | 1.8162e-10 | 140.7879
287.4055 | 1.8176e-08 | 3.7464e-09 | 3.3857e-09 | 4.987e-08 | 2.0958e-10 | 140.879
288.4857 | 1.8146e-08 | 3.7807e-09 | 3.3859e-09 | 4.9902e-08 | 1.5688e-10 | 140.7879
289.5658 | 1.7439e-08 | 3.7433e-09 | 3.3992e-09 | 4.9935e-08 | 1.7222e-10 | 140.879
290.5918 | 1.7025e-08 | 3.7336e-09 | 3.4094e-09 | 4.9871e-08 | 2.1183e-10 | 140.4235
291.672 | 1.7384e-08 | 3.7262e-09 | 3.4051e-09 | 4.9887e-08 | 1.9935e-10 | 140.7879
292.7348 | 1.8803e-08 | 3.7165e-09 | 3.449e-09 | 4.99e-08 | 2.1011e-10 | 140.7879
293.815 | 1.781e-08 | 3.6797e-09 | 3.4124e-09 | 4.9828e-08 | 2.1186e-10 | 140.879
294.8952 | 1.8551e-08 | 3.6605e-09 | 3.3945e-09 | 4.9872e-08 | 2.2949e-10 | 140.4235
295.9753 | 1.7658e-08 | 3.6719e-09 | 3.415e-09 | 4.9956e-08 | 2.1458e-10 | 140.7879
297.0555 | 1.7727e-08 | 3.683e-09 | 3.4325e-09 | 4.9995e-08 | 1.6506e-10 | 140.4235
298.1357 | 1.7604e-08 | 3.6233e-09 | 3.4596e-09 | 4.998e-08 | 1.7908e-10 | 140.3324
299.2158 | 1.7577e-08 | 3.6165e-09 | 3.4404e-09 | 4.9988e-08 | 1.704e-10 | 140.879
300.296 | 1.755e-08 | 3.6295e-09 | 3.4381e-09 | 4.997e-08 | 1.5195e-10 | 140.5146
301.322 | 1.8097e-08 | 3.6032e-09 | 3.4303e-09 | 4.9987e-08 | 1.4418e-10 | 140.4235
302.4022 | 1.788e-08 | 3.582e-09 | 3.4276e-09 | 5.0005e-08 | 2.2639e-10 | 140.879
303.4823 | 1.7854e-08 | 3.5844e-09 | 3.4323e-09 | 5.0057e-08 | 1.6506e-10 | 140.4235
304.5452 | 1.8777e-08 | 3.5464e-09 | 3.483e-09 | 5.0172e-08 | 2.1951e-10 | 140.4235
305.6253 | 1.8466e-08 | 3.5355e-09 | 3.4483e-09 | 5.013e-08 | 1.6101e-10 | 140.879
306.7055 | 1.7967e-08 | 3.5111e-09 | 3.4664e-09 | 5.0292e-08 | 1.3537e-10 | 140.4235