## Foglio1
Massa catalizzatore |  | 32.52 | mg
Flusso totale |  | 54.2 | mL/min a 25°C
d catalizzatore |  | 0.518 | g/mL
% CH4 |  | 1.5%
% O2 |  | 4%
t (min) | M15 | M18 | M28 | M32 | M44 | T (°C)
0.25458 | 2.3824e-08 | 7.4036e-09 | 5.6321e-09 | 7.4872e-08 | 3.0889e-10 | 138.6174
1.4208 | 2.424e-08 | 7.2836e-09 | 5.6838e-09 | 7.5082e-08 | 2.4958e-10 | 138.5039
2.5253 | 2.4327e-08 | 7.1041e-09 | 5.6144e-09 | 7.4925e-08 | 2.2469e-10 | 138.9578
3.5272 | 2.4194e-08 | 6.9146e-09 | 5.581e-09 | 7.4806e-08 | 1.898e-10 | 138.5039
4.52 | 2.3511e-08 | 6.7795e-09 | 5.5546e-09 | 7.4762e-08 | 1.8339e-10 | 139.0713
5.5652 | 2.4152e-08 | 6.5938e-09 | 5.5526e-09 | 7.4811e-08 | 1.8429e-10 | 139.1847
6.6104 | 2.4131e-08 | 6.4629e-09 | 5.5442e-09 | 7.4835e-08 | 1.6563e-10 | 139.1847
7.6555 | 2.411e-08 | 6.3524e-09 | 5.5204e-09 | 7.4885e-08 | 1.5125e-10 | 139.5252
8.7007 | 2.31e-08 | 6.2507e-09 | 5.5282e-09 | 7.473e-08 | 1.4764e-10 | 139.0713
9.7459 | 2.2972e-08 | 6.1229e-09 | 5.5058e-09 | 7.489e-08 | 2.0219e-10 | 139.5252
10.791 | 2.3612e-08 | 5.9556e-09 | 5.4876e-09 | 7.4885e-08 | 1.7915e-10 | 139.6386
11.8362 | 2.3045e-08 | 5.8772e-09 | 5.4922e-09 | 7.4892e-08 | 1.616e-10 | 139.6386
12.8813 | 2.2809e-08 | 5.7476e-09 | 5.4876e-09 | 7.4953e-08 | 1.5506e-10 | 139.7521
13.9265 | 2.3668e-08 | 5.6623e-09 | 5.5721e-09 | 7.4931e-08 | 1.629e-10 | 139.979
14.9717 | 2.3104e-08 | 5.5758e-09 | 5.5456e-09 | 7.5047e-08 | 1.717e-10 | 139.6386
16.0169 | 2.2759e-08 | 5.5058e-09 | 5.5476e-09 | 7.5052e-08 | 1.2891e-10 | 139.979
17.062 | 2.3947e-08 | 5.4097e-09 | 5.5081e-09 | 7.5062e-08 | 1.8734e-10 | 140.206
18.1072 | 2.3275e-08 | 5.3221e-09 | 5.5265e-09 | 7.5179e-08 | 1.3893e-10 | 140.0925
19.1523 | 2.3915e-08 | 5.221e-09 | 5.5419e-09 | 7.5205e-08 | 1.7207e-10 | 140.0925
20.1975 | 2.2809e-08 | 5.1853e-09 | 5.5296e-09 | 7.5179e-08 | 1.0994e-10 | 140.0925
21.2427 | 2.3886e-08 | 5.1037e-09 | 5.5368e-09 | 7.5264e-08 | 1.5225e-10 | 140.0925
22.2878 | 2.3871e-08 | 5.0786e-09 | 5.5397e-09 | 7.5297e-08 | 1.5937e-10 | 139.979
23.333 | 2.3095e-08 | 4.9511e-09 | 5.5219e-09 | 7.5269e-08 | 1.2868e-10 | 139.979
24.3782 | 2.2973e-08 | 4.9517e-09 | 5.5164e-09 | 7.5311e-08 | 1.1919e-10 | 140.6599
25.3692 | 2.3941e-08 | 4.8491e-09 | 5.5145e-09 | 7.5345e-08 | 1.629e-10 | 139.979
26.4143 | 2.2841e-08 | 4.8109e-09 | 5.5287e-09 | 7.5302e-08 | 1.1271e-10 | 140.5464
27.4595 | 2.4025e-08 | 4.7524e-09 | 5.4769e-09 | 7.516e-08 | 1.3435e-10 | 140.6599
28.5047 | 2.3578e-08 | 4.7271e-09 | 5.5154e-09 | 7.5236e-08 | 1.5678e-10 | 140.5464
29.5498 | 2.3676e-08 | 4.678e-09 | 5.4914e-09 | 7.5292e-08 | 1.5757e-10 | 140.5464
30.5408 | 2.2689e-08 | 4.6242e-09 | 5.5127e-09 | 7.5208e-08 | 1.4525e-10 | 140.5464
31.586 | 2.3329e-08 | 4.598e-09 | 5.5187e-09 | 7.5231e-08 | 1.7796e-10 | 140.6599
32.6312 | 2.3103e-08 | 4.5647e-09 | 5.5071e-09 | 7.5235e-08 | 1.271e-10 | 141.1137
33.6048 | 2.2768e-08 | 4.4767e-09 | 5.5241e-09 | 7.5202e-08 | 1.5044e-10 | 140.5464
34.65 | 2.2543e-08 | 4.4402e-09 | 5.4858e-09 | 7.5169e-08 | 1.5736e-10 | 141.1137
35.6952 | 2.3184e-08 | 4.3914e-09 | 5.5275e-09 | 7.5049e-08 | 1.5313e-10 | 141.0004
36.7403 | 2.3067e-08 | 4.3418e-09 | 5.5008e-09 | 7.5044e-08 | 1.6064e-10 | 140.5464
37.7855 | 2.3167e-08 | 4.2961e-09 | 5.4808e-09 | 7.5079e-08 | 1.4608e-10 | 141.0004
38.8307 | 2.3268e-08 | 4.2621e-09 | 5.4629e-09 | 7.4921e-08 | 1.7371e-10 | 140.5464
39.8758 | 2.2936e-08 | 4.2542e-09 | 5.4984e-09 | 7.4062e-08 | 1.2895e-10 | 140.5464
40.921 | 1.9792e-08 | 4.251e-09 | 5.324e-09 | 6.3354e-08 | 1.4699e-10 | 140.5464
41.9662 | 1.8597e-08 | 4.1434e-09 | 4.9422e-09 | 6.7553e-08 | 1.453e-10 | 140.4329
43.0114 | 2.0646e-08 | 4.1582e-09 | 4.7522e-09 | 7.0746e-08 | 1.2789e-10 | 140.4329
44.0565 | 2.1613e-08 | 4.0971e-09 | 4.6159e-09 | 7.244e-08 | 1.1492e-10 | 140.4329
45.1017 | 2.2688e-08 | 4.099e-09 | 4.509e-09 | 7.3508e-08 | 1.3807e-10 | 139.8656
46.1469 | 2.2899e-08 | 4.0961e-09 | 4.4525e-09 | 7.3955e-08 | 1.2132e-10 | 140.3195
47.192 | 2.3434e-08 | 4.0299e-09 | 4.4168e-09 | 7.4375e-08 | 1.6567e-10 | 140.5464
48.183 | 2.3429e-08 | 4.0372e-09 | 4.4048e-09 | 7.4479e-08 | 1.4164e-10 | 140.5464
49.2282 | 2.3749e-08 | 4.0148e-09 | 4.3708e-09 | 7.4537e-08 | 1.3289e-10 | 140.3195
50.2734 | 2.3421e-08 | 4.0047e-09 | 4.4057e-09 | 7.4541e-08 | 1.641e-10 | 140.5464
51.3185 | 2.2769e-08 | 3.9667e-09 | 4.4294e-09 | 7.4542e-08 | 1.0613e-10 | 140.4329
52.3637 | 2.309e-08 | 3.9506e-09 | 4.3887e-09 | 7.4472e-08 | 1.3298e-10 | 140.4329
53.4089 | 2.341e-08 | 3.9234e-09 | 4.3832e-09 | 7.4658e-08 | 1.6588e-10 | 140.4329
54.454 | 2.3623e-08 | 3.8885e-09 | 4.4029e-09 | 7.4578e-08 | 1.8457e-10 | 141.0004
55.4992 | 2.3513e-08 | 3.8872e-09 | 4.3705e-09 | 7.4644e-08 | 1.6728e-10 | 140.5464
56.5444 | 2.3618e-08 | 3.8811e-09 | 4.398e-09 | 7.4643e-08 | 1.5627e-10 | 140.4329
57.5895 | 2.3724e-08 | 3.863e-09 | 4.404e-09 | 7.4512e-08 | 1.5061e-10 | 141.0004
58.5805 | 2.3291e-08 | 3.8035e-09 | 4.4059e-09 | 7.4586e-08 | 1.2939e-10 | 140.4329
59.6257 | 2.329e-08 | 3.8342e-09 | 4.3727e-09 | 7.456e-08 | 1.7381e-10 | 140.8868
60.6709 | 2.3828e-08 | 3.7806e-09 | 4.3928e-09 | 7.4641e-08 | 1.795e-10 | 141.0004
61.716 | 2.3719e-08 | 3.7518e-09 | 4.4273e-09 | 7.4733e-08 | 1.2099e-10 | 140.5464
62.7612 | 2.3287e-08 | 3.7445e-09 | 4.3826e-09 | 7.4697e-08 | 1.2887e-10 | 141.0004
63.8064 | 2.3395e-08 | 3.7517e-09 | 4.4004e-09 | 7.4756e-08 | 1.2976e-10 | 140.5464
64.8515 | 2.3611e-08 | 3.7276e-09 | 4.4122e-09 | 7.4842e-08 | 1.2699e-10 | 141.0004
65.8967 | 2.3719e-08 | 3.6826e-09 | 4.3987e-09 | 7.4832e-08 | 1.5752e-10 | 141.0004
66.9419 | 2.3612e-08 | 3.6806e-09 | 4.4054e-09 | 7.4831e-08 | 1.8178e-10 | 141.0004
67.987 | 2.3397e-08 | 3.6872e-09 | 4.4109e-09 | 7.4868e-08 | 1.2717e-10 | 141.0004
69.0322 | 2.3722e-08 | 3.6643e-09 | 4.3998e-09 | 7.4849e-08 | 1.5894e-10 | 141.0004
70.0232 | 2.3723e-08 | 3.6616e-09 | 4.4238e-09 | 7.4868e-08 | 1.5015e-10 | 141.0004
71.0683 | 2.3294e-08 | 3.6226e-09 | 4.4348e-09 | 7.4875e-08 | 1.817e-10 | 141.0004
72.1135 | 2.4051e-08 | 3.6194e-09 | 4.4368e-09 | 7.4948e-08 | 1.5019e-10 | 141.0004
73.1587 | 2.3406e-08 | 3.6267e-09 | 4.4387e-09 | 7.5003e-08 | 1.3385e-10 | 141.1137
74.2039 | 2.3948e-08 | 3.5764e-09 | 4.4348e-09 | 7.5093e-08 | 1.4081e-10 | 141.0004
75.249 | 2.4058e-08 | 3.5595e-09 | 4.4436e-09 | 7.5112e-08 | 1.3808e-10 | 141.0004
76.2942 | 2.3522e-08 | 3.5701e-09 | 4.4098e-09 | 7.5101e-08 | 1.9279e-10 | 141.5677
77.3393 | 2.3525e-08 | 3.5925e-09 | 4.4198e-09 | 7.5091e-08 | 1.6735e-10 | 141.5677
78.3845 | 2.3313e-08 | 3.5632e-09 | 4.4256e-09 | 7.5151e-08 | 1.7389e-10 | 149.6244
79.4297 | 2.3748e-08 | 3.5311e-09 | 4.3957e-09 | 7.5246e-08 | 1.9359e-10 | 157.3407
80.4749 | 2.3753e-08 | 3.4773e-09 | 4.4363e-09 | 7.5344e-08 | 1.4061e-10 | 166.4187
81.52 | 2.3649e-08 | 3.5197e-09 | 4.4124e-09 | 7.5358e-08 | 1.532e-10 | 177.8797
82.511 | 2.4301e-08 | 3.5065e-09 | 4.4422e-09 | 7.5414e-08 | 1.7792e-10 | 187.0712
83.5562 | 2.409e-08 | 3.49e-09 | 4.4475e-09 | 7.5368e-08 | 1.8819e-10 | 198.4187
84.6013 | 2.3663e-08 | 3.4948e-09 | 4.4616e-09 | 7.5433e-08 | 1.6199e-10 | 212.0356
85.757 | 2.3237e-08 | 3.4914e-09 | 4.4389e-09 | 7.5426e-08 | 2.2407e-10 | 224.5178
86.9127 | 2.3459e-08 | 3.4756e-09 | 4.5108e-09 | 7.5511e-08 | 2.0355e-10 | 237.3406
88.0683 | 2.4547e-08 | 3.5106e-09 | 4.5241e-09 | 7.558e-08 | 2.6435e-10 | 251.525
89.224 | 2.4013e-08 | 3.4613e-09 | 4.5154e-09 | 7.5421e-08 | 2.6889e-10 | 265.0284
90.3797 | 2.3803e-08 | 3.5127e-09 | 4.5208e-09 | 7.5542e-08 | 3.5852e-10 | 278.532
91.5353 | 2.4243e-08 | 3.529e-09 | 4.5531e-09 | 7.5305e-08 | 5.6993e-10 | 292.7163
92.691 | 2.3277e-08 | 3.5544e-09 | 4.5837e-09 | 7.4937e-08 | 8.9587e-10 | 306.1064
93.7925 | 2.3284e-08 | 3.5364e-09 | 4.6452e-09 | 7.4471e-08 | 1.3992e-09 | 320.2908
94.9482 | 2.34e-08 | 3.6479e-09 | 4.7103e-09 | 7.355e-08 | 2.1722e-09 | 334.3616
96.1038 | 2.2541e-08 | 3.7264e-09 | 4.7916e-09 | 7.233e-08 | 3.3224e-09 | 348.8864
97.2595 | 2.2116e-08 | 3.8241e-09 | 4.8871e-09 | 7.0665e-08 | 4.9157e-09 | 363.8651
98.4152 | 1.9955e-08 | 3.968e-09 | 5.0039e-09 | 6.8246e-08 | 7.158e-09 | 379.1842
99.6229 | 1.9312e-08 | 4.2738e-09 | 5.2363e-09 | 6.488e-08 | 8.8201e-09 | 392.6878
100.668 | 1.7257e-08 | 4.6754e-09 | 5.4372e-09 | 6.1319e-08 | 1.0379e-08 | 406.7587
101.7132 | 1.596e-08 | 5.3341e-09 | 5.6294e-09 | 5.7131e-08 | 1.6689e-08 | 420.3756
102.7754 | 1.3685e-08 | 6.4173e-09 | 5.9623e-09 | 5.2367e-08 | 2.0637e-08 | 433.3117
103.7856 | 1.1517e-08 | 7.5958e-09 | 6.1855e-09 | 4.769e-08 | 2.4565e-08 | 446.8153
104.7958 | 8.2607e-09 | 8.7825e-09 | 6.4561e-09 | 4.3234e-08 | 2.8378e-08 | 459.7514
105.8059 | 5.763e-09 | 1.0059e-08 | 6.6866e-09 | 3.9186e-08 | 3.1529e-08 | 472.6876
106.8161 | 5.1125e-09 | 1.497e-08 | 6.8207e-09 | 3.587e-08 | 3.415e-08 | 486.3046
107.8432 | 2.7205e-09 | 1.7798e-08 | 6.897e-09 | 3.3462e-08 | 3.5908e-08 | 498.6733
108.8184 | 2.395e-09 | 2.0867e-08 | 6.9745e-09 | 3.1524e-08 | 3.7132e-08 | 511.042
109.7936 | 1.5247e-09 | 2.3671e-08 | 7.0296e-09 | 3.0279e-08 | 3.7828e-08 | 523.6379
110.7688 | 9.8055e-10 | 2.6251e-08 | 7.0312e-09 | 2.9477e-08 | 3.8193e-08 | 534.191
111.6334 | 4.3596e-10 | 2.8518e-08 | 7.0443e-09 | 2.8889e-08 | 3.8343e-08 | 545.5385
112.4981 | -1.0903e-10 | 3.0699e-08 | 7.0487e-09 | 2.849e-08 | 3.8559e-08 | 556.3187
113.3628 | -1.0907e-10 | 3.2735e-08 | 7.036e-09 | 2.8205e-08 | 3.8463e-08 | 567.2123
114.2274 | -1.0911e-10 | 3.469e-08 | 7.0194e-09 | 2.787e-08 | 3.841e-08 | 578.5597
115.0921 | 2.183e-10 | 3.6291e-08 | 7.0362e-09 | 2.7783e-08 | 3.8361e-08 | 589.3399
115.9568 | 3.2758e-10 | 3.7816e-08 | 7.0187e-09 | 2.7635e-08 | 3.823e-08 | 600.2335
116.8214 | -2.1847e-10 | 3.9243e-08 | 7.0207e-09 | 2.7461e-08 | 3.8046e-08 | 611.354
117.6861 | -2.1856e-10 | 4.0521e-08 | 7.0081e-09 | 2.7338e-08 | 3.7952e-08 | 622.1341
118.5508 | -3.2797e-10 | 4.143e-08 | 7.0255e-09 | 2.7252e-08 | 3.7879e-08 | 633.5951
119.4154 | 0 | 4.2409e-08 | 7.0297e-09 | 2.7202e-08 | 3.7746e-08 | 644.2617
120.2801 | 0 | 4.3262e-08 | 7.0255e-09 | 2.712e-08 | 3.7736e-08 | 655.0418
121.1448 | -2.1891e-10 | 4.3952e-08 | 7.0206e-09 | 2.7038e-08 | 3.7595e-08 | 665.2545
122.0094 | 3.285e-10 | 4.4657e-08 | 6.9867e-09 | 2.6976e-08 | 3.7477e-08 | 676.0347
122.8741 | 1.0955e-10 | 4.5124e-08 | 7.0165e-09 | 2.6947e-08 | 3.7458e-08 | 687.3822
123.7388 | 4.3837e-10 | 4.5623e-08 | 6.9647e-09 | 2.6861e-08 | 3.7396e-08 | 698.7297
124.6034 | 3.2892e-10 | 4.59e-08 | 7.0042e-09 | 2.6789e-08 | 3.7243e-08 | 708.9424
125.4139 | -3.2905e-10 | 4.6305e-08 | 7.0179e-09 | 2.6744e-08 | 3.7218e-08 | 719.7226
126.2786 | 0 | 4.6706e-08 | 7.0444e-09 | 2.6689e-08 | 3.7195e-08 | 731.07
127.1432 | 1.0978e-10 | 4.703e-08 | 7.0442e-09 | 2.662e-08 | 3.7116e-08 | 741.7367
128.0079 | -3.2949e-10 | 4.7234e-08 | 7.0265e-09 | 2.659e-08 | 3.7054e-08 | 753.0842
128.8184 | 2.1975e-10 | 4.7353e-08 | 7.026e-09 | 2.6506e-08 | 3.6997e-08 | 763.4104
129.6831 | -1.0992e-10 | 4.7547e-08 | 7.0255e-09 | 2.6569e-08 | 3.6958e-08 | 774.0771
130.5474 | -1.0997e-10 | 4.7659e-08 | 7.006e-09 | 2.6443e-08 | 3.6798e-08 | 784.7438
131.4121 | -2.2005e-10 | 4.7743e-08 | 7.0353e-09 | 2.6453e-08 | 3.6809e-08 | 796.0912
132.2768 | -1.1007e-10 | 4.7999e-08 | 7.024e-09 | 2.6374e-08 | 3.6803e-08 | 806.8713
133.1414 | 0 | 4.7987e-08 | 7.0059e-09 | 2.6442e-08 | 3.6758e-08 | 817.5379
134.0061 | 2.2035e-10 | 4.8117e-08 | 7.0253e-09 | 2.635e-08 | 3.679e-08 | 828.7719
134.8708 | 0 | 4.8238e-08 | 7.0185e-09 | 2.6397e-08 | 3.6725e-08 | 839.5521
135.7354 | -3.3084e-10 | 4.8176e-08 | 7.0517e-09 | 2.6373e-08 | 3.6686e-08 | 850.4458
136.6001 | 2.2067e-10 | 4.823e-08 | 7.0442e-09 | 2.6375e-08 | 3.666e-08 | 861.2258
137.4648 | 2.2077e-10 | 4.8133e-08 | 7.0198e-09 | 2.6414e-08 | 3.6624e-08 | 871.8925
138.3294 | -1.1044e-10 | 4.8225e-08 | 7.047e-09 | 2.6474e-08 | 3.6623e-08 | 882.5591
139.1941 | 3.3148e-10 | 4.8236e-08 | 7.0436e-09 | 2.655e-08 | 3.661e-08 | 893.3393
140.0588 | 1.1055e-10 | 4.8099e-08 | 7.0279e-09 | 2.6691e-08 | 3.652e-08 | 904.1194
140.9234 | 4.4241e-10 | 4.8093e-08 | 7.0353e-09 | 2.6961e-08 | 3.651e-08 | 915.3533
141.7881 | 1.1066e-10 | 4.8061e-08 | 7.058e-09 | 2.721e-08 | 3.6421e-08 | 926.02
142.6527 | 2.2142e-10 | 4.8096e-08 | 7.031e-09 | 2.7317e-08 | 3.6447e-08 | 936.8002
143.5174 | -1.1077e-10 | 4.8091e-08 | 7.0575e-09 | 2.7338e-08 | 3.6419e-08 | 947.5803
144.3821 | -2.2164e-10 | 4.8143e-08 | 7.0539e-09 | 2.7424e-08 | 3.6377e-08 | 958.2469
145.2467 | 1.1088e-10 | 4.8083e-08 | 7.0851e-09 | 2.7598e-08 | 3.636e-08 | 969.027
146.1114 | -2.2187e-10 | 4.8017e-08 | 7.0446e-09 | 2.7853e-08 | 3.6184e-08 | 979.8071
146.9761 | 2.2198e-10 | 4.8016e-08 | 7.0554e-09 | 2.8025e-08 | 3.6288e-08 | 990.4737
147.8407 | -3.3314e-10 | 4.8041e-08 | 7.038e-09 | 2.8039e-08 | 3.6189e-08 | 1001.1404
148.7054 | -3.3332e-10 | 4.7968e-08 | 7.04e-09 | 2.7949e-08 | 3.6212e-08 | 1011.9206
149.5701 | 4.4465e-10 | 4.7927e-08 | 7.0711e-09 | 2.7832e-08 | 3.6209e-08 | 1022.7006
150.4348 | 5.561e-10 | 4.7987e-08 | 7.088e-09 | 2.7679e-08 | 3.6181e-08 | 1033.3673
151.2994 | 0 | 4.7882e-08 | 7.0875e-09 | 2.7468e-08 | 3.6154e-08 | 1044.034
152.1641 | -6.6802e-10 | 4.7839e-08 | 7.093e-09 | 2.7242e-08 | 3.6122e-08 | 1054.814
153.0284 | 3.3418e-10 | 4.7766e-08 | 7.0787e-09 | 2.7099e-08 | 3.6067e-08 | 1065.0267
153.8931 | 6.6872e-10 | 4.7673e-08 | 7.0743e-09 | 2.7013e-08 | 3.6039e-08 | 1067.6367
154.7578 | 1.1151e-10 | 4.7621e-08 | 7.0737e-09 | 2.6876e-08 | 3.5998e-08 | 1067.6367
155.6224 | -6.6943e-10 | 4.7747e-08 | 7.0997e-09 | 2.6854e-08 | 3.5998e-08 | 1067.5232
156.4329 | 2.2325e-10 | 4.7607e-08 | 7.0757e-09 | 2.6731e-08 | 3.593e-08 | 1067.4097
157.2976 | 3.3506e-10 | 4.7505e-08 | 7.1349e-09 | 2.6656e-08 | 3.592e-08 | 1067.5232
158.1623 | 7.8222e-10 | 4.7553e-08 | 7.086e-09 | 2.6565e-08 | 3.5774e-08 | 1067.5232
159.0269 | 6.7084e-10 | 4.7476e-08 | 7.0941e-09 | 2.6511e-08 | 3.5837e-08 | 1067.4097
159.8916 | 4.4746e-10 | 4.7334e-08 | 7.095e-09 | 2.6439e-08 | 3.5829e-08 | 1067.5232
160.7562 | 2.2385e-10 | 4.7253e-08 | 7.0705e-09 | 2.6376e-08 | 3.5717e-08 | 1067.6367
161.6209 | -2.2397e-10 | 4.7256e-08 | 7.0839e-09 | 2.6382e-08 | 3.5701e-08 | 1067.5232
162.4856 | 0 | 4.7163e-08 | 7.0815e-09 | 2.6179e-08 | 3.5742e-08 | 1067.5232
163.3503 | 1.1211e-10 | 4.7085e-08 | 7.0939e-09 | 2.6248e-08 | 3.5763e-08 | 1067.5232
164.2149 | 0 | 4.7046e-08 | 7.0597e-09 | 2.6189e-08 | 3.5744e-08 | 1067.5232
165.0796 | 4.4892e-10 | 4.7051e-08 | 7.0779e-09 | 2.6269e-08 | 3.5624e-08 | 1067.5232
165.9443 | -1.1229e-10 | 4.6977e-08 | 7.0753e-09 | 2.6316e-08 | 3.5607e-08 | 1067.4097
166.8089 | -2.2471e-10 | 4.6837e-08 | 7.0465e-09 | 2.6453e-08 | 3.559e-08 | 1067.5232
167.6736 | -3.3724e-10 | 4.6803e-08 | 7.0688e-09 | 2.6386e-08 | 3.5466e-08 | 1067.5232
168.5383 | 1.1248e-10 | 4.674e-08 | 7.0548e-09 | 2.641e-08 | 3.5492e-08 | 1067.5232
169.4029 | 5.6269e-10 | 4.6743e-08 | 7.0542e-09 | 2.6434e-08 | 3.5433e-08 | 1067.5232
170.2676 | -1.126e-10 | 4.6701e-08 | 7.0501e-09 | 2.6415e-08 | 3.5369e-08 | 1067.5232
171.1322 | 2.2532e-10 | 4.6718e-08 | 7.0432e-09 | 2.6432e-08 | 3.5402e-08 | 1067.5232
171.9969 | 3.3817e-10 | 4.6569e-08 | 7.037e-09 | 2.6447e-08 | 3.5381e-08 | 1067.5232
172.8074 | 1.1278e-10 | 4.6531e-08 | 7.0169e-09 | 2.6427e-08 | 3.5351e-08 | 1067.5232
173.6721 | -3.3853e-10 | 4.6501e-08 | 7.0299e-09 | 2.6452e-08 | 3.5327e-08 | 1067.4097
174.5368 | 0 | 4.6474e-08 | 7.057e-09 | 2.6435e-08 | 3.5376e-08 | 1067.4097
175.4014 | -1.1297e-10 | 4.6433e-08 | 7.0462e-09 | 2.646e-08 | 3.5262e-08 | 1067.4097
176.2661 | 1.1303e-10 | 4.6479e-08 | 7.0413e-09 | 2.64e-08 | 3.5277e-08 | 1067.6367
177.1307 | 1.1309e-10 | 4.6361e-08 | 7.0316e-09 | 2.6476e-08 | 3.5214e-08 | 1067.5232
177.9954 | -1.1315e-10 | 4.6333e-08 | 7.0066e-09 | 2.6465e-08 | 3.5263e-08 | 1067.4097
178.8601 | -3.3965e-10 | 4.6388e-08 | 7.0327e-09 | 2.647e-08 | 3.5218e-08 | 1067.5232
179.7248 | 1.1328e-10 | 4.6406e-08 | 7.0266e-09 | 2.647e-08 | 3.519e-08 | 1067.4097
180.5894 | 3.4003e-10 | 4.6331e-08 | 7.0078e-09 | 2.6496e-08 | 3.515e-08 | 1067.4097
181.4541 | 4.5362e-10 | 4.6312e-08 | 6.9729e-09 | 2.6452e-08 | 3.5109e-08 | 1067.9772
182.3187 | -1.1347e-10 | 4.6185e-08 | 6.9838e-09 | 2.6458e-08 | 3.5104e-08 | 1067.9772
183.1834 | 2.2706e-10 | 4.6297e-08 | 6.9917e-09 | 2.6516e-08 | 3.5111e-08 | 1067.9772
183.9939 | 0 | 4.6297e-08 | 6.9846e-09 | 2.6452e-08 | 3.5145e-08 | 1062.5304
184.8586 | 3.4095e-10 | 4.613e-08 | 6.9956e-09 | 2.6431e-08 | 3.5177e-08 | 1051.8637
185.7233 | 3.4114e-10 | 4.6159e-08 | 7.0061e-09 | 2.6473e-08 | 3.5113e-08 | 1041.7645
186.5879 | 1.1378e-10 | 4.5965e-08 | 6.977e-09 | 2.651e-08 | 3.5142e-08 | 1031.0978
187.4526 | 0 | 4.5875e-08 | 7.0246e-09 | 2.64e-08 | 3.5042e-08 | 1020.7716
188.3173 | 2.278e-10 | 4.5705e-08 | 6.993e-09 | 2.651e-08 | 3.5156e-08 | 1009.9914
189.1819 | -1.1396e-10 | 4.562e-08 | 6.98e-09 | 2.6515e-08 | 3.5075e-08 | 999.8922
190.0466 | 1.1402e-10 | 4.5544e-08 | 6.9788e-09 | 2.647e-08 | 3.4987e-08 | 989.1121
190.9113 | -4.5635e-10 | 4.5432e-08 | 6.9728e-09 | 2.6435e-08 | 3.5077e-08 | 978.7859
191.7759 | 1.1415e-10 | 4.5446e-08 | 6.9484e-09 | 2.644e-08 | 3.5014e-08 | 968.8
192.6406 | -1.1421e-10 | 4.5362e-08 | 6.9297e-09 | 2.6483e-08 | 3.4999e-08 | 958.4739
193.5052 | 2.2854e-10 | 4.5417e-08 | 6.9061e-09 | 2.652e-08 | 3.5101e-08 | 947.6937
194.3699 | -1.1433e-10 | 4.5386e-08 | 6.9361e-09 | 2.6531e-08 | 3.5003e-08 | 937.481
195.2346 | 2.2879e-10 | 4.5433e-08 | 6.9136e-09 | 2.6523e-08 | 3.5044e-08 | 926.9278
196.0993 | -3.4337e-10 | 4.5495e-08 | 6.9039e-09 | 2.6601e-08 | 3.4982e-08 | 916.6016
196.9639 | -1.1452e-10 | 4.5466e-08 | 6.9504e-09 | 2.6564e-08 | 3.5045e-08 | 905.8215
197.8286 | -3.4374e-10 | 4.5408e-08 | 6.9047e-09 | 2.6529e-08 | 3.4976e-08 | 895.2684
198.6933 | 2.2928e-10 | 4.5461e-08 | 6.8996e-09 | 2.6591e-08 | 3.4972e-08 | 884.9421
199.5579 | -3.441e-10 | 4.5456e-08 | 6.8872e-09 | 2.6601e-08 | 3.5048e-08 | 874.1619
200.4226 | 1.1476e-10 | 4.5499e-08 | 6.8611e-09 | 2.6625e-08 | 3.4991e-08 | 863.9492
201.2873 | 2.2964e-10 | 4.5392e-08 | 6.8276e-09 | 2.6628e-08 | 3.4928e-08 | 853.2825
202.1519 | 0 | 4.5408e-08 | 6.8288e-09 | 2.6612e-08 | 3.4937e-08 | 843.0698
203.0166 | 1.1494e-10 | 4.5379e-08 | 6.8143e-09 | 2.6559e-08 | 3.4796e-08 | 832.1762
203.8813 | 2.3e-10 | 4.5384e-08 | 6.8257e-09 | 2.6614e-08 | 3.4746e-08 | 821.5096
204.7459 | 1.1506e-10 | 4.5352e-08 | 6.8173e-09 | 2.6636e-08 | 3.4681e-08 | 810.8429
205.6106 | 1.1512e-10 | 4.5363e-08 | 6.7853e-09 | 2.6707e-08 | 3.4632e-08 | 800.5167
206.4753 | -1.1518e-10 | 4.5243e-08 | 6.8016e-09 | 2.6742e-08 | 3.4487e-08 | 789.1692
207.3399 | 0 | 4.5264e-08 | 6.7745e-09 | 2.7024e-08 | 3.4356e-08 | 778.5025
208.2046 | 5.7648e-10 | 4.5042e-08 | 6.7952e-09 | 2.7292e-08 | 3.4044e-08 | 768.1764
209.0692 | -1.1535e-10 | 4.4731e-08 | 6.7581e-09 | 2.7716e-08 | 3.3627e-08 | 757.3962
209.9339 | 1.1541e-09 | 4.443e-08 | 6.6709e-09 | 2.853e-08 | 3.3037e-08 | 747.1835
210.7986 | 1.2702e-09 | 4.3778e-08 | 6.678e-09 | 2.9456e-08 | 3.2218e-08 | 736.5168
211.6632 | 1.2708e-09 | 4.324e-08 | 6.6066e-09 | 3.0512e-08 | 3.1407e-08 | 726.3041
212.5279 | 2.1961e-09 | 4.2681e-08 | 6.5438e-09 | 3.1252e-08 | 3.0886e-08 | 716.0913
213.3926 | 1.9659e-09 | 4.2179e-08 | 6.5202e-09 | 3.1555e-08 | 3.0633e-08 | 705.1978
214.2572 | 3.4709e-09 | 4.1784e-08 | 6.5144e-09 | 3.1335e-08 | 3.0735e-08 | 694.985
215.1219 | 1.2733e-09 | 4.1723e-08 | 6.5118e-09 | 3.0851e-08 | 3.118e-08 | 684.6588
215.9866 | 2.6636e-09 | 4.1737e-08 | 6.5495e-09 | 3.0073e-08 | 3.1796e-08 | 674.446
216.8513 | 2.2014e-09 | 4.1875e-08 | 6.5889e-09 | 2.9261e-08 | 3.2412e-08 | 664.2333
217.7159 | 4.6367e-10 | 4.2089e-08 | 6.627e-09 | 2.8509e-08 | 3.2994e-08 | 654.0206
218.5806 | 0 | 4.2387e-08 | 6.6202e-09 | 2.7783e-08 | 3.3408e-08 | 643.9213
219.4453 | 4.6411e-10 | 4.2507e-08 | 6.6189e-09 | 2.7248e-08 | 3.3753e-08 | 633.5951
220.3099 | 6.9649e-10 | 4.2699e-08 | 6.6604e-09 | 2.6861e-08 | 3.3977e-08 | 623.7227
221.1746 | 8.1294e-10 | 4.2863e-08 | 6.6728e-09 | 2.6456e-08 | 3.4119e-08 | 613.51
222.0393 | 1.1619e-10 | 4.2958e-08 | 6.6453e-09 | 2.6208e-08 | 3.4198e-08 | 603.4108
222.9039 | 3.4872e-10 | 4.2933e-08 | 6.6019e-09 | 2.5909e-08 | 3.4121e-08 | 593.198
223.7686 | 5.8146e-10 | 4.2943e-08 | 6.6185e-09 | 2.5696e-08 | 3.4211e-08 | 582.4179
224.6329 | -3.4903e-10 | 4.2962e-08 | 6.6078e-09 | 2.5506e-08 | 3.422e-08 | 572.2051
225.4976 | 5.8198e-10 | 4.2969e-08 | 6.6076e-09 | 2.541e-08 | 3.4222e-08 | 561.8789
226.3622 | -5.8223e-10 | 4.3035e-08 | 6.5494e-09 | 2.5454e-08 | 3.4122e-08 | 551.4392
227.2269 | 5.8249e-10 | 4.3021e-08 | 6.5588e-09 | 2.5574e-08 | 3.4124e-08 | 541.34
228.0916 | 4.6619e-10 | 4.3022e-08 | 6.547e-09 | 2.5866e-08 | 3.4096e-08 | 531.2406
228.9562 | 3.4979e-10 | 4.3043e-08 | 6.5347e-09 | 2.6082e-08 | 3.4014e-08 | 520.801
229.8209 | 2.3329e-10 | 4.3116e-08 | 6.5194e-09 | 2.6176e-08 | 3.4106e-08 | 510.4747
230.6856 | 1.1669e-10 | 4.3124e-08 | 6.5071e-09 | 2.6294e-08 | 3.4028e-08 | 500.3755
231.5329 | -1.1674e-10 | 4.3129e-08 | 6.5141e-09 | 2.6357e-08 | 3.3995e-08 | 490.1628
232.3976 | -1.1679e-10 | 4.3207e-08 | 6.5251e-09 | 2.6449e-08 | 3.3938e-08 | 479.2692
233.2622 | 1.1683e-10 | 4.3138e-08 | 6.4474e-09 | 2.6541e-08 | 3.3934e-08 | 469.0563
234.1269 | 2.3376e-10 | 4.3232e-08 | 6.495e-09 | 2.6513e-08 | 3.387e-08 | 458.1628
235.0436 | 3.5079e-10 | 4.3143e-08 | 6.4561e-09 | 2.6599e-08 | 3.3745e-08 | 447.3827
235.9433 | -2.3395e-10 | 4.3187e-08 | 6.4539e-09 | 2.6691e-08 | 3.3688e-08 | 436.4891
236.8429 | 0 | 4.3049e-08 | 6.4474e-09 | 2.6969e-08 | 3.3475e-08 | 425.8224
237.7426 | 3.5121e-10 | 4.3007e-08 | 6.3983e-09 | 2.7456e-08 | 3.3022e-08 | 414.4749
238.6423 | 7.0269e-10 | 4.2696e-08 | 6.3243e-09 | 2.8332e-08 | 3.2201e-08 | 404.7161
239.4878 | 1.2887e-09 | 4.2328e-08 | 6.2468e-09 | 2.9604e-08 | 3.1166e-08 | 393.3686
240.3874 | 1.9924e-09 | 4.1585e-08 | 6.1939e-09 | 3.1633e-08 | 2.9608e-08 | 382.5884
241.2871 | 3.6346e-09 | 4.0591e-08 | 6.013e-09 | 3.4212e-08 | 2.744e-08 | 371.6949
242.1868 | 4.6914e-09 | 3.9163e-08 | 5.8675e-09 | 3.7406e-08 | 2.488e-08 | 360.8013
243.0864 | 6.3357e-09 | 3.7466e-08 | 5.6458e-09 | 4.1113e-08 | 2.2011e-08 | 350.0212
243.9861 | 8.9201e-09 | 3.5455e-08 | 5.4348e-09 | 4.4972e-08 | 1.9122e-08 | 339.241
244.8858 | 1.1036e-08 | 3.3359e-08 | 5.2536e-09 | 4.8761e-08 | 1.6159e-08 | 329.0284
245.7854 | 1.2332e-08 | 3.1248e-08 | 5.1001e-09 | 5.2585e-08 | 1.349e-08 | 318.7021
246.6851 | 1.4333e-08 | 2.9063e-08 | 4.9007e-09 | 5.6021e-08 | 1.1005e-08 | 308.4894
247.5848 | 1.6101e-08 | 2.6906e-08 | 4.749e-09 | 5.9054e-08 | 8.207e-09 | 298.2766
248.5364 | 1.7517e-08 | 2.49e-08 | 4.6229e-09 | 6.1813e-08 | 6.9407e-09 | 288.5178
249.4711 | 1.8229e-08 | 2.2932e-08 | 4.5128e-09 | 6.4161e-08 | 5.3876e-09 | 278.7589
250.4058 | 1.9058e-08 | 2.1166e-08 | 4.3947e-09 | 6.5986e-08 | 4.1134e-09 | 269.5675
251.3405 | 2.024e-08 | 1.9619e-08 | 4.403e-09 | 6.7638e-08 | 3.1467e-09 | 260.8299
252.2748 | 2.1071e-08 | 1.8199e-08 | 4.268e-09 | 6.8869e-08 | 2.4184e-09 | 252.7732
253.2095 | 2.1312e-08 | 1.6982e-08 | 4.2173e-09 | 6.9849e-08 | 1.8328e-09 | 244.7164
254.1441 | 2.1907e-08 | 1.5898e-08 | 4.2025e-09 | 7.0741e-08 | 1.4178e-09 | 237.5675
255.0788 | 2.1913e-08 | 1.4848e-08 | 4.1651e-09 | 7.128e-08 | 1.0589e-09 | 230.0781
256.0135 | 2.1919e-08 | 1.4031e-08 | 4.1281e-09 | 7.1705e-08 | 8.274e-10 | 221.908
257.1107 | 2.2869e-08 | 1.3059e-08 | 4.1119e-09 | 7.2245e-08 | 6.8609e-10 | 214.3051
258.1558 | 2.2286e-08 | 1.2348e-08 | 4.0641e-09 | 7.2613e-08 | 5.5326e-10 | 207.2697
259.201 | 2.3e-08 | 1.1636e-08 | 4.0849e-09 | 7.2913e-08 | 3.9754e-10 | 200.2342
260.2462 | 2.2652e-08 | 1.1134e-08 | 4.0829e-09 | 7.3158e-08 | 3.4274e-10 | 193.6527
261.2914 | 2.313e-08 | 1.0468e-08 | 4.0816e-09 | 7.3438e-08 | 3.0707e-10 | 187.0712
262.3365 | 2.3489e-08 | 1.0135e-08 | 4.0407e-09 | 7.363e-08 | 3.0921e-10 | 181.2839
263.3817 | 2.3495e-08 | 9.6729e-09 | 4.0554e-09 | 7.3785e-08 | 2.5914e-10 | 175.1563
264.4269 | 2.2909e-08 | 9.3049e-09 | 4.0463e-09 | 7.402e-08 | 2.556e-10 | 169.3691
265.472 | 2.315e-08 | 8.3111e-09 | 4.0337e-09 | 7.412e-08 | 2.1351e-10 | 163.4684
266.5692 | 2.2919e-08 | 8.1016e-09 | 4.0237e-09 | 7.4241e-08 | 2.3922e-10 | 158.0215
267.6494 | 2.2805e-08 | 7.915e-09 | 4.0254e-09 | 7.4313e-08 | 2.1442e-10 | 153.5961
268.7295 | 2.3636e-08 | 7.7155e-09 | 4.0852e-09 | 7.4497e-08 | 2.2102e-10 | 151.5535
269.8097 | 2.2695e-08 | 7.553e-09 | 4.0126e-09 | 7.4506e-08 | 1.8628e-10 | 149.738
270.8899 | 2.2816e-08 | 7.3638e-09 | 4.029e-09 | 7.458e-08 | 1.9272e-10 | 148.2627
271.97 | 2.3884e-08 | 7.2146e-09 | 4.0356e-09 | 7.4631e-08 | 1.6021e-10 | 147.6954
273.0502 | 2.3532e-08 | 7.1037e-09 | 4.0187e-09 | 7.4709e-08 | 2.0645e-10 | 147.0144
274.1304 | 2.3889e-08 | 6.9337e-09 | 4.0252e-09 | 7.4727e-08 | 1.8363e-10 | 146.1067
275.2105 | 2.3774e-08 | 6.8317e-09 | 3.9764e-09 | 7.4662e-08 | 1.5238e-10 | 145.9932
276.2907 | 2.3421e-08 | 6.643e-09 | 4.0226e-09 | 7.4839e-08 | 1.6895e-10 | 145.4259
277.3709 | 2.2713e-08 | 6.4948e-09 | 4.0304e-09 | 7.4808e-08 | 1.7726e-10 | 145.0854
278.451 | 2.3069e-08 | 6.3565e-09 | 4.0218e-09 | 7.4962e-08 | 1.8577e-10 | 144.972
279.5312 | 2.2952e-08 | 6.2237e-09 | 4.0299e-09 | 7.4959e-08 | 1.9398e-10 | 144.291
280.6113 | 2.3426e-08 | 6.0982e-09 | 4.0506e-09 | 7.509e-08 | 1.9814e-10 | 144.4046
281.6915 | 2.3781e-08 | 6.0227e-09 | 4.0378e-09 | 7.5037e-08 | 1.5756e-10 | 144.4046
282.7717 | 2.3663e-08 | 5.9085e-09 | 4.0301e-09 | 7.5062e-08 | 1.9827e-10 | 143.9506
283.8519 | 2.3308e-08 | 5.8181e-09 | 4.0623e-09 | 7.5075e-08 | 1.8963e-10 | 143.7237
284.8779 | 2.3071e-08 | 5.6924e-09 | 4.0736e-09 | 7.5156e-08 | 1.932e-10 | 143.9506
285.958 | 2.3662e-08 | 5.629e-09 | 4.0436e-09 | 7.5109e-08 | 2.2187e-10 | 143.2698
287.0382 | 2.3424e-08 | 5.5295e-09 | 4.063e-09 | 7.5209e-08 | 1.6404e-10 | 143.3833
288.1183 | 2.3422e-08 | 5.4792e-09 | 4.0424e-09 | 7.5063e-08 | 1.4965e-10 | 143.3833
289.1985 | 2.3184e-08 | 5.3892e-09 | 4.0292e-09 | 7.5068e-08 | 1.707e-10 | 143.2698
290.2787 | 2.3063e-08 | 5.3371e-09 | 4.0445e-09 | 7.5095e-08 | 1.9474e-10 | 143.2698
291.3589 | 2.3061e-08 | 5.2784e-09 | 4.0375e-09 | 7.5151e-08 | 2.2189e-10 | 143.3833
292.439 | 2.3531e-08 | 5.2209e-09 | 4.0287e-09 | 7.5169e-08 | 1.7397e-10 | 142.7024
293.5192 | 2.3409e-08 | 5.1413e-09 | 4.0647e-09 | 7.5158e-08 | 1.4434e-10 | 142.8159
294.5993 | 2.3169e-08 | 5.0833e-09 | 4.0412e-09 | 7.4994e-08 | 2.1363e-10 | 142.7024
295.6795 | 2.3992e-08 | 5.0275e-09 | 4.044e-09 | 7.5184e-08 | 1.5371e-10 | 142.7024
296.7597 | 2.3397e-08 | 4.9866e-09 | 4.048e-09 | 7.5132e-08 | 1.7877e-10 | 142.8159
297.8399 | 2.3628e-08 | 4.9532e-09 | 4.0501e-09 | 7.5196e-08 | 1.5547e-10 | 142.7024
298.92 | 2.3505e-08 | 4.8359e-09 | 4.068e-09 | 7.514e-08 | 1.8603e-10 | 142.2486
300.0002 | 2.3499e-08 | 4.8198e-09 | 4.0473e-09 | 7.5079e-08 | 1.9849e-10 | 142.8159
301.0803 | 2.3021e-08 | 4.7857e-09 | 4.0208e-09 | 7.5011e-08 | 2.0989e-10 | 142.8159
302.1605 | 2.3723e-08 | 4.7292e-09 | 4.0637e-09 | 7.4962e-08 | 1.8992e-10 | 142.2486
303.2407 | 2.3834e-08 | 4.685e-09 | 4.0378e-09 | 7.5021e-08 | 1.8745e-10 | 142.8159
304.3209 | 2.3709e-08 | 4.5521e-09 | 4.0761e-09 | 7.4989e-08 | 2.1414e-10 | 142.2486
305.401 | 2.323e-08 | 4.5299e-09 | 4.0529e-09 | 7.5001e-08 | 2.0658e-10 | 142.2486
306.4812 | 2.3693e-08 | 4.5128e-09 | 4.095e-09 | 7.5017e-08 | 1.5839e-10 | 142.7024
307.5613 | 2.3921e-08 | 4.4534e-09 | 4.0807e-09 | 7.4942e-08 | 1.7587e-10 | 142.1351
308.6415 | 2.3323e-08 | 4.3701e-09 | 4.0543e-09 | 7.4894e-08 | 1.7823e-10 | 142.2486
309.7217 | 2.3785e-08 | 4.3169e-09 | 4.0887e-09 | 7.4965e-08 | 2.1499e-10 | 142.1351
310.8019 | 2.401e-08 | 4.3012e-09 | 4.0574e-09 | 7.4888e-08 | 1.8682e-10 | 142.2486
311.882 | 2.4e-08 | 4.2464e-09 | 4.0786e-09 | 7.4945e-08 | 1.9885e-10 | 142.1351
312.9622 | 2.3754e-08 | 4.2485e-09 | 4.0807e-09 | 7.4844e-08 | 1.8059e-10 | 142.1351
314.0423 | 2.3508e-08 | 4.1759e-09 | 4.0759e-09 | 7.498e-08 | 1.6629e-10 | 142.2486
315.1225 | 2.3144e-08 | 4.1589e-09 | 4.1206e-09 | 7.4971e-08 | 1.6214e-10 | 141.5677
316.2023 | 2.3837e-08 | 4.126e-09 | 4.0861e-09 | 7.4955e-08 | 1.9159e-10 | 142.2486
317.2825 | 2.3708e-08 | 4.1098e-09 | 4.0757e-09 | 7.5009e-08 | 1.8914e-10 | 141.6812
318.3627 | 2.3695e-08 | 4.0986e-09 | 4.0629e-09 | 7.485e-08 | 1.6268e-10 | 141.6812
319.4429 | 2.2979e-08 | 4.0357e-09 | 4.0544e-09 | 7.4924e-08 | 1.6939e-10 | 142.2486
320.523 | 2.3434e-08 | 4.0074e-09 | 4.0795e-09 | 7.501e-08 | 1.697e-10 | 141.9081
321.6032 | 2.3069e-08 | 3.976e-09 | 4.08e-09 | 7.4996e-08 | 2.0232e-10 | 141.6812
322.6833 | 2.364e-08 | 3.9377e-09 | 4.0557e-09 | 7.5004e-08 | 2.0583e-10 | 142.1351
323.7635 | 2.3391e-08 | 3.8983e-09 | 4.0833e-09 | 7.4994e-08 | 1.8497e-10 | 141.5677
324.8437 | 2.3259e-08 | 3.9283e-09 | 4.0676e-09 | 7.5029e-08 | 1.5611e-10 | 141.7947
325.9239 | 2.4061e-08 | 3.8942e-09 | 4.0927e-09 | 7.4982e-08 | 2.0921e-10 | 141.6812
327.004 | 2.3461e-08 | 3.8738e-09 | 4.108e-09 | 7.4997e-08 | 2.0373e-10 | 141.6812
328.0842 | 2.3328e-08 | 3.8529e-09 | 4.1154e-09 | 7.5061e-08 | 1.7844e-10 | 141.6812
329.1643 | 2.4127e-08 | 3.8053e-09 | 4.1093e-09 | 7.498e-08 | 1.8223e-10 | 141.7947
330.2445 | 2.341e-08 | 3.8075e-09 | 4.1001e-09 | 7.4965e-08 | 1.5484e-10 | 141.7947
331.3247 | 2.3276e-08 | 3.7903e-09 | 4.0894e-09 | 7.5006e-08 | 2.1042e-10 | 141.6812
332.4049 | 2.3258e-08 | 3.7414e-09 | 4.0872e-09 | 7.4967e-08 | 1.575e-10 | 141.6812
333.485 | 2.3704e-08 | 3.7306e-09 | 4.0701e-09 | 7.4904e-08 | 1.9582e-10 | 141.6812
334.5652 | 2.3685e-08 | 3.7327e-09 | 4.0859e-09 | 7.4932e-08 | 1.5868e-10 | 141.6812
335.6453 | 2.3549e-08 | 3.6813e-09 | 4.0788e-09 | 7.4985e-08 | 1.8493e-10 | 141.7947
336.7255 | 2.376e-08 | 3.6684e-09 | 4.0919e-09 | 7.5187e-08 | 1.7669e-10 | 141.7947