## Sheet1
Index | Frequency (Hz) | Z' | -Z'' | Z | -Phase (°) | Time (s)
1 | 5000 | 0.0022122 | -0.0021467 | 0.0030825 | -44.1398 | 4.9781
2 | 4482.3 | 0.0022221 | -0.0018959 | 0.002921 | -40.4706 | 6.7281
3 | 4018.3 | 0.0022299 | -0.001675 | 0.0027889 | -36.9116 | 9.8932
4 | 3602.3 | 0.0022359 | -0.001473 | 0.0026775 | -33.3762 | 11.5882
5 | 3229.3 | 0.0022521 | -0.0012991 | 0.0025999 | -29.9789 | 13.3782
6 | 2895 | 0.002261 | -0.0011391 | 0.0025318 | -26.7384 | 15.2082
7 | 2595.3 | 0.0022732 | -0.00099611 | 0.0024819 | -23.6627 | 17.0233
8 | 2326.6 | 0.0022828 | -0.00086467 | 0.0024411 | -20.7452 | 20.1433
9 | 2085.7 | 0.0022954 | -0.00074871 | 0.0024145 | -18.065 | 21.8983
10 | 1869.8 | 0.0023064 | -0.00064269 | 0.0023942 | -15.5708 | 23.7284
11 | 1676.2 | 0.0023164 | -0.00054494 | 0.0023797 | -13.238 | 26.7984
12 | 1502.7 | 0.0023307 | -0.00045649 | 0.002375 | -11.0815 | 28.4934
13 | 1347.1 | 0.0023453 | -0.0003766 | 0.0023753 | -9.1225 | 30.2735
14 | 1207.6 | 0.0023575 | -0.00030249 | 0.0023768 | -7.3118 | 32.0885
15 | 1082.6 | 0.0023722 | -0.00023453 | 0.0023837 | -5.6462 | 33.9135
16 | 970.52 | 0.0023852 | -0.00017282 | 0.0023914 | -4.1441 | 35.7285
17 | 870.04 | 0.0023983 | -0.00011105 | 0.0024008 | -2.6512 | 37.3986
18 | 779.97 | 0.0024094 | -5.7179e-05 | 0.0024101 | -1.3595 | 39.1736
19 | 699.22 | 0.0024269 | -1.7963e-06 | 0.0024269 | -0.04241 | 40.9536
20 | 626.83 | 0.0024402 | 4.8575e-05 | 0.0024406 | 1.1404 | 42.7436
21 | 561.93 | 0.0024599 | 9.8976e-05 | 0.0024619 | 2.3041 | 44.5337
22 | 503.75 | 0.0024776 | 0.00014666 | 0.002482 | 3.3876 | 46.3487
23 | 451.6 | 0.0024945 | 0.00019427 | 0.002502 | 4.4531 | 48.1137
24 | 404.85 | 0.0025167 | 0.00024153 | 0.0025283 | 5.4819 | 49.8738
25 | 362.93 | 0.0025478 | 0.00028769 | 0.002564 | 6.4425 | 51.6538
26 | 325.36 | 0.0025722 | 0.00033328 | 0.0025937 | 7.3827 | 53.4438
27 | 291.67 | 0.0026043 | 0.00037271 | 0.0026309 | 8.1445 | 55.2438
28 | 261.48 | 0.0026479 | 0.00042268 | 0.0026814 | 9.0696 | 58.4189
29 | 234.41 | 0.0026903 | 0.00046124 | 0.0027295 | 9.7285 | 61.5139
30 | 210.14 | 0.0027144 | 0.00051485 | 0.0027628 | 10.7401 | 63.214
31 | 188.38 | 0.0027555 | 0.00056496 | 0.0028128 | 11.5867 | 65.019
32 | 168.88 | 0.0027877 | 0.00060735 | 0.0028531 | 12.2908 | 66.814
33 | 151.39 | 0.002837 | 0.00066332 | 0.0029135 | 13.1601 | 68.639
34 | 135.72 | 0.0028718 | 0.00070694 | 0.0029575 | 13.8293 | 71.8241
35 | 121.67 | 0.0028952 | 0.00076447 | 0.0029944 | 14.7913 | 73.5941
36 | 109.07 | 0.0029808 | 0.00082053 | 0.0030916 | 15.3909 | 75.3141
37 | 97.781 | 0.0029976 | 0.00087171 | 0.0031218 | 16.2146 | 77.1492
38 | 87.658 | 0.0030711 | 0.00095212 | 0.0032153 | 17.2247 | 79.0142
39 | 78.582 | 0.0030823 | 0.00099919 | 0.0032403 | 17.9608 | 83.4893
40 | 70.447 | 0.0031278 | 0.0011003 | 0.0033157 | 19.3803 | 85.3043
41 | 63.153 | 0.0032562 | 0.0011667 | 0.0034589 | 19.7132 | 87.2643
42 | 56.615 | 0.0032539 | 0.0011986 | 0.0034677 | 20.2214 | 89.1693
43 | 50.754 | 0.0033174 | 0.0013269 | 0.0035729 | 21.8001 | 91.2394
44 | 45.499 | 0.0033417 | 0.0014896 | 0.0036587 | 24.0259 | 97.1145
45 | 40.789 | 0.0034725 | 0.0015054 | 0.0037847 | 23.4376 | 99.1445
46 | 36.566 | 0.0035202 | 0.0015005 | 0.0038266 | 23.0858 | 101.2395
47 | 32.78 | 0.0035716 | 0.0017302 | 0.0039686 | 25.8479 | 103.1546
48 | 29.386 | 0.0036523 | 0.0017788 | 0.0040625 | 25.968 | 105.2896
49 | 26.344 | 0.0038216 | 0.001986 | 0.0043068 | 27.4607 | 108.7597
50 | 23.617 | 0.0039084 | 0.0021723 | 0.0044715 | 29.0656 | 110.9347
51 | 21.172 | 0.0039718 | 0.0022713 | 0.0045754 | 29.7637 | 113.1547
52 | 18.98 | 0.0040996 | 0.0025219 | 0.0048132 | 31.5982 | 115.4448
53 | 17.015 | 0.0042312 | 0.0026612 | 0.0049985 | 32.1684 | 117.7998
54 | 15.253 | 0.0044259 | 0.0028595 | 0.0052693 | 32.866 | 120.2548
55 | 13.674 | 0.004565 | 0.0030432 | 0.0054863 | 33.6889 | 124.2599
56 | 12.258 | 0.0047517 | 0.0032512 | 0.0057575 | 34.3807 | 126.8649
57 | 10.989 | 0.0049657 | 0.0034725 | 0.0060594 | 34.9653 | 129.66
58 | 9.8515 | 0.0052137 | 0.0036921 | 0.0063886 | 35.3045 | 132.605
59 | 8.8316 | 0.0054854 | 0.0039168 | 0.0067403 | 35.5279 | 135.5351
60 | 7.9172 | 0.0057954 | 0.004141 | 0.0071228 | 35.5469 | 138.5151
61 | 7.0976 | 0.0061431 | 0.0043534 | 0.0075293 | 35.3238 | 141.4201
62 | 6.3628 | 0.0065142 | 0.0045585 | 0.0079508 | 34.9837 | 144.4602
63 | 5.704 | 0.0069236 | 0.0047384 | 0.0083898 | 34.3872 | 149.0103
64 | 5.1135 | 0.0073658 | 0.0049002 | 0.0088469 | 33.6345 | 151.9553
65 | 4.5841 | 0.0078265 | 0.0050281 | 0.0093024 | 32.7185 | 155.0903
66 | 4.1095 | 0.0083096 | 0.0051277 | 0.0097644 | 31.6778 | 158.2904
67 | 3.684 | 0.0088134 | 0.0051841 | 0.010225 | 30.464 | 161.5154
68 | 3.3026 | 0.0093019 | 0.005197 | 0.010655 | 29.1922 | 164.8055
69 | 2.9607 | 0.0097983 | 0.0051642 | 0.011076 | 27.7918 | 168.0555
70 | 2.6542 | 0.010268 | 0.005095 | 0.011462 | 26.3915 | 171.4056
71 | 2.3794 | 0.010716 | 0.0050058 | 0.011828 | 25.038 | 174.8406
72 | 2.1331 | 0.011141 | 0.004894 | 0.012168 | 23.7159 | 178.3607
73 | 1.9122 | 0.011523 | 0.0047979 | 0.012482 | 22.6051 | 182.0458
74 | 1.7142 | 0.011925 | 0.0047001 | 0.012818 | 21.5118 | 185.7608
75 | 1.5368 | 0.012287 | 0.0045784 | 0.013112 | 20.4365 | 189.5709
76 | 1.3777 | 0.012652 | 0.0044512 | 0.013413 | 19.382 | 193.5359
77 | 1.235 | 0.013039 | 0.0043244 | 0.013737 | 18.348 | 197.741
78 | 1.1072 | 0.013399 | 0.0041897 | 0.014039 | 17.3634 | 202.0511
79 | 0.99255 | 0.013727 | 0.0040311 | 0.014307 | 16.3655 | 210.0112
80 | 0.88979 | 0.014084 | 0.0038491 | 0.014601 | 15.2851 | 214.6463
81 | 0.79767 | 0.014387 | 0.0036749 | 0.014849 | 14.3283 | 219.6563
82 | 0.71509 | 0.014647 | 0.0034623 | 0.01505 | 13.3001 | 224.9414
83 | 0.64105 | 0.014947 | 0.0032584 | 0.015298 | 12.2976 | 230.4815
84 | 0.57468 | 0.015223 | 0.0030316 | 0.015521 | 11.2632 | 236.5016
85 | 0.51519 | 0.01539 | 0.0027831 | 0.015639 | 10.2508 | 242.6817
86 | 0.46185 | 0.015596 | 0.0025803 | 0.015808 | 9.394 | 249.3268
87 | 0.41403 | 0.015752 | 0.0023649 | 0.015928 | 8.5385 | 256.4119
88 | 0.37117 | 0.015859 | 0.0021313 | 0.016002 | 7.654 | 263.932
89 | 0.33274 | 0.015967 | 0.0019356 | 0.016084 | 6.9117 | 272.0671
90 | 0.29829 | 0.016008 | 0.0017882 | 0.016107 | 6.3742 | 280.7573
91 | 0.26741 | 0.016108 | 0.0017005 | 0.016198 | 6.0261 | 290.1624
92 | 0.23973 | 0.016298 | 0.0014758 | 0.016365 | 5.174 | 300.4626
93 | 0.21491 | 0.016159 | 0.0012328 | 0.016205 | 4.363 | 311.5977
94 | 0.19266 | 0.016254 | 0.0011846 | 0.016297 | 4.1681 | 323.5629
95 | 0.17271 | 0.016274 | 0.0010383 | 0.016307 | 3.6504 | 336.6431
96 | 0.15483 | 0.016272 | 0.00082812 | 0.016293 | 2.9134 | 350.9033
97 | 0.1388 | 0.016461 | 0.00081644 | 0.016481 | 2.8394 | 366.5536
98 | 0.12443 | 0.016261 | 0.00076093 | 0.016278 | 2.6793 | 383.6688
99 | 0.11155 | 0.01642 | 0.00040544 | 0.016425 | 1.4145 | 402.4041
100 | 0.1 | 0.016538 | 0.00046569 | 0.016544 | 1.613 | 423.0144