## Summary
MicroActive 6.00 | ASAP 2020 V4.04 | Page 1
Serial # 435 Unit 1
Sample: | NANO23G1 Lab. Nano 23/24 Gruppo 1
Operator: | TM
Submitter:
File: | C:\Users\tizia\OneDrive - Università degli Studi di Trieste\Università\AAAB-Lezioni\...\NANO23G1.SMP
Started: | 30/05/2024 15:46:59 | Analysis adsorptive: | N2
Completed: | 31/05/2024 05:25:06 | Analysis bath temp.: | 77.154 K
Report time: | 03/07/2024 18:17:47 | Thermal correction: | No
Sample mass: | 0.0946 g | Ambient free space: | 16.0581 cm³ Measured
Analysis free space: | 47.0340 cm³ | Equilibration interval: | 10 s
Low pressure dose: | None | Sample density: | 1.000 g/cm³
Automatic degas: | Yes | Configuration: | G
Comments: NANO23G1 Lab. Nano 23/24 Gruppo 1 SiO2 catalisi NH3 500C 5h
Summary Report
Surface Area
Single point surface area at p/p° = 0.301615955: | 375.4922 m²/g
BET Surface Area: | 367.0487 m²/g
Langmuir Surface Area: | 729.2957 m²/g
t-Plot external surface area: | 371.9623 m²/g
BJH Adsorption cumulative surface area of pores
between 17.000 Å and 3,000.000 Å width: | 415.2426 m²/g
BJH Desorption cumulative surface area of pores
between 17.000 Å and 3,000.000 Å width: | 448.0077 m²/g
Pore Volume
Single point adsorption total pore volume of pores
less than 9.641 Å width at p/p° = 0.001974079: | 0.066003 cm³/g
Single point desorption total pore volume of pores
less than 3,868.732 Å width at p/p° = 0.994994377: | 0.818555 cm³/g
t-Plot micropore volume: | 0.005286 cm³/g
BJH Adsorption cumulative volume of pores
between 17.000 Å and 3,000.000 Å width: | 0.834523 cm³/g
BJH Desorption cumulative volume of pores
between 17.000 Å and 3,000.000 Å width: | 0.825849 cm³/g
Pore Size
Adsorption average pore diameter (4V/A by BET): | 7.193 Å
Desorption average pore diameter (4V/A by BET): | 89.204 Å
BJH Adsorption average pore width (4V/A): | 80.389 Å
BJH Desorption average pore width (4V/A): | 73.735 Å

## Isotherm Tabular Report
MicroActive 6.00 | ASAP 2020 V4.04 | Page 1
Serial # 435 Unit 1
Sample: | NANO23G1 Lab. Nano 23/24 Gruppo 1
Operator: | TM
Submitter:
File: | C:\Users\tizia\OneDrive - Università degli Studi di Trieste\Università\AAAB-Lezioni\...\NANO23G1.SMP
Started: | 30/05/2024 15:46:59 | Analysis adsorptive: | N2
Completed: | 31/05/2024 05:25:06 | Analysis bath temp.: | 77.154 K
Report time: | 03/07/2024 18:17:47 | Thermal correction: | No
Sample mass: | 0.0946 g | Ambient free space: | 16.0581 cm³ Measured
Analysis free space: | 47.0340 cm³ | Equilibration interval: | 10 s
Low pressure dose: | None | Sample density: | 1.000 g/cm³
Automatic degas: | Yes | Configuration: | G
Comments: NANO23G1 Lab. Nano 23/24 Gruppo 1 SiO2 catalisi NH3 500C 5h
Isotherm Tabular Report
Relative Pressure (p/p°) | Absolute Pressure (kPa) | Quantity Adsorbed (mmol/g) | Elapsed Time (h:min) | Saturation Pressure (kPa)
|  |  | 01:56 | 99.1762
0.0019741 | 0.19576 | 1.9037 | 03:29
0.0039927 | 0.39593 | 2.2 | 03:48
0.0059483 | 0.58986 | 2.3787 | 03:58
|  |  | 04:01 | 99.1633
0.0079195 | 0.78531 | 2.5123 | 04:10
0.010178 | 1.0092 | 2.6347 | 04:15
0.020765 | 2.059 | 3.0052 | 04:20
0.03046 | 3.0204 | 3.2279 | 04:24
0.041099 | 4.0753 | 3.4179 | 04:28
0.0495 | 4.9082 | 3.5428 | 04:32
0.059778 | 5.9274 | 3.6773 | 04:35
0.072794 | 7.2179 | 3.8282 | 04:39
0.079975 | 7.9299 | 3.9034 | 04:42
0.089886 | 8.9126 | 4.0022 | 04:46
0.099877 | 9.9032 | 4.0947 | 04:49
0.11949 | 11.8481 | 4.2628 | 04:52
0.13986 | 13.8671 | 4.4242 | 04:56
0.16002 | 15.8658 | 4.5733 | 04:59
0.18016 | 17.8633 | 4.7153 | 05:02
0.20038 | 19.8674 | 4.853 | 05:05
0.22061 | 21.8731 | 4.987 | 05:08
0.24085 | 23.88 | 5.1195 | 05:12
0.26113 | 25.8902 | 5.2504 | 05:15
0.28137 | 27.8968 | 5.3809 | 05:18
0.30162 | 29.9044 | 5.5111 | 05:21
0.32167 | 31.8928 | 5.6439 | 05:24
0.34176 | 33.8841 | 5.7771 | 05:28
0.36001 | 35.6931 | 5.9003 | 05:31
0.38003 | 37.6775 | 6.04 | 05:34
0.40013 | 39.6703 | 6.1834 | 05:37
0.42007 | 41.6469 | 6.3305 | 05:41
0.44005 | 43.6274 | 6.4851 | 05:44
0.46009 | 45.6142 | 6.6475 | 05:48
0.48012 | 47.5992 | 6.8164 | 05:51
0.5 | 49.5704 | 6.9963 | 05:55
0.52014 | 51.5666 | 7.1883 | 05:59
0.54009 | 53.5442 | 7.3905 | 06:03
|  |  | 06:05 | 99.1383
0.56006 | 55.5198 | 7.6096 | 06:09
0.58012 | 57.5049 | 7.8436 | 06:13
0.59987 | 59.4568 | 8.1003 | 06:18
0.62027 | 61.4747 | 8.3871 | 06:22
0.64002 | 63.427 | 8.6972 | 06:27
0.66025 | 65.4265 | 9.0499 | 06:32
0.6802 | 67.3978 | 9.4421 | 06:37
0.70014 | 69.3668 | 9.896 | 06:43
0.72034 | 71.36 | 10.4308 | 06:50
0.74038 | 73.3381 | 11.0516 | 06:56
0.76009 | 75.2799 | 11.7972 | 07:04
0.78023 | 77.2643 | 12.7508 | 07:12
0.79957 | 79.1666 | 13.9189 | 07:22
0.8213 | 81.2985 | 15.6082 | 07:36
0.8408 | 83.21 | 17.5795 | 07:50
0.86243 | 85.3289 | 20.1481 | 08:05
|  |  | 08:07 | 98.937
0.89059 | 88.1039 | 22.1906 | 08:23
0.90065 | 89.0968 | 22.474 | 08:28
0.92003 | 91.0109 | 22.7833 | 08:33
0.93762 | 92.7485 | 22.9574 | 08:37
0.95781 | 94.7441 | 23.1353 | 08:40
0.97969 | 96.9068 | 23.3259 | 08:44
0.98464 | 97.3947 | 23.3923 | 08:47
0.99026 | 97.9484 | 23.4907 | 08:50
0.99499 | 98.4146 | 23.6098 | 08:54
0.986 | 97.5223 | 23.4707 | 08:58
0.97969 | 96.8974 | 23.3836 | 09:00
0.95751 | 94.7019 | 23.1851 | 09:04
0.94153 | 93.12 | 23.0883 | 09:06
0.92119 | 91.1069 | 22.9838 | 09:09
0.90147 | 89.1551 | 22.8484 | 09:12
0.87961 | 86.9915 | 22.6934 | 09:15
0.86094 | 85.1429 | 22.5265 | 09:18
0.84118 | 83.1874 | 22.2697 | 09:22
0.81864 | 80.9565 | 21.9809 | 09:26
0.80091 | 79.2013 | 21.7283 | 09:30
0.78271 | 77.3959 | 20.3739 | 09:42
0.76293 | 75.4297 | 16.5641 | 10:06
|  |  | 10:09 | 98.8661
0.73952 | 73.0928 | 12.6752 | 10:28
0.71933 | 71.0873 | 11.3709 | 10:38
0.70185 | 69.3507 | 10.5876 | 10:47
0.67725 | 66.909 | 9.7632 | 10:58
0.66294 | 65.4904 | 9.3842 | 11:03
0.64151 | 63.3671 | 8.9096 | 11:09
0.62071 | 61.3082 | 8.523 | 11:14
0.60102 | 59.3591 | 8.2059 | 11:19
0.58082 | 57.3606 | 7.9196 | 11:23
0.56079 | 55.3793 | 7.6656 | 11:27
0.54048 | 53.3704 | 7.4312 | 11:31
0.52049 | 51.3936 | 7.2202 | 11:35
0.50061 | 49.4285 | 7.0234 | 11:38
0.48062 | 47.4515 | 6.8394 | 11:42
0.46065 | 45.4781 | 6.6691 | 11:45
0.44074 | 43.5102 | 6.5044 | 11:48
0.42023 | 41.4833 | 6.3452 | 11:52
0.40052 | 39.536 | 6.1974 | 11:55
0.38042 | 37.5503 | 6.0528 | 11:58
0.36053 | 35.5857 | 5.9138 | 12:01
0.34042 | 33.5988 | 5.7775 | 12:04
0.32053 | 31.6342 | 5.6444 | 12:07
0.30048 | 29.6543 | 5.5142 | 12:10
|  |  | 12:13 | 98.6849
0.28057 | 27.6882 | 5.3854 | 12:17
0.2599 | 25.6479 | 5.2519 | 12:20
0.23992 | 23.6763 | 5.1227 | 12:23
0.21997 | 21.7076 | 4.9925 | 12:26
0.20004 | 19.7412 | 4.8605 | 12:29
0.18005 | 17.7681 | 4.7239 | 12:33
0.1419 | 14.0029 | 4.4489 | 12:36

## Isotherm Linear Plot
MicroActive 6.00 | ASAP 2020 V4.04 | Page 1
Serial # 435 Unit 1
Sample: | NANO23G1 Lab. Nano 23/24 Gruppo 1
Operator: | TM
Submitter:
File: | C:\Users\tizia\OneDrive - Università degli Studi di Trieste\Università\AAAB-Lezioni\...\NANO23G1.SMP
Started: | 30/05/2024 15:46:59 | Analysis adsorptive: | N2
Completed: | 31/05/2024 05:25:06 | Analysis bath temp.: | 77.154 K
Report time: | 03/07/2024 18:17:47 | Thermal correction: | No
Sample mass: | 0.0946 g | Ambient free space: | 16.0581 cm³ Measured
Analysis free space: | 47.0340 cm³ | Equilibration interval: | 10 s
Low pressure dose: | None | Sample density: | 1.000 g/cm³
Automatic degas: | Yes | Configuration: | G
Comments: NANO23G1 Lab. Nano 23/24 Gruppo 1 SiO2 catalisi NH3 500C 5h
Isotherm Linear Plot
NANO23G1 : NANO23G1 Lab. Nano 23/24 Gruppo 1 : Adsorption |  | NANO23G1 : NANO23G1 Lab. Nano 23/24 Gruppo 1 : Desorption
Relative Pressure (p/p°) | Quantity Adsorbed (mmol/g) | Relative Pressure (p/p°) | Quantity Adsorbed (mmol/g)
0.0019741 | 1.9037 | 0.99499 | 23.6098
0.0039927 | 2.2 | 0.986 | 23.4707
0.0059483 | 2.3787 | 0.97969 | 23.3836
0.0079195 | 2.5123 | 0.95751 | 23.1851
0.010178 | 2.6347 | 0.94153 | 23.0883
0.020765 | 3.0052 | 0.92119 | 22.9838
0.03046 | 3.2279 | 0.90147 | 22.8484
0.041099 | 3.4179 | 0.87961 | 22.6934
0.0495 | 3.5428 | 0.86094 | 22.5265
0.059778 | 3.6773 | 0.84118 | 22.2697
0.072794 | 3.8282 | 0.81864 | 21.9809
0.079975 | 3.9034 | 0.80091 | 21.7283
0.089886 | 4.0022 | 0.78271 | 20.3739
0.099877 | 4.0947 | 0.76293 | 16.5641
0.11949 | 4.2628 | 0.73952 | 12.6752
0.13986 | 4.4242 | 0.71933 | 11.3709
0.16002 | 4.5733 | 0.70185 | 10.5876
0.18016 | 4.7153 | 0.67725 | 9.7632
0.20038 | 4.853 | 0.66294 | 9.3842
0.22061 | 4.987 | 0.64151 | 8.9096
0.24085 | 5.1195 | 0.62071 | 8.523
0.26113 | 5.2504 | 0.60102 | 8.2059
0.28137 | 5.3809 | 0.58082 | 7.9196
0.30162 | 5.5111 | 0.56079 | 7.6656
0.32167 | 5.6439 | 0.54048 | 7.4312
0.34176 | 5.7771 | 0.52049 | 7.2202
0.36001 | 5.9003 | 0.50061 | 7.0234
0.38003 | 6.04 | 0.48062 | 6.8394
0.40013 | 6.1834 | 0.46065 | 6.6691
0.42007 | 6.3305 | 0.44074 | 6.5044
0.44005 | 6.4851 | 0.42023 | 6.3452
0.46009 | 6.6475 | 0.40052 | 6.1974
0.48012 | 6.8164 | 0.38042 | 6.0528
0.5 | 6.9963 | 0.36053 | 5.9138
0.52014 | 7.1883 | 0.34042 | 5.7775
0.54009 | 7.3905 | 0.32053 | 5.6444
0.56006 | 7.6096 | 0.30048 | 5.5142
0.58012 | 7.8436 | 0.28057 | 5.3854
0.59987 | 8.1003 | 0.2599 | 5.2519
0.62027 | 8.3871 | 0.23992 | 5.1227
0.64002 | 8.6972 | 0.21997 | 4.9925
0.66025 | 9.0499 | 0.20004 | 4.8605
0.6802 | 9.4421 | 0.18005 | 4.7239
0.70014 | 9.896 | 0.1419 | 4.4489
0.72034 | 10.4308
0.74038 | 11.0516
0.76009 | 11.7972
0.78023 | 12.7508
0.79957 | 13.9189
0.8213 | 15.6082
0.8408 | 17.5795
0.86243 | 20.1481
0.89059 | 22.1906
0.90065 | 22.474
0.92003 | 22.7833
0.93762 | 22.9574
0.95781 | 23.1353
0.97969 | 23.3259
0.98464 | 23.3923
0.99026 | 23.4907
0.99499 | 23.6098

## BET Tabular Report
MicroActive 6.00 | ASAP 2020 V4.04 | Page 1
Serial # 435 Unit 1
Sample: | NANO23G1 Lab. Nano 23/24 Gruppo 1
Operator: | TM
Submitter:
File: | C:\Users\tizia\OneDrive - Università degli Studi di Trieste\Università\AAAB-Lezioni\...\NANO23G1.SMP
Started: | 30/05/2024 15:46:59 | Analysis adsorptive: | N2
Completed: | 31/05/2024 05:25:06 | Analysis bath temp.: | 77.154 K
Report time: | 03/07/2024 18:17:47 | Thermal correction: | No
Sample mass: | 0.0946 g | Ambient free space: | 16.0581 cm³ Measured
Analysis free space: | 47.0340 cm³ | Equilibration interval: | 10 s
Low pressure dose: | None | Sample density: | 1.000 g/cm³
Automatic degas: | Yes | Configuration: | G
Comments: NANO23G1 Lab. Nano 23/24 Gruppo 1 SiO2 catalisi NH3 500C 5h
BET Report
BET surface area: | 367.0487 ± 4.3706 m²/g
Slope: | 0.26698 ± 0.00306 g/mmol
Y-intercept: | -0.00119 ± 0.00082 g/mmol
C: | -224.279142
Qm: | 3.76232 mmol/g
Correlation coefficient: | 0.9990830
Molecular cross-sectional area: | 0.1620 nm²
Relative Pressure (p/p°) | Quantity Adsorbed (mmol/g) | 1/[Q(p°/p - 1)]
0.099877 | 4.0947 | 0.027098
0.11949 | 4.2628 | 0.031836
0.13986 | 4.4242 | 0.036752
0.16002 | 4.5733 | 0.041655
0.18016 | 4.7153 | 0.046604
0.20038 | 4.853 | 0.051636
0.22061 | 4.987 | 0.056758
0.24085 | 5.1195 | 0.061971
0.26113 | 5.2504 | 0.067311
0.28137 | 5.3809 | 0.072762
0.30162 | 5.5111 | 0.078365
0.32167 | 5.6439 | 0.084023
0.34176 | 5.7771 | 0.089873
0.36001 | 5.9003 | 0.095338
0.38003 | 6.04 | 0.10149
0.40013 | 6.1834 | 0.10787

## Langmuir Tabular Report
MicroActive 6.00 | ASAP 2020 V4.04 | Page 1
Serial # 435 Unit 1
Sample: | NANO23G1 Lab. Nano 23/24 Gruppo 1
Operator: | TM
Submitter:
File: | C:\Users\tizia\OneDrive - Università degli Studi di Trieste\Università\AAAB-Lezioni\...\NANO23G1.SMP
Started: | 30/05/2024 15:46:59 | Analysis adsorptive: | N2
Completed: | 31/05/2024 05:25:06 | Analysis bath temp.: | 77.154 K
Report time: | 03/07/2024 18:17:47 | Thermal correction: | No
Sample mass: | 0.0946 g | Ambient free space: | 16.0581 cm³ Measured
Analysis free space: | 47.0340 cm³ | Equilibration interval: | 10 s
Low pressure dose: | None | Sample density: | 1.000 g/cm³
Automatic degas: | Yes | Configuration: | G
Comments: NANO23G1 Lab. Nano 23/24 Gruppo 1 SiO2 catalisi NH3 500C 5h
Langmuir Report
Langmuir surface area: | 729.2957 ± 19.6584 m²/g
Slope: | 0.13377 ± 0.00361 g/mmol
Y-intercept: | 1.333 ± 0.095 kPa·g/mmol
b: | 0.10037 1/kPa
Qm: | 7.47542 mmol/g
Correlation coefficient: | 0.994952
Molecular cross-sectional area: | 0.1620 nm²
Pressure (kPa) | Quantity Adsorbed (mmol/g) | p/Q (kPa·g/mmol)
9.9032 | 4.0947 | 2.4185
11.8481 | 4.2628 | 2.7794
13.8671 | 4.4242 | 3.1344
15.8658 | 4.5733 | 3.4692
17.8633 | 4.7153 | 3.7883
19.8674 | 4.853 | 4.0938
21.8731 | 4.987 | 4.3861
23.88 | 5.1195 | 4.6645
25.8902 | 5.2504 | 4.9311
27.8968 | 5.3809 | 5.1844
29.9044 | 5.5111 | 5.4262
31.8928 | 5.6439 | 5.6508
33.8841 | 5.7771 | 5.8652
35.6931 | 5.9003 | 6.0494
37.6775 | 6.04 | 6.238
39.6703 | 6.1834 | 6.4156

## BJH A...ribution Report
MicroActive 6.00 | ASAP 2020 V4.04 | Page 1
Serial # 435 Unit 1
Sample: | NANO23G1 Lab. Nano 23/24 Gruppo 1
Operator: | TM
Submitter:
File: | C:\Users\tizia\OneDrive - Università degli Studi di Trieste\Università\AAAB-Lezioni\...\NANO23G1.SMP
Started: | 30/05/2024 15:46:59 | Analysis adsorptive: | N2
Completed: | 31/05/2024 05:25:06 | Analysis bath temp.: | 77.154 K
Report time: | 03/07/2024 18:17:47 | Thermal correction: | No
Sample mass: | 0.0946 g | Ambient free space: | 16.0581 cm³ Measured
Analysis free space: | 47.0340 cm³ | Equilibration interval: | 10 s
Low pressure dose: | None | Sample density: | 1.000 g/cm³
Automatic degas: | Yes | Configuration: | G
Comments: NANO23G1 Lab. Nano 23/24 Gruppo 1 SiO2 catalisi NH3 500C 5h
BJH Adsorption Pore Distribution Report
Faas Correction
Halsey
t = 3.54 [ -5 / ln(p/p°) ] ^ 0.333
Width range: | 17.000 to 3,000.000 Å
Adsorbate property factor: | 9.53000 Å
Density conversion factor: | 0.0015468
Fraction of pores open at both ends: | 0.00
Pore Width Range (Å) | Average Width (Å) | Incremental Pore Volume (cm³/g) | Cumulative Pore Volume (cm³/g) | dV/dlog(w) Pore Volume (cm³/g)
3868.0 - 2002.7 | 2391.4214 | 0.0043289 | 0.0043289 | 0.015143
2002.7 - 1279.3 | 1486.2698 | 0.0036101 | 0.007939 | 0.018546
1279.3 - 972.4 | 1083.8256 | 0.0024596 | 0.010399 | 0.020651
972.4 - 475.9 | 567.966 | 0.0073301 | 0.017729 | 0.023616
475.9 - 325.3 | 372.0163 | 0.0070841 | 0.024813 | 0.042889
325.3 - 255.6 | 281.7295 | 0.0071614 | 0.031974 | 0.068386
255.6 - 207.1 | 225.9593 | 0.013246 | 0.04522 | 0.14485
207.1 - 188.6 | 196.8865 | 0.012503 | 0.057723 | 0.30727
188.6 - 150.9 | 165.2543 | 0.09353 | 0.15125 | 0.96684
150.9 - 130.9 | 139.3331 | 0.12121 | 0.27247 | 1.9595
130.9 - 116.9 | 122.9968 | 0.093962 | 0.36643 | 1.9117
116.9 - 104.4 | 109.8532 | 0.080754 | 0.44718 | 1.6482
104.4 - 95.3 | 99.3941 | 0.055671 | 0.50285 | 1.4078
95.3 - 87.4 | 90.9469 | 0.04505 | 0.5479 | 1.1905
87.4 - 80.7 | 83.7491 | 0.034754 | 0.58266 | 1.014
80.7 - 74.9 | 77.5711 | 0.028461 | 0.61112 | 0.8755
74.9 - 69.8 | 72.1431 | 0.024205 | 0.63532 | 0.78795
69.8 - 65.3 | 67.401 | 0.020195 | 0.65552 | 0.70641
65.3 - 61.4 | 63.227 | 0.017056 | 0.67257 | 0.62933
61.4 - 57.8 | 59.4738 | 0.015061 | 0.68763 | 0.57599
57.8 - 54.7 | 56.1237 | 0.013013 | 0.70065 | 0.53352
54.7 - 51.7 | 53.074 | 0.011721 | 0.71237 | 0.48528
51.7 - 49.1 | 50.3087 | 0.010365 | 0.72273 | 0.46097
49.1 - 46.7 | 47.7956 | 0.0090808 | 0.73181 | 0.41164
46.7 - 44.4 | 45.4743 | 0.0084212 | 0.74024 | 0.39623
44.4 - 42.4 | 43.3368 | 0.0075442 | 0.74778 | 0.36592
42.4 - 40.4 | 41.3458 | 0.0070188 | 0.7548 | 0.34647
40.4 - 38.7 | 39.4975 | 0.0064692 | 0.76127 | 0.33133
38.7 - 37.0 | 37.7743 | 0.0058306 | 0.7671 | 0.30303
37.0 - 35.4 | 36.1527 | 0.0055363 | 0.77263 | 0.29301
35.4 - 33.9 | 34.6293 | 0.0051322 | 0.77777 | 0.27703
33.9 - 32.5 | 33.195 | 0.0047148 | 0.78248 | 0.25855
32.5 - 31.2 | 31.8321 | 0.0045062 | 0.78699 | 0.24789
31.2 - 29.9 | 30.5358 | 0.0043611 | 0.79135 | 0.24299
29.9 - 28.8 | 29.3606 | 0.0037036 | 0.79505 | 0.22761
28.8 - 27.7 | 28.2247 | 0.0039528 | 0.79901 | 0.22126
27.7 - 26.6 | 27.0877 | 0.0040001 | 0.80301 | 0.22417
26.6 - 25.5 | 25.9893 | 0.0037024 | 0.80671 | 0.20472
25.5 - 24.4 | 24.925 | 0.0037487 | 0.81046 | 0.20577
24.4 - 23.4 | 23.8932 | 0.003727 | 0.81418 | 0.20175
23.4 - 22.4 | 22.8896 | 0.0038236 | 0.81801 | 0.20379
22.4 - 21.5 | 21.9099 | 0.0038242 | 0.82183 | 0.19934
21.5 - 20.5 | 20.948 | 0.0040048 | 0.82584 | 0.20281
20.5 - 19.6 | 19.9991 | 0.004189 | 0.83002 | 0.20494
19.6 - 18.6 | 19.0547 | 0.004498 | 0.83452 | 0.20965

## BJH D...ribution Report
MicroActive 6.00 | ASAP 2020 V4.04 | Page 1
Serial # 435 Unit 1
Sample: | NANO23G1 Lab. Nano 23/24 Gruppo 1
Operator: | TM
Submitter:
File: | C:\Users\tizia\OneDrive - Università degli Studi di Trieste\Università\AAAB-Lezioni\...\NANO23G1.SMP
Started: | 30/05/2024 15:46:59 | Analysis adsorptive: | N2
Completed: | 31/05/2024 05:25:06 | Analysis bath temp.: | 77.154 K
Report time: | 03/07/2024 18:17:47 | Thermal correction: | No
Sample mass: | 0.0946 g | Ambient free space: | 16.0581 cm³ Measured
Analysis free space: | 47.0340 cm³ | Equilibration interval: | 10 s
Low pressure dose: | None | Sample density: | 1.000 g/cm³
Automatic degas: | Yes | Configuration: | G
Comments: NANO23G1 Lab. Nano 23/24 Gruppo 1 SiO2 catalisi NH3 500C 5h
BJH Desorption Pore Distribution Report
Faas Correction
Halsey
t = 3.54 [ -5 / ln(p/p°) ] ^ 0.333
Width range: | 17.000 to 3,000.000 Å
Adsorbate property factor: | 9.53000 Å
Density conversion factor: | 0.0015468
Fraction of pores open at both ends: | 0.00
Pore Width Range (Å) | Average Width (Å) | Incremental Pore Volume (cm³/g) | Cumulative Pore Volume (cm³/g) | dV/dlog(w) Pore Volume (cm³/g)
1399.9 - 971.3 | 1108.977 | 0.0032629 | 0.0032629 | 0.020558
971.3 - 471.7 | 563.3438 | 0.0076916 | 0.010955 | 0.024519
471.7 - 345.5 | 388.7174 | 0.0037936 | 0.014748 | 0.028051
345.5 - 258.3 | 288.8957 | 0.004196 | 0.018944 | 0.03322
258.3 - 207.8 | 227.2712 | 0.0056698 | 0.024614 | 0.059979
207.8 - 170.8 | 185.4782 | 0.0066629 | 0.031277 | 0.078405
170.8 - 148.3 | 157.8872 | 0.0074081 | 0.038685 | 0.12079
148.3 - 130.2 | 137.9864 | 0.011783 | 0.050468 | 0.20789
130.2 - 114.2 | 121.0579 | 0.013471 | 0.063939 | 0.23675
114.2 - 104.1 | 108.645 | 0.012038 | 0.075977 | 0.29947
104.1 - 95.4 | 99.3405 | 0.068619 | 0.1446 | 1.8105
95.4 - 87.4 | 91.0282 | 0.19779 | 0.34239 | 5.2093
87.4 - 79.5 | 83.0276 | 0.20317 | 0.54555 | 4.9108
79.5 - 73.7 | 76.3172 | 0.064075 | 0.60963 | 1.9383
73.7 - 69.2 | 71.2812 | 0.036815 | 0.64644 | 1.365
69.2 - 63.8 | 66.2297 | 0.036958 | 0.6834 | 1.0343
63.8 - 60.9 | 62.263 | 0.016066 | 0.69947 | 0.814
60.9 - 57.1 | 58.8536 | 0.019122 | 0.71859 | 0.67544
57.1 - 53.7 | 55.2887 | 0.014664 | 0.73325 | 0.55981
53.7 - 50.9 | 52.2118 | 0.011335 | 0.74459 | 0.47654
50.9 - 48.2 | 49.4462 | 0.0096127 | 0.7542 | 0.40896
48.2 - 45.8 | 46.8998 | 0.0080016 | 0.7622 | 0.35547
45.8 - 43.5 | 44.5528 | 0.0069777 | 0.76918 | 0.31553
43.5 - 41.4 | 42.3924 | 0.0058745 | 0.77505 | 0.27784
41.4 - 39.5 | 40.4106 | 0.0052578 | 0.78031 | 0.25654
39.5 - 37.7 | 38.5646 | 0.0045867 | 0.7849 | 0.2277
37.7 - 36.0 | 36.8366 | 0.0038776 | 0.78878 | 0.19676
36.0 - 34.5 | 35.2199 | 0.0037183 | 0.79249 | 0.1926
34.5 - 33.0 | 33.677 | 0.0032718 | 0.79577 | 0.16714
33.0 - 31.6 | 32.2328 | 0.0029319 | 0.7987 | 0.15783
31.6 - 30.2 | 30.8761 | 0.0026732 | 0.80137 | 0.14252
30.2 - 29.0 | 29.583 | 0.0024632 | 0.80383 | 0.13368
29.0 - 27.8 | 28.3494 | 0.0022499 | 0.80608 | 0.12124
27.8 - 26.6 | 27.1712 | 0.0021812 | 0.80827 | 0.11901
26.6 - 25.5 | 26.0424 | 0.0019113 | 0.81018 | 0.10326
25.5 - 24.5 | 24.9564 | 0.0018925 | 0.81207 | 0.10238
24.5 - 23.4 | 23.8894 | 0.0019286 | 0.814 | 0.099497
23.4 - 22.4 | 22.8575 | 0.0018434 | 0.81584 | 0.097029
22.4 - 21.4 | 21.8698 | 0.0018428 | 0.81768 | 0.095304
21.4 - 20.5 | 20.9052 | 0.001861 | 0.81954 | 0.094013
20.5 - 19.5 | 19.9558 | 0.0020393 | 0.82158 | 0.099482
19.5 - 17.7 | 18.51 | 0.0042642 | 0.82585 | 0.10239

## BJH D...e Area (Larger)
MicroActive 6.00 | ASAP 2020 V4.04 | Page 1
Serial # 435 Unit 1
Sample: | NANO23G1 Lab. Nano 23/24 Gruppo 1
Operator: | TM
Submitter:
File: | C:\Users\tizia\OneDrive - Università degli Studi di Trieste\Università\AAAB-Lezioni\...\NANO23G1.SMP
Started: | 30/05/2024 15:46:59 | Analysis adsorptive: | N2
Completed: | 31/05/2024 05:25:06 | Analysis bath temp.: | 77.154 K
Report time: | 03/07/2024 18:17:47 | Thermal correction: | No
Sample mass: | 0.0946 g | Ambient free space: | 16.0581 cm³ Measured
Analysis free space: | 47.0340 cm³ | Equilibration interval: | 10 s
Low pressure dose: | None | Sample density: | 1.000 g/cm³
Automatic degas: | Yes | Configuration: | G
Comments: NANO23G1 Lab. Nano 23/24 Gruppo 1 SiO2 catalisi NH3 500C 5h
BJH Desorption Cumulative Pore Area (Larger)
Halsey : Faas Correction
NANO23G1 : NANO23G1 Lab. Nano 23/24 Gruppo 1
Pore Width (Å) | Pore Area (m²/g)
971.3301 | 0.11769
471.7057 | 0.66383
345.4878 | 1.0542
258.2993 | 1.6352
207.775 | 2.6331
170.8494 | 4.07
148.348 | 5.9468
130.1973 | 9.3625
114.2096 | 13.8136
104.1129 | 18.2457
95.4121 | 45.8754
87.4249 | 132.7894
79.481 | 230.6681
73.6557 | 264.2516
69.2207 | 284.9106
63.7535 | 307.2317
60.9209 | 317.5532
57.0763 | 330.5498
53.7354 | 341.1589
50.8715 | 349.8426
48.1914 | 357.619
45.7572 | 364.4433
43.4856 | 370.708
41.4192 | 376.2509
39.5099 | 381.4553
37.7192 | 386.2126
36.0458 | 390.4232
34.4786 | 394.6461
32.959 | 398.5322
31.579 | 402.1705
30.2442 | 405.6336
28.9878 | 408.9641
27.7753 | 412.1386
26.6275 | 415.3496
25.5165 | 418.2853
24.4532 | 421.3186
23.3858 | 424.5479
22.3849 | 427.7737
21.4101 | 431.1441
20.4561 | 434.705
19.513 | 438.7927
17.7286 | 448.0077

## Options
MicroActive 6.00 | ASAP 2020 V4.04 | Page 1
Serial # 435 Unit 1
Sample: | NANO23G1 Lab. Nano 23/24 Gruppo 1
Operator: | TM
Submitter:
File: | C:\Users\tizia\OneDrive - Università degli Studi di Trieste\Università\AAAB-Lezioni\...\NANO23G1.SMP
Started: | 30/05/2024 15:46:59 | Analysis adsorptive: | N2
Completed: | 31/05/2024 05:25:06 | Analysis bath temp.: | 77.154 K
Report time: | 03/07/2024 18:17:47 | Thermal correction: | No
Sample mass: | 0.0946 g | Ambient free space: | 16.0581 cm³ Measured
Analysis free space: | 47.0340 cm³ | Equilibration interval: | 10 s
Low pressure dose: | None | Sample density: | 1.000 g/cm³
Automatic degas: | Yes | Configuration: | G
Comments: NANO23G1 Lab. Nano 23/24 Gruppo 1 SiO2 catalisi NH3 500C 5h
Sample: | NANO23G1 Lab. Nano 23/24 Gruppo 1
Operator: | TM
Submitter:
Mass type: | Entered
Sample mass: | 0.0946 g
Density: | 1.000 g/cm³
Type of data: | Automatically collected
Instrument type: | 2020
Original instrument type: | 2020
Comments: | NANO23G1 Lab. Nano 23/24 Gruppo 1 SiO2 catalisi NH3 500C 5h
Sample tube: | Sample Tube
Ambient free space: | 18.0000 cm³
Analysis free space: | 52.0000 cm³
Non-ideality factor: | 0.0000300
Use isothermal jacket: | Yes
Use filler rod: | Yes
Vacuum seal type: | Seal Frit
Degas conditions: | Degas Conditions
Evacuation Phase
Temperature ramp rate: | 5.0 K/min
Target temperature: | 308 K
Evacuation rate: | 0.27 kPa/s
Unrest. evacuation from: | 2.00 kPa
Vacuum level: | 7e-02 kPa
Evacuation time: | 0 min
Heating Phase
Ramp rate: | 5.0 K/min
Hold temp: | 623 K
Hold time: | 720
Evacuation and Heating Phases
Hold pressure: | 13.3 kPa
Backfill
Backfill sample tube: | Yes
Analysis conditions: | Tabella pressioni isoterma completa N2
Absolute pressure dosing: | No
Pressure Table
Starting Pressure (p/p°) | Pressure Increment (p/p°) | Ending Pressure (p/p°)
0.000000000 |  | 0.002000000
0.002000000 |  | 0.004000000
0.004000000 |  | 0.006000000
0.006000000 |  | 0.008000000
0.008000000 |  | 0.010000000
0.010000000 |  | 0.020000000
0.020000000 |  | 0.030000000
0.030000000 |  | 0.040000000
0.040000000 |  | 0.050000000
0.050000000 |  | 0.060000000
0.060000000 |  | 0.070000000
0.070000000 |  | 0.080000000
0.080000000 |  | 0.090000000
0.090000000 |  | 0.100000000
0.100000000 |  | 0.120000000
0.120000000 |  | 0.140000000
0.140000000 |  | 0.160000000
0.160000000 |  | 0.180000000
0.180000000 |  | 0.200000000
0.200000000 |  | 0.220000000
0.220000000 |  | 0.240000000
0.240000000 |  | 0.260000000
0.260000000 |  | 0.280000000
0.280000000 |  | 0.300000000
0.300000000 |  | 0.320000000
0.320000000 |  | 0.340000000
0.340000000 |  | 0.360000000
0.360000000 |  | 0.380000000
0.380000000 |  | 0.400000000
0.400000000 |  | 0.420000000
0.420000000 |  | 0.440000000
0.440000000 |  | 0.460000000
0.460000000 |  | 0.480000000
0.480000000 |  | 0.500000000
0.500000000 |  | 0.520000000
0.520000000 |  | 0.540000000
0.540000000 |  | 0.560000000
0.560000000 |  | 0.580000000
0.580000000 |  | 0.600000000
0.600000000 |  | 0.620000000
0.620000000 |  | 0.640000000
0.640000000 |  | 0.660000000
0.660000000 |  | 0.680000000
0.680000000 |  | 0.700000000
0.700000000 |  | 0.720000000
0.720000000 |  | 0.740000000
0.740000000 |  | 0.760000000
0.760000000 |  | 0.780000000
0.780000000 |  | 0.800000000
0.800000000 |  | 0.820000000
0.820000000 |  | 0.840000000
0.840000000 |  | 0.860000000
0.860000000 |  | 0.880000000
0.880000000 |  | 0.900000000
0.900000000 |  | 0.920000000
0.920000000 |  | 0.940000000
0.940000000 |  | 0.960000000
0.960000000 |  | 0.980000000
0.980000000 |  | 0.985000000
0.985000000 |  | 0.990000000
0.990000000 |  | 0.995000000
0.995000000 |  | 0.990000000
0.990000000 |  | 0.985000000
0.985000000 |  | 0.980000000
0.980000000 |  | 0.960000000
0.960000000 |  | 0.940000000
0.940000000 |  | 0.920000000
0.920000000 |  | 0.900000000
0.900000000 |  | 0.880000000
0.880000000 |  | 0.860000000
0.860000000 |  | 0.840000000
0.840000000 |  | 0.820000000
0.820000000 |  | 0.800000000
0.800000000 |  | 0.780000000
0.780000000 |  | 0.760000000
0.760000000 |  | 0.740000000
0.740000000 |  | 0.720000000
0.720000000 |  | 0.700000000
0.700000000 |  | 0.680000000
0.680000000 |  | 0.660000000
0.660000000 |  | 0.640000000
0.640000000 |  | 0.620000000
0.620000000 |  | 0.600000000
0.600000000 |  | 0.580000000
0.580000000 |  | 0.560000000
0.560000000 |  | 0.540000000
0.540000000 |  | 0.520000000
0.520000000 |  | 0.500000000
0.500000000 |  | 0.480000000
0.480000000 |  | 0.460000000
0.460000000 |  | 0.440000000
0.440000000 |  | 0.420000000
0.420000000 |  | 0.400000000
0.400000000 |  | 0.380000000
0.380000000 |  | 0.360000000
0.360000000 |  | 0.340000000
0.340000000 |  | 0.320000000
0.320000000 |  | 0.300000000
0.300000000 |  | 0.280000000
0.280000000 |  | 0.260000000
0.260000000 |  | 0.240000000
0.240000000 |  | 0.220000000
0.220000000 |  | 0.200000000
0.200000000 |  | 0.180000000
0.180000000 |  | 0.140000000
Preparation
Fast evacuation: | No
Unrestricted evacuation from: | 0.13 kPa
Vacuum setpoint: | 1.3 Pa
Evacuation time: | 0.10 h
Leak test: | Yes
Leak test duration: | 120 s
Use TranSeal: | No
Free Space
Measured before analysis
Lower Dewar for evacuation: | Yes
Evacuation time: | 0.10 h
Outgas test: | Yes
Outgas test duration: | 180 s
p° and Temperature
p° type: | Measured at intervals in Psat tube
Measurement interval: | 120 min
Temperature type: | Calculated from p° or Psat
Dosing
Use first pressure fixed dose: | No
Use maximum volume increment: | No
Target tolerance: | 2.0% or 0.2666 kPa
Low pressure dosing: | No
Equilibration
| Relative Pressure (p/p°) | Equilibration Interval (s)
1 | 1.000000000 | 10
Minimum equilibration delay at p/p° >= 0.995: | 600 s
Sample Backfill
Backfill at start of analysis: | Yes
Backfill at end of analysis: | Yes
Backfill gas: | N2
Adsorptive: | Nitrogen @ 77.35 K (N2)
Non-condensing adsorptive: | No
Maximum manifold pressure: | 123.323 kPa
Therm. tran. hard-sphere diameter: | 3.8600 Å
Molecular cross-sectional area: | 0.162 nm²
Adsorbate molecular weight: | 28.01
Relative thermal conductivity: | 1.00
Non-ideality factor: | 0.0000620
Density conversion factor: | 0.0015468
Dosing method: | Normal
Psat vs. Temperature Table
| Saturation Pressure (kPa) | Temperature (K)
1 | 80.0192 | 75.40
2 | 84.5947 | 75.85
3 | 89.9104 | 76.35
4 | 96.0481 | 76.90
5 | 98.9411 | 77.15
6 | 101.3028 | 77.35
7 | 103.7071 | 77.55
8 | 107.3945 | 77.85
9 | 113.7597 | 78.35
10 | 120.4064 | 78.85
Sample Information
Sample Tube
Degas Conditions
Analysis Conditions
Adsorptive Properties

## Sample Log
MicroActive 6.00 | ASAP 2020 V4.04 | Page 1
Serial # 435 Unit 1
Sample: | NANO23G1 Lab. Nano 23/24 Gruppo 1
Operator: | TM
Submitter:
File: | C:\Users\tizia\OneDrive - Università degli Studi di Trieste\Università\AAAB-Lezioni\...\NANO23G1.SMP
Started: | 30/05/2024 15:46:59 | Analysis adsorptive: | N2
Completed: | 31/05/2024 05:25:06 | Analysis bath temp.: | 77.154 K
Report time: | 03/07/2024 18:17:47 | Thermal correction: | No
Sample mass: | 0.0946 g | Ambient free space: | 16.0581 cm³ Measured
Analysis free space: | 47.0340 cm³ | Equilibration interval: | 10 s
Low pressure dose: | None | Sample density: | 1.000 g/cm³
Automatic degas: | Yes | Configuration: | G
Comments: NANO23G1 Lab. Nano 23/24 Gruppo 1 SiO2 catalisi NH3 500C 5h
Sample Log
Date | Time | Log Message
28/05/2024 | 15:48:51 | Degas operation started on Unit 1 - S/N: 435, port 1.
28/05/2024 | 15:48:51 | Started evacuation at 2.0 mmHg/s to 500 µmHg, hold for 0 minutes.
28/05/2024 | 16:13:42 | Started temperature ramp at 5.0 °C/min to 350 °C.
28/05/2024 | 17:16:02 | Started temperature hold at 350 °C for 720 minutes.
29/05/2024 | 05:16:03 | Started cool-down wait.
29/05/2024 | 06:14:18 | Started backfilling.
29/05/2024 | 06:14:22 | Degas operation done.
30/05/2024 | 10:47:40 | Analysis started.
30/05/2024 | 15:37:18 | Analysis Skipped.
30/05/2024 | 15:37:34 | Analysis Skipped.
30/05/2024 | 15:37:44 | Analysis Skipped.
30/05/2024 | 15:37:50 | Analysis Skipped.
30/05/2024 | 15:44:49 | Analysis Skipped.
30/05/2024 | 15:45:33 | Analysis Canceled.
30/05/2024 | 15:45:35 | Analysis Skipped.
30/05/2024 | 15:45:38 | Analysis Skipped.
30/05/2024 | 15:45:40 | Analysis Skipped.
30/05/2024 | 15:45:43 | Analysis Skipped.
30/05/2024 | 15:46:14 | Analysis Skipped.
30/05/2024 | 15:46:18 | Analysis Skipped.
30/05/2024 | 15:46:21 | Analysis Skipped.
30/05/2024 | 15:46:26 | Analysis Skipped.
30/05/2024 | 15:46:40 | 6522- Time limit exceeded while evacuating manifold. Analysis canceled.
30/05/2024 | 15:46:40 | Analysis done.
30/05/2024 | 15:46:40 | Analysis done.
30/05/2024 | 15:46:59 | Analysis started.
31/05/2024 | 05:24:55 | 6237- Time limit exceeded while evacuating Psat tube. Operation continuing.
31/05/2024 | 05:25:06 | Analysis done.
31/05/2024 | 05:25:06 | Analysis done.