## diretta
V[V] | I[nA] | Ln(I) | V[V] | I[nA]
0.01 | 0.018 | -4.017384 | 0.01 | 0.018 |  |  | h | Temperatura [K] | KbT | Eg | (ni)^2 | ni |  | epsilon[…/cm] | r[cm]
0.02 | 0.04 | -3.218876 | 0.02 | 0.04 |  |  | 4.136e-15 | 292 | 0.025160764 | 1.126541 | 1.407e+19 | 3751047333.3 |  | 1.03545e-12 | 0.113
0.03 | 0.08 | -2.525729 | 0.03 | 0.08
0.04 | 0.14 | -1.966113 | 0.04 | 0.14
0.05 | 0.22 | -1.514128 | 0.05 | 0.22 |  |  | Nc (300K) | Nv (300K) |  | Nc (292K) | Nv (292K) |  | Nd (approssimato) [cm^-3]
0.06 | 0.35 | -1.049822 | 0.06 | 0.35 |  |  | 2.8e+19 | 1.4e+19 |  | 2.8e+19 | 1.4e+19 |  | 1000000000000
0.07 | 0.53 | -0.6348783 | 0.07 | 0.53
0.08 | 0.8 | -0.2231436 | 0.08 | 0.8
0.09 | 1.2 | 0.1823216 | 0.09 | 1.2
0.1 | 1.77 | 0.5709795 | 0.1 | 1.77
0.15 | 12.12 | 2.494857 |  |  |  | d giunzione
0.2 | 70.95 | 4.261975 |  |  |  | 0.03
0.25 | 322.4 | 5.775793
0.3 | 1165 | 7.060476
0.35 | 3664 | 8.206311 | [5 empty] | DAL FIT : | Is [nA] | 0.987
0.4 | 10750 | 9.282661 |  |  |  | area [cm^2]
0.45 | 30760 | 10.33397 |  |  |  | 0.040115 |  | quindi | Js [A/cm^2] | 2.460426e-08
0.5 | 88710 | 11.39313 |  |  | stima di R [ohm] | resistivita [100 ohm cm]
0.55 | 288400 | 12.5721 |  |  | 83.52823 | 111.6912
0.6 | 887000 | 13.6956

## inversa
V[V] | I[A] |  | J[A/cm^2] | W num | W den | W [cm] | tau_g
0 | 2.6895095e-10 | -7.7691e-11 | 6.704499e-09 | 1.44963e-12 | 5.721179e-08 | 0.005033682 | -4.824612e-05 | h | Temperatura [K] | KbT | Eg | (ni)^2 | ni |  | epsilon[…/cm] | r[cm]
-1 | 1.093054e-10 | -9.92931e-11 | 2.724801e-09 | 3.52053e-12 | 5.721179e-08 | 0.007844427 | -8.613487e-05 | 4.136e-15 | 292 | 0.025160764 | 1.126541 | 1.407e+19 | 3751047333.3 |  | 1.03545e-12 | 0.113
-2 | -5.0356125e-11 | -1.5614825e-10 | -1.255294e-09 | 5.59143e-12 | 5.721179e-08 | 0.009885956 | -0.0001270555
-3 | -5.8032165e-11 | -2.664479e-10 | -1.446645e-09 | 7.66233e-12 | 5.721179e-08 | 0.01157278 | -0.0001499637
-4 | -5.91467e-11 | -2.2469765e-10 | -1.474429e-09 | 9.73323e-12 | 5.721179e-08 | 0.01304325 | -0.0001692216 | Nc (300K) | Nv (300K) |  | Nc (292K) | Nv (292K) |  | Nd (approssimato) [cm^-3]
-5 | -6.6797985e-11 | -2.3444755e-10 | -1.665162e-09 | 1.180413e-11 | 5.721179e-08 | 0.01436396 | -0.0001879059 | 2.8e+19 | 1.4e+19 |  | 2.8e+19 | 1.4e+19 |  | 357573708431.4
-6 | -7.9662215e-11 | -2.9392575e-10 | -1.985846e-09 | 1.387503e-11 | 5.721179e-08 | 0.01557307 | -0.0002066115
-7 | -6.616203e-11 | -3.511111e-10 | -1.649309e-09 | 1.594593e-11 | 5.721179e-08 | 0.01669484 | -0.000218247
-8 | -7.183157e-11 | -3.859359e-10 | -1.790641e-09 | 1.801683e-11 | 5.721179e-08 | 0.01774583 | -0.0002334236
-9 | -7.6708825e-11 | -4.071877e-10 | -1.912223e-09 | 2.008773e-11 | 5.721179e-08 | 0.01873797 | -0.0002477945
-10 | -8.276675e-11 | -4.598143e-10 | -2.063237e-09 | 2.215863e-11 | 5.721179e-08 | 0.01968016 | -0.0002619977
-11 | -8.188202e-11 | -4.8382515e-10 | -2.041182e-09 | 2.422953e-11 | 5.721179e-08 | 0.02057926 | -0.0002736994
-12 | -8.934191e-11 | -5.1485905e-10 | -2.227145e-09 | 2.630043e-11 | 5.721179e-08 | 0.02144068 | -0.0002875259
-13 | -8.664085e-11 | -5.388684e-10 | -2.159812e-09 | 2.837133e-11 | 5.721179e-08 | 0.02226881 | -0.0002977355 | [7 empty] | tau_g
-14 | -9.179134e-11 | -5.7010885e-10 | -2.288205e-09 | 3.044223e-11 | 5.721179e-08 | 0.02306723 | -0.0003101848 |  | DAL FIT : | Is [nA] | 0.987 |  |  |  | 0.003000838
-15 | -9.525246e-11 | -6.187266e-10 | -2.374485e-09 | 3.251313e-11 | 5.721179e-08 | 0.02383892 | -0.0003218059
-16 | -9.68657e-11 | -6.418453e-10 | -2.4147e-09 | 3.458403e-11 | 5.721179e-08 | 0.0245864 | -0.0003324978 |  | quindi | Js [A/cm^2] | 2.460426e-08
-17 | -9.5958845e-11 | -6.8020505e-10 | -2.392094e-09 | 3.665493e-11 | 5.721179e-08 | 0.02531182 | -0.0003419597
-18 | -1.0742495e-10 | -7.217753e-10 | -2.677925e-09 | 3.872583e-11 | 5.721179e-08 | 0.02601702 | -0.0003560688
-19 | -1.0747085e-10 | -7.323441e-10 | -2.679069e-09 | -3.789747e-11 | 5.721179e-08 | #NUM! | #NUM!
-20 | -1.0747365e-10 | -7.971557e-10 | -2.679139e-09 | 4.286763e-11 | 5.721179e-08 | 0.02737297 | -0.0003746471
-21 | -1.1270085e-10 | -8.381103e-10 | -2.809444e-09 | 4.493853e-11 | 5.721179e-08 | 0.02802636 | -0.0003858832
-22 | -1.126876e-10 | -8.684272e-10 | -2.809114e-09 | 4.700943e-11 | 5.721179e-08 | 0.02866485 | -0.0003946684
-23 | -1.1546375e-10 | -9.041445e-10 | -2.878319e-09 | 4.908033e-11 | 5.721179e-08 | 0.02928943 | -0.0004045524
-24 | -1.180561e-10 | -9.5245865e-10 | -2.942942e-09 | 5.115123e-11 | 5.721179e-08 | 0.02990097 | -0.0004142312
-25 | -1.214322e-10 | -9.258587e-10 | -3.027102e-09 | 5.322213e-11 | 5.721179e-08 | 0.03050025 | -0.0004241813
-26 | -1.209722e-10 | -9.9271395e-10 | -3.015635e-09 | 5.529303e-11 | 5.721179e-08 | 0.03108797 | -0.0004321255
-27 | -1.246044e-10 | -1.04114e-09 | -3.10618e-09 | 5.736393e-11 | 5.721179e-08 | 0.03166479 | -0.0004419971
-28 | -1.2608935e-10 | -1.054055e-09 | -3.143197e-09 | 5.943483e-11 | 5.721179e-08 | 0.03223129 | -0.0004506807
-29 | -1.278834e-10 | -1.1051685e-09 | -3.18792e-09 | 6.150573e-11 | 5.721179e-08 | 0.03278801 | -0.0004594224
-30 | -1.328675e-10 | -1.134139e-09 | -3.312165e-09 | 6.357663e-11 | 5.721179e-08 | 0.03333542 | -0.0004698184
-31 | -1.3264695e-10 | -1.177562e-09 | -3.306667e-09 | 6.564753e-11 | 5.721179e-08 | 0.03387399 | -0.0004772856
-32 | -1.338377e-10 | -1.2117115e-09 | -3.336351e-09 | 6.771843e-11 | 5.721179e-08 | 0.03440414 | -0.0004854319
-33 | -1.3609625e-10 | -1.226966e-09 | -3.392653e-09 | 6.978933e-11 | 5.721179e-08 | 0.03492623 | -0.0004941065
-34 | -1.3454775e-10 | -1.2636775e-09 | -3.354051e-09 | 7.186023e-11 | 5.721179e-08 | 0.03544064 | -0.0005004731
-35 | -1.382754e-10 | -1.3180835e-09 | -3.446975e-09 | 7.393113e-11 | 5.721179e-08 | 0.03594768 | -0.0005098629
-36 | -1.410816e-10 | -1.3567605e-09 | -3.516929e-09 | 7.600203e-11 | 5.721179e-08 | 0.03644767 | -0.0005186694
-37 | -1.3790825e-10 | -1.3671945e-09 | -3.437823e-09 | 7.807293e-11 | 5.721179e-08 | 0.0369409 | -0.0005237236
-38 | -1.424585e-10 | -1.419204e-09 | -3.551253e-09 | 8.014383e-11 | 5.721179e-08 | 0.03742762 | -0.000533483
-39 | -1.4435625e-10 | -1.4425045e-09 | -3.598561e-09 | -7.931547e-11 | 5.721179e-08 | #NUM! | #NUM!
-40 | -1.4311225e-10 | -1.477186e-09 | -3.56755e-09 | 8.428563e-11 | 5.721179e-08 | 0.03838256 | -0.0005475182
-41 | -1.451912e-10 | -1.5437425e-09 | -3.619375e-09 | 8.635653e-11 | 5.721179e-08 | 0.03885123 | -0.0005555724
-42 | -1.4719815e-10 | -1.529127e-09 | -3.669405e-09 | 8.842743e-11 | 5.721179e-08 | 0.03931432 | -0.000563538
-43 | -1.4629595e-10 | -1.5771e-09 | -3.646914e-09 | 9.049833e-11 | 5.721179e-08 | 0.03977201 | -0.0005694868
-44 | -1.485228e-10 | -1.6041855e-09 | -3.702426e-09 | 9.256923e-11 | 5.721179e-08 | 0.04022449 | -0.0005774955
-45 | -1.5004455e-10 | -1.673887e-09 | -3.740361e-09 | 9.464013e-11 | 5.721179e-08 | 0.04067194 | -0.0005849811
-46 | -1.489221e-10 | -1.669671e-09 | -3.71238e-09 | 9.671103e-11 | 5.721179e-08 | 0.04111452 | -0.0005905547
-47 | -1.5244065e-10 | -1.7040625e-09 | -3.800091e-09 | 9.878193e-11 | 5.721179e-08 | 0.04155239 | -0.0005993604
-48 | -1.543806e-10 | -1.7459065e-09 | -3.848451e-09 | 1.0085283e-10 | 5.721179e-08 | 0.04198569 | -0.0006070214
-49 | -1.5513535e-10 | -1.793878e-09 | -3.867266e-09 | 1.0292373e-10 | 5.721179e-08 | 0.04241456 | -0.0006137784
-50 | -1.551627e-10 | -1.819595e-09 | -3.867947e-09 | 1.0499463e-10 | 5.721179e-08 | 0.04283914 | -0.0006199429
-51 | -1.5577365e-10 | -1.8591625e-09 | -3.883177e-09 | 1.0706553e-10 | 5.721179e-08 | 0.04325956 | -0.000626487
-52 | -1.559316e-10 | -1.8803875e-09 | -3.887115e-09 | 1.0913643e-10 | 5.721179e-08 | 0.04367592 | -0.000632637
-53 | -1.5797705e-10 | -1.9010115e-09 | -3.938105e-09 | 1.1120733e-10 | 5.721179e-08 | 0.04408836 | -0.0006401867
-54 | -1.5910225e-10 | -1.9616945e-09 | -3.966154e-09 | 1.1327823e-10 | 5.721179e-08 | 0.04449697 | -0.0006469981
-55 | -1.6057825e-10 | -2.006625e-09 | -4.002948e-09 | 1.1534913e-10 | 5.721179e-08 | 0.04490187 | -0.0006540515
-56 | -1.6040495e-10 | -2.0556905e-09 | -3.998628e-09 | 1.1742003e-10 | 5.721179e-08 | 0.04530314 | -0.0006597582
-57 | -1.629304e-10 | -2.071888e-09 | -4.061583e-09 | 1.1949093e-10 | 5.721179e-08 | 0.04570089 | -0.0006675904
-58 | -1.6256245e-10 | -2.077562e-09 | -4.052411e-09 | 1.2156183e-10 | 5.721179e-08 | 0.04609521 | -0.0006730501
-59 | -1.645107e-10 | -2.0925175e-09 | -4.100978e-09 | 1.2363273e-10 | 5.721179e-08 | 0.04648619 | -0.0006803666
-60 | -1.655003e-10 | -2.1718845e-09 | -4.125647e-09 | 1.2570363e-10 | 5.721179e-08 | 0.0468739 | -0.0006868676
-61 | -1.655534e-10 | -2.1934175e-09 | -4.12697e-09 | 1.2777453e-10 | 5.721179e-08 | 0.04725844 | -0.0006925471
-62 | -1.64543e-10 | -2.225386e-09 | -4.101783e-09 | 1.2984543e-10 | 5.721179e-08 | 0.04763987 | -0.0006972791
-63 | -1.685981e-10 | -2.2974765e-09 | -4.20287e-09 | 1.3191633e-10 | 5.721179e-08 | 0.04801827 | -0.0007062999
-64 | -1.6601905e-10 | -2.314929e-09 | -4.138578e-09 | 1.3398723e-10 | 5.721179e-08 | 0.04839371 | -0.0007095862
-65 | -1.687369e-10 | -2.3435465e-09 | -4.20633e-09 | 1.3605813e-10 | 5.721179e-08 | 0.04876626 | -0.0007174238
-66 | -1.6661335e-10 | -2.364416e-09 | -4.153393e-09 | 1.3812903e-10 | 5.721179e-08 | 0.04913599 | -0.0007209919
-67 | -1.706957e-10 | -2.410089e-09 | -4.255159e-09 | 1.4019993e-10 | 5.721179e-08 | 0.04950295 | -0.0007300092
-68 | -1.7126165e-10 | -2.4409915e-09 | -4.269267e-09 | 1.4227083e-10 | 5.721179e-08 | 0.04986722 | -0.0007358911
-69 | -1.719522e-10 | -2.4634075e-09 | -4.286482e-09 | 1.4434173e-10 | 5.721179e-08 | 0.05022884 | -0.0007418556
-70 | -1.7131165e-10 | -2.5289385e-09 | -4.270514e-09 | 1.4641263e-10 | 5.721179e-08 | 0.05058788 | -0.0007465717

## CV_reverse
V(V) | C - Cparassita (pF) | C | 1/C (F^-1) | 1/C'^2 (F^-2) | xd [um] (distanza tra piani in ipotesi cond parall) | Nd locale | x calc [um] | m_e* | m_h* | Eg | ni | Nd | Temperatura [K] | KbT | Area[cm^2] | epsilon | q | phi | Ei-Ev | Raggio [cm]
0.5 | 9.81 | 11.01 | 101936.8 | 1.6722e+19 | 42.34156 |  | 65.14743 | 1.08 | 0.62 | 1.126541 | 3751047333.3 | 359244315270.5 | 289 | 0.025160764 | 0.040115 | 1.03545e-12 | 1.6e-19 | 4.1724e+18 | 0.5527974 | 0.113
0.6 | 8.17 | 9.37 | 122399 | 2.4108e+19 | 50.84097 | 199258556469.9 | 67.85628 |  | C parassita | V bi |  | resistivita | mobilita
0.7 | 7.47 | 8.67 | 133868.8 | 2.8838e+19 | 55.60519 | 273536076241.0 | 70.46107 |  | 1.2 | 0.678 |  | 12887.134 | 1350
0.8 | 6.99 | 8.19 | 143061.5 | 3.2935e+19 | 59.42357 | 306354751537.5 | 72.97294
0.9 | 6.62 | 7.82 | 151057.4 | 3.672e+19 | 62.74482 | 317291717562.7 | 75.40118
1 | 6.3 | 7.5 | 158730.2 | 4.0545e+19 | 65.93186 | 334335052297.4 | 77.75362
1.5 | 5.25 | 6.45 | 190476.2 | 5.8384e+19 | 79.11823 | 343193343456.7 | 88.58365 | [10 empty] | coeff ang dal fit
2 | 4.61 | 5.81 | 216919.7 | 7.572e+19 | 90.10211 | 348864282700.1 | 98.22678 | [10 empty] | 3.3604e+19
2.5 | 4.16 | 5.36 | 240384.6 | 9.2988e+19 | 99.84873 | 361313531552.3 | 107.0044
3 | 3.84 | 5.04 | 260416.7 | 1.0913e+20 | 108.1695 | 365439938167.8 | 115.1146
4 | 3.36 | 4.56 | 297619 | 1.4254e+20 | 123.6222 | 365008776228.2 | 129.8239 | [10 empty] | intercetta
5 | 3.03 | 4.23 | 330033 | 1.7528e+20 | 137.0861 | 367594613445.0 | 143.0284 | [10 empty] | 7.508e+18
6 | 2.78 | 3.98 | 359712.2 | 2.0822e+20 | 149.4139 | 363200678202.8 | 155.1129
7 | 2.58 | 3.78 | 387596.9 | 2.4175e+20 | 160.9964 | 359071476648.4 | 166.3216 | [10 empty] | V built in
8 | 2.417 | 3.617 | 413736 | 2.7546e+20 | 171.8538 | 358819938274.1 | 176.8212 | [10 empty] | 0.2234258
10 | 2.167 | 3.367 | 461467.5 | 3.4269e+20 | 191.6801 | 358763200913.0 | 196.1415
12 | 1.981 | 3.181 | 504795.6 | 4.1006e+20 | 209.6773 | 355738650306.2 | 213.7224
14 | 1.834 | 3.034 | 545256.3 | 4.7843e+20 | 226.4835 | 353944808078.8 | 229.9631
16 | 1.716 | 2.916 | 582750.6 | 5.4649e+20 | 242.0575 | 362424977195.2 | 245.1301
18 | 1.622 | 2.822 | 616522.8 | 6.1166e+20 | 256.0855 | 399946873440.7 | 259.4118
20 | 1.553 | 2.753 | 643915 | 6.6722e+20 | 267.4634 | 456240071064.4 | 272.9474
21 | 1.526 | 2.726 | 655308 | 6.9104e+20 | 272.1958 | 628970281251.8 | 279.4694
22.5 | 1.5 | 2.7 | 666666.7 | 7.1521e+20 | 276.9138 | 973210505821.7 | 288.9765
25 | 1.474 | 2.674 | 678426.1 | 7.4066e+20 | 281.7983 | 1602676902995.2 | 304.1622
27.5 | 1.462 | 2.662 | 683994.5 | 7.5287e+20 | 284.1113 | 2942117936051.9 | 318.6249
30 | 1.454 | 2.654 | 687757.9 | 7.6118e+20 | 285.6745 | 5404376177602.8 | 332.459
35 | 1.446 | 2.646 | 691562.9 | 7.6962e+20 | 287.255 | 11411222661409.1 | 358.5295
40 | 1.444 | 2.644 | 692520.8 | 7.7175e+20 | 287.6529 | 14058418781119.2 | 382.8286
45 | 1.438 | 2.638 | 695410.3 | 7.7821e+20 | 288.8531 |  | 405.6749
[17 empty] | arancione | previsione teorica
[17 empty] | blu | dati