## Foglio1
Massa catalizzatore |  | 32.52 | mg
Flusso totale |  | 108.4 | mL/min a 25°C
d catalizzatore |  | 0.518 | g/mL
% CH4 |  | 1.5%
% O2 |  | 4%
t (min) | M15 | M18 | M28 | M32 | M44 | T (°C)
0.2545833 | 5.541578e-09 | 3.42242e-09 | 1.28132e-09 | 1.494053e-08 | 2.15429e-11 | 139.4335
1.5929 | 5.682086e-09 | 3.2131e-09 | 1.30204e-09 | 1.506292e-08 | 7.37878e-11 | 139.7989
2.638067 | 5.336712e-09 | 3.0887e-09 | 1.25233e-09 | 1.493995e-08 | 3.24972e-11 | 139.7989
3.6325 | 1.763794e-08 | 7.76834e-09 | 3.94677e-09 | 5.038786e-08 | 1.49747e-10 | 139.2509
4.703383 | 1.861542e-08 | 7.46431e-09 | 3.91652e-09 | 5.026795e-08 | 1.77589e-10 | 139.7075
5.783567 | 1.805004e-08 | 7.17122e-09 | 3.8369e-09 | 5.013478e-08 | 2.1544e-10 | 139.7075
6.863733 | 1.835329e-08 | 6.98999e-09 | 3.84753e-09 | 5.006019e-08 | 2.23158e-10 | 139.7989
7.9439 | 1.787142e-08 | 6.78765e-09 | 3.81513e-09 | 5.00976e-08 | 1.92241e-10 | 139.7989
9.024067 | 1.777595e-08 | 6.56617e-09 | 3.7736e-09 | 4.994052e-08 | 1.7903e-10 | 139.7075
10.10423 | 1.757709e-08 | 6.39911e-09 | 3.72247e-09 | 4.991653e-08 | 1.5337e-10 | 139.6163
11.1844 | 1.797218e-08 | 6.22391e-09 | 3.7226e-09 | 4.985672e-08 | 1.55638e-10 | 140.1643
12.26457 | 1.73648e-08 | 6.0617e-09 | 3.69339e-09 | 4.990783e-08 | 1.36567e-10 | 139.7075
13.34473 | 1.795893e-08 | 5.95312e-09 | 3.63804e-09 | 4.986718e-08 | 2.16407e-10 | 140.1643
14.40757 | 1.764222e-08 | 5.77405e-09 | 3.64566e-09 | 4.977526e-08 | 2.18686e-10 | 140.1643
15.48773 | 1.762669e-08 | 5.66643e-09 | 3.65216e-09 | 4.982784e-08 | 2.12613e-10 | 139.7075
16.5679 | 1.750584e-08 | 5.55066e-09 | 3.62964e-09 | 4.984783e-08 | 2.2347e-10 | 140.1643
17.64807 | 1.758682e-08 | 5.40121e-09 | 3.59506e-09 | 4.981286e-08 | 2.00884e-10 | 140.0729
18.72823 | 1.807907e-08 | 5.30766e-09 | 3.57267e-09 | 4.990392e-08 | 1.78234e-10 | 140.1643
19.8084 | 1.722405e-08 | 5.20663e-09 | 3.53077e-09 | 4.986047e-08 | 2.02938e-10 | 140.5297
20.88857 | 1.760946e-08 | 5.0444e-09 | 3.49433e-09 | 4.993352e-08 | 1.57121e-10 | 140.1643
21.96873 | 1.747234e-08 | 4.91445e-09 | 3.46506e-09 | 4.989383e-08 | 1.56509e-10 | 140.0729
23.0489 | 1.733155e-08 | 4.87075e-09 | 3.42661e-09 | 4.999381e-08 | 1.67001e-10 | 140.6209
24.12907 | 1.760893e-08 | 4.81028e-09 | 3.43742e-09 | 4.990946e-08 | 1.23646e-10 | 140.1643
25.20923 | 1.735672e-08 | 4.68872e-09 | 3.42006e-09 | 4.997107e-08 | 1.50059e-10 | 140.6209
26.2894 | 1.837479e-08 | 4.65155e-09 | 3.37734e-09 | 4.992571e-08 | 1.24044e-10 | 140.6209
27.36957 | 1.801194e-08 | 4.60431e-09 | 3.38788e-09 | 4.995386e-08 | 1.1969e-10 | 140.5297
28.39557 | 1.806895e-08 | 4.54635e-09 | 3.40446e-09 | 4.994485e-08 | 1.90339e-10 | 140.6209
29.47573 | 1.748342e-08 | 4.46011e-09 | 3.39949e-09 | 4.996779e-08 | 1.89876e-10 | 140.5297
30.5559 | 1.78602e-08 | 4.40546e-09 | 3.3504e-09 | 4.996413e-08 | 1.75514e-10 | 140.5297
31.63607 | 1.79132e-08 | 4.33888e-09 | 3.36237e-09 | 5.003307e-08 | 1.48736e-10 | 140.5297
32.71623 | 1.742312e-08 | 4.30269e-09 | 3.3302e-09 | 5.000025e-08 | 1.92166e-10 | 140.5297
33.7964 | 1.812176e-08 | 4.26745e-09 | 3.33646e-09 | 5.006153e-08 | 1.13014e-10 | 140.5297
34.87657 | 1.729872e-08 | 4.22007e-09 | 3.33394e-09 | 5.004691e-08 | 1.64936e-10 | 140.5297
35.95673 | 1.777818e-08 | 4.17705e-09 | 3.32527e-09 | 5.019668e-08 | 1.3059e-10 | 140.5297
37.0369 | 1.771121e-08 | 4.12787e-09 | 3.32509e-09 | 5.017868e-08 | 2.0283e-10 | 140.4383
38.11707 | 1.764183e-08 | 4.10001e-09 | 3.33104e-09 | 5.009056e-08 | 1.27054e-10 | 140.9863
39.19723 | 1.789955e-08 | 4.07277e-09 | 3.26984e-09 | 5.016479e-08 | 1.28086e-10 | 140.9863
40.27743 | 1.738605e-08 | 4.01533e-09 | 3.27949e-09 | 5.015807e-08 | 1.55014e-10 | 140.5297
41.3576 | 1.797108e-08 | 3.98092e-09 | 3.26629e-09 | 5.01413e-08 | 1.20668e-10 | 141.0777
42.43777 | 1.811454e-08 | 3.95229e-09 | 3.22104e-09 | 5.019437e-08 | 1.60895e-10 | 140.4383
43.51793 | 1.737139e-08 | 3.8691e-09 | 3.24899e-09 | 5.009784e-08 | 2.19944e-10 | 140.5297
44.5981 | 1.762136e-08 | 3.85829e-09 | 3.27094e-09 | 4.553553e-08 | 1.96058e-10 | 140.5297
45.67827 | 1.587237e-08 | 3.80522e-09 | 3.25572e-09 | 4.637774e-08 | 1.85028e-10 | 140.0729
46.75843 | 1.689547e-08 | 3.81292e-09 | 3.23932e-09 | 4.812772e-08 | 1.44705e-10 | 140.0729
47.8386 | 1.736321e-08 | 3.77402e-09 | 3.18384e-09 | 4.909295e-08 | 1.83674e-10 | 139.9815
48.91877 | 1.794193e-08 | 3.76588e-09 | 3.1929e-09 | 4.951618e-08 | 2.16515e-10 | 139.9815
49.99893 | 1.740463e-08 | 3.72331e-09 | 3.15647e-09 | 4.978444e-08 | 2.28125e-10 | 140.0729
51.0791 | 1.753466e-08 | 3.70572e-09 | 3.16902e-09 | 4.994342e-08 | 1.51854e-10 | 140.5297
52.15927 | 1.811055e-08 | 3.69194e-09 | 3.16407e-09 | 5.00126e-08 | 1.12219e-10 | 139.9815
53.23943 | 1.835021e-08 | 3.6882e-09 | 3.14553e-09 | 5.002958e-08 | 2.00895e-10 | 140.0729
54.3196 | 1.870068e-08 | 3.64744e-09 | 3.15787e-09 | 5.00593e-08 | 1.303e-10 | 140.5297
55.39977 | 1.759331e-08 | 3.62022e-09 | 3.17435e-09 | 5.003058e-08 | 1.62894e-10 | 140.0729
56.47993 | 1.86135e-08 | 3.6266e-09 | 3.14055e-09 | 5.001618e-08 | 1.56498e-10 | 140.4383
57.5601 | 1.761394e-08 | 3.58671e-09 | 3.13291e-09 | 5.008039e-08 | 1.90693e-10 | 140.4383
58.64027 | 1.762219e-08 | 3.53847e-09 | 3.13667e-09 | 5.002474e-08 | 2.01884e-10 | 139.8903
59.72043 | 1.785368e-08 | 3.59434e-09 | 3.15003e-09 | 5.013277e-08 | 2.13956e-10 | 140.5297
60.8006 | 1.774704e-08 | 3.52673e-09 | 3.1217e-09 | 5.009515e-08 | 1.99347e-10 | 140.5297
61.88077 | 1.831317e-08 | 3.51927e-09 | 3.13746e-09 | 5.003508e-08 | 2.06829e-10 | 140.0729
62.96093 | 1.831639e-08 | 3.48945e-09 | 3.13391e-09 | 5.008441e-08 | 1.34708e-10 | 140.4383
64.0411 | 1.775645e-08 | 3.50216e-09 | 3.12087e-09 | 5.013847e-08 | 1.89586e-10 | 140.0729
65.12127 | 1.798197e-08 | 3.48036e-09 | 3.13057e-09 | 5.002905e-08 | 1.36761e-10 | 139.9815
66.20143 | 1.786918e-08 | 3.44202e-09 | 3.14568e-09 | 4.999651e-08 | 2.17536e-10 | 140.5297
67.2816 | 1.741816e-08 | 3.45764e-09 | 3.13168e-09 | 5.002335e-08 | 1.95122e-10 | 140.0729
68.36177 | 1.764034e-08 | 3.41992e-09 | 3.16219e-09 | 5.010573e-08 | 1.44178e-10 | 140.6209
69.44193 | 1.786141e-08 | 3.46594e-09 | 3.1408e-09 | 5.003993e-08 | 1.55928e-10 | 140.4383
70.5221 | 1.830598e-08 | 3.4331e-09 | 3.12609e-09 | 5.005739e-08 | 2.05131e-10 | 140.0729
71.60227 | 1.830021e-08 | 3.39378e-09 | 3.10844e-09 | 4.998401e-08 | 1.51359e-10 | 140.4383
72.68243 | 1.773231e-08 | 3.42871e-09 | 3.10653e-09 | 4.997185e-08 | 2.08947e-10 | 140.4383
73.7626 | 1.839796e-08 | 3.41322e-09 | 3.11148e-09 | 4.996343e-08 | 1.98788e-10 | 139.9815
74.84277 | 1.794081e-08 | 3.38239e-09 | 3.15864e-09 | 4.994345e-08 | 2.14558e-10 | 140.4383
75.92293 | 1.748325e-08 | 3.32639e-09 | 3.12728e-09 | 4.992948e-08 | 2.10516e-10 | 140.4383
77.0031 | 1.792146e-08 | 3.38572e-09 | 3.11599e-09 | 4.995161e-08 | 1.31429e-10 | 143.4525
78.06593 | 1.757494e-08 | 3.34058e-09 | 3.08742e-09 | 4.994204e-08 | 1.80287e-10 | 150.1204
79.25662 | 1.767422e-08 | 3.37734e-09 | 3.11947e-09 | 4.994012e-08 | 2.16837e-10 | 159.6199
80.44732 | 1.766069e-08 | 3.34081e-09 | 3.11309e-09 | 4.987042e-08 | 2.18504e-10 | 169.1194
81.63798 | 1.742298e-08 | 3.33867e-09 | 3.09184e-09 | 4.993889e-08 | 1.39029e-10 | 177.7968
82.82865 | 1.69617e-08 | 3.30984e-09 | 3.13166e-09 | 4.989782e-08 | 1.77686e-10 | 188.3923
84.01932 | 1.750392e-08 | 3.33173e-09 | 3.11159e-09 | 4.99132e-08 | 1.39534e-10 | 199.7187
85.20998 | 1.771027e-08 | 3.30155e-09 | 3.13899e-09 | 4.9951e-08 | 2.20159e-10 | 210.1316
86.40065 | 1.758171e-08 | 3.2968e-09 | 3.14212e-09 | 4.992582e-08 | 1.59347e-10 | 220.6357
87.59132 | 1.789742e-08 | 3.30305e-09 | 3.15795e-09 | 4.998685e-08 | 2.39789e-10 | 231.8707
88.72782 | 1.810168e-08 | 3.34164e-09 | 3.15976e-09 | 4.992493e-08 | 2.77801e-10 | 243.2884
89.91848 | 1.752755e-08 | 3.35085e-09 | 3.19466e-09 | 4.986364e-08 | 3.76174e-10 | 255.0714
91.10915 | 1.717576e-08 | 3.32608e-09 | 3.18772e-09 | 4.97181e-08 | 5.19697e-10 | 266.3976
92.29982 | 1.793112e-08 | 3.36271e-09 | 3.23762e-09 | 4.951238e-08 | 6.85612e-10 | 278.0893
93.49048 | 1.735758e-08 | 3.35752e-09 | 3.24194e-09 | 4.919155e-08 | 1.05031e-09 | 289.8723
94.68115 | 1.678494e-08 | 3.3834e-09 | 3.30061e-09 | 4.858828e-08 | 1.51716e-09 | 302.0207
95.87182 | 1.720594e-08 | 3.43631e-09 | 3.34754e-09 | 4.789637e-08 | 2.25787e-09 | 314.169
97.06248 | 1.696459e-08 | 3.45662e-09 | 3.3945e-09 | 4.67769e-08 | 3.29938e-09 | 326.8654
98.25315 | 1.573329e-08 | 3.54139e-09 | 3.50178e-09 | 4.511458e-08 | 4.46126e-09 | 339.3791
99.44382 | 1.428501e-08 | 3.71118e-09 | 3.6137e-09 | 4.287389e-08 | 6.00715e-09 | 352.0755
100.6323 | 1.240121e-08 | 3.9243e-09 | 3.78161e-09 | 3.980145e-08 | 7.52253e-09 | 363.7672
101.7125 | 1.19483e-08 | 4.29906e-09 | 3.91527e-09 | 3.65167e-08 | 9.00647e-09 | 375.5502
102.7927 | 9.197121e-09 | 4.84797e-09 | 4.02852e-09 | 3.310912e-08 | 1.02428e-08 | 386.7852
103.8729 | 7.983294e-09 | 5.62634e-09 | 4.23338e-09 | 2.980704e-08 | 1.86276e-08 | 398.5681
104.9701 | 6.553701e-09 | 6.58846e-09 | 4.41902e-09 | 2.678242e-08 | 2.12379e-08 | 409.4378
106.0153 | 4.691393e-09 | 7.63369e-09 | 4.52262e-09 | 2.438198e-08 | 2.3486e-08 | 420.216
107.0605 | 3.814149e-09 | 8.68384e-09 | 4.63339e-09 | 2.247132e-08 | 2.53363e-08 | 431.4509
108.10565 | 2.503525e-09 | 9.62968e-09 | 4.72164e-09 | 2.083125e-08 | 2.67116e-08 | 442.4119
109.1508 | 2.391888e-09 | 1.05146e-08 | 4.81289e-09 | 1.965048e-08 | 2.78001e-08 | 453.2814
110.196 | 2.280505e-09 | 1.85054e-08 | 4.84305e-09 | 1.86906e-08 | 2.87293e-08 | 464.0597
111.2582 | 1.843935e-09 | 2.06319e-08 | 4.90127e-09 | 1.798509e-08 | 2.93084e-08 | 474.5639
112.26835 | 6.500704e-10 | 2.26112e-08 | 4.95564e-09 | 1.742952e-08 | 2.99044e-08 | 484.9768
113.2785 | 8.657856e-10 | 2.45395e-08 | 4.96716e-09 | 1.707343e-08 | 3.03384e-08 | 495.4811
114.2887 | 6.486113e-10 | 2.6148e-08 | 5.00294e-09 | 1.670523e-08 | 3.06153e-08 | 504.9805
115.18835 | 4.319764e-10 | 2.76308e-08 | 4.96822e-09 | 1.653063e-08 | 3.08013e-08 | 514.1146
116.088 | 4.315473e-10 | 2.89181e-08 | 4.99083e-09 | 1.640493e-08 | 3.09263e-08 | 523.5228
116.9877 | 3.233398e-10 | 3.01617e-08 | 5.03556e-09 | 1.630701e-08 | 3.09962e-08 | 533.0223
117.88735 | 5.383692e-10 | 3.13381e-08 | 5.0549e-09 | 1.620204e-08 | 3.10519e-08 | 542.1563
118.787 | -3.227042e-10 | 3.22915e-08 | 5.05121e-09 | 1.617018e-08 | 3.11937e-08 | 551.3818
119.6867 | 4.298528e-10 | 3.31872e-08 | 5.06621e-09 | 1.618635e-08 | 3.12045e-08 | 560.4246
120.58635 | -2.147173e-10 | 3.4115e-08 | 5.04447e-09 | 1.613849e-08 | 3.1283e-08 | 569.102
121.486 | 2.145103e-10 | 3.48822e-08 | 5.07068e-09 | 1.6144e-08 | 3.13254e-08 | 578.2361
122.3857 | -2.143049e-10 | 3.55005e-08 | 5.07219e-09 | 1.616407e-08 | 3.12891e-08 | 587.6442
123.28535 | -1.070501e-10 | 3.60554e-08 | 5.06475e-09 | 1.615971e-08 | 3.12615e-08 | 596.8696
124.185 | 7.48649e-10 | 3.65828e-08 | 5.03805e-09 | 1.619662e-08 | 3.1232e-08 | 605.9124
125.0847 | -5.342497e-10 | 3.70961e-08 | 5.06639e-09 | 1.623453e-08 | 3.11648e-08 | 615.0465
125.98435 | 1.067501e-10 | 3.7467e-08 | 5.07085e-09 | 1.61259e-08 | 3.12824e-08 | 624.1807
126.884 | 6.399176e-10 | 3.78701e-08 | 5.09532e-09 | 1.615511e-08 | 3.13072e-08 | 633.1321
127.7837 | -3.196675e-10 | 3.82269e-08 | 5.09749e-09 | 1.610648e-08 | 3.12965e-08 | 642.2661
128.68335 | 8.516808e-10 | 3.84245e-08 | 5.18821e-09 | 1.626382e-08 | 3.12816e-08 | 651.309
129.583 | 3.19096e-10 | 3.87866e-08 | 5.24204e-09 | 1.612208e-08 | 3.12011e-08 | 660.4431
130.4827 | -4.250877e-10 | 3.89835e-08 | 5.19713e-09 | 1.606175e-08 | 3.11629e-08 | 669.5772
131.3823 | -5.308985e-10 | 3.91305e-08 | 5.2495e-09 | 1.616734e-08 | 3.12313e-08 | 678.9854
132.282 | -3.182656e-10 | 3.93134e-08 | 5.27197e-09 | 1.608912e-08 | 3.11863e-08 | 687.7541
133.1817 | 5.299946e-10 | 3.95109e-08 | 5.24769e-09 | 1.609952e-08 | 3.11972e-08 | 696.7968
134.08135 | 3.177311e-10 | 3.95834e-08 | 5.27447e-09 | 1.606364e-08 | 3.12347e-08 | 705.8395
134.981 | 1.058227e-10 | 3.96936e-08 | 5.27779e-09 | 1.612888e-08 | 3.1191e-08 | 714.9737
135.8807 | -3.172128e-10 | 3.9748e-08 | 5.29065e-09 | 1.607245e-08 | 3.11844e-08 | 724.1078
136.78035 | 2.113063e-10 | 3.99268e-08 | 5.28408e-09 | 1.613481e-08 | 3.12005e-08 | 733.1505
137.68 | -2.111407e-10 | 3.99576e-08 | 5.28548e-09 | 1.61293e-08 | 3.12522e-08 | 741.828
138.5797 | -3.164673e-10 | 4.00712e-08 | 5.28804e-09 | 1.609892e-08 | 3.12125e-08 | 750.414
139.462 | 1.054101e-10 | 4.01061e-08 | 5.2798e-09 | 1.622822e-08 | 3.12111e-08 | 759.9135
140.3617 | 2.106644e-10 | 4.01586e-08 | 5.26223e-09 | 1.634316e-08 | 3.10419e-08 | 768.9563
141.26135 | -6.315339e-10 | 4.02251e-08 | 5.28171e-09 | 1.638757e-08 | 3.10043e-08 | 777.9991
142.161 | 5.259016e-10 | 4.03782e-08 | 5.27214e-09 | 1.645064e-08 | 3.10129e-08 | 786.6764
143.0607 | -2.102126e-10 | 4.02694e-08 | 5.22123e-09 | 1.656568e-08 | 3.09539e-08 | 795.7191
143.96035 | -1.050337e-10 | 4.02485e-08 | 5.24478e-09 | 1.673018e-08 | 3.09284e-08 | 804.6706
144.86 | -5.248199e-10 | 4.02082e-08 | 5.21974e-09 | 1.677878e-08 | 3.07738e-08 | 812.8913
145.7055 | 3.146973e-10 | 4.02512e-08 | 5.25081e-09 | 1.687784e-08 | 3.07455e-08 | 821.9341
146.6052 | -3.144955e-10 | 4.02654e-08 | 5.21977e-09 | 1.687562e-08 | 3.08968e-08 | 831.1595
147.50485 | 2.095321e-10 | 4.02318e-08 | 5.23912e-09 | 1.675732e-08 | 3.08403e-08 | 839.7456
148.4045 | -3.14107e-10 | 4.02707e-08 | 5.21336e-09 | 1.664635e-08 | 3.08967e-08 | 848.7884
149.3042 | 0 | 4.02264e-08 | 5.25746e-09 | 1.654595e-08 | 3.09163e-08 | 857.4657
150.20385 | 4.183189e-10 | 4.02727e-08 | 5.23326e-09 | 1.640874e-08 | 3.07677e-08 | 866.4172
151.1035 | -3.135628e-10 | 4.04245e-08 | 5.22279e-09 | 1.634541e-08 | 3.07228e-08 | 875.46
152.0032 | 2.089276e-10 | 4.03775e-08 | 5.21955e-09 | 1.623537e-08 | 3.06885e-08 | 884.1373
152.90285 | -4.176353e-10 | 4.03674e-08 | 5.20687e-09 | 1.626682e-08 | 3.07509e-08 | 887.9737
153.8025 | 3.130659e-10 | 4.03641e-08 | 5.24629e-09 | 1.61688e-08 | 3.06972e-08 | 887.517
154.7022 | 1.04303e-10 | 4.03783e-08 | 5.23398e-09 | 1.609994e-08 | 3.06629e-08 | 887.9737
155.60185 | 4.170155e-10 | 4.02687e-08 | 5.22836e-09 | 1.610007e-08 | 3.06824e-08 | 887.8823
156.5015 | 4.168233e-10 | 4.02774e-08 | 5.23594e-09 | 1.605372e-08 | 3.06448e-08 | 887.9737
157.4012 | -4.166384e-10 | 4.02774e-08 | 5.21544e-09 | 1.605277e-08 | 3.06401e-08 | 887.9737
158.30085 | 1.041145e-10 | 4.02379e-08 | 5.20782e-09 | 1.606654e-08 | 3.06569e-08 | 887.9737
159.2005 | 3.122176e-10 | 4.02068e-08 | 5.26881e-09 | 1.602837e-08 | 3.0556e-08 | 887.8823
160.1002 | 4.161275e-10 | 4.01954e-08 | 5.22807e-09 | 1.601835e-08 | 3.05977e-08 | 887.8823
160.99985 | 5.199651e-10 | 4.01089e-08 | 5.23037e-09 | 1.606273e-08 | 3.06025e-08 | 887.9737
161.8995 | 4.158237e-10 | 4.01309e-08 | 5.23094e-09 | 1.611381e-08 | 3.06132e-08 | 887.9737
162.7992 | 1.0392e-10 | 3.99825e-08 | 5.27734e-09 | 1.604669e-08 | 3.05332e-08 | 887.9737
163.69885 | 0 | 4.00476e-08 | 5.20221e-09 | 1.605169e-08 | 3.05318e-08 | 887.8823
164.5985 | 1.038551e-10 | 4.00101e-08 | 5.18597e-09 | 1.607848e-08 | 3.05138e-08 | 887.8823
165.4982 | 0 | 3.98939e-08 | 5.22105e-09 | 1.605179e-08 | 3.04433e-08 | 887.9737
166.3978 | -3.11395e-10 | 3.98764e-08 | 5.17825e-09 | 1.605762e-08 | 3.04815e-08 | 887.8823
167.2975 | -1.037717e-10 | 3.97809e-08 | 5.18601e-09 | 1.599914e-08 | 3.05305e-08 | 887.8823
168.1972 | -5.187421e-10 | 3.98783e-08 | 5.20529e-09 | 1.59772e-08 | 3.0505e-08 | 887.8823
169.09685 | -2.074518e-10 | 3.98427e-08 | 5.2019e-09 | 1.600615e-08 | 3.04271e-08 | 887.8823
169.9965 | -1.03705e-10 | 3.97554e-08 | 5.175e-09 | 1.611603e-08 | 3.04727e-08 | 887.8823
170.8962 | 2.07374e-10 | 3.98112e-08 | 5.20422e-09 | 1.602239e-08 | 3.03881e-08 | 887.8823
171.79585 | -1.036698e-10 | 3.98233e-08 | 5.18818e-09 | 1.605012e-08 | 3.03068e-08 | 887.8823
172.6955 | -1.03655e-10 | 3.98152e-08 | 5.16695e-09 | 1.603667e-08 | 3.03619e-08 | 887.8823
173.5952 | -2.072849e-10 | 3.98475e-08 | 5.17379e-09 | 1.606045e-08 | 3.02537e-08 | 887.9737
174.49485 | 1.036308e-10 | 3.98454e-08 | 5.17312e-09 | 1.598922e-08 | 3.03384e-08 | 887.8823
175.3945 | 1.036214e-10 | 3.98373e-08 | 5.16759e-09 | 1.606278e-08 | 3.02847e-08 | 887.8823
176.24 | -1.036143e-10 | 3.98582e-08 | 5.17577e-09 | 1.605475e-08 | 3.02665e-08 | 887.7909
177.1397 | -1.036084e-10 | 3.97783e-08 | 5.17241e-09 | 1.60805e-08 | 3.02538e-08 | 887.8823
178.0393 | 1.036044e-10 | 3.96815e-08 | 5.15363e-09 | 1.604088e-08 | 3.02638e-08 | 887.7909
178.9217 | 1.036022e-10 | 3.98542e-08 | 5.19097e-09 | 1.603432e-08 | 3.02765e-08 | 887.8823
179.82135 | -1.036017e-10 | 3.97964e-08 | 5.17022e-09 | 1.601989e-08 | 3.03351e-08 | 888.2477
180.721 | 2.072068e-10 | 3.98179e-08 | 5.17331e-09 | 1.604461e-08 | 3.03001e-08 | 887.7909
181.6207 | -1.036059e-10 | 3.97823e-08 | 5.18957e-09 | 1.603269e-08 | 3.02256e-08 | 888.2477
182.52035 | 4.144457e-10 | 3.98407e-08 | 5.14412e-09 | 1.600985e-08 | 3.02269e-08 | 887.7909
183.42 | 2.072354e-10 | 3.97406e-08 | 5.1934e-09 | 1.600903e-08 | 3.02249e-08 | 881.3971
184.3197 | 4.145046e-10 | 3.97158e-08 | 5.1277e-09 | 1.60348e-08 | 3.01537e-08 | 872.6283
185.21935 | 5.181806e-10 | 3.96385e-08 | 5.15581e-09 | 1.597975e-08 | 3.02082e-08 | 864.0423
186.119 | -3.109428e-10 | 3.95606e-08 | 5.16051e-09 | 1.607721e-08 | 3.01227e-08 | 855.5477
187.0187 | 7.256266e-10 | 3.94759e-08 | 5.13375e-09 | 1.601732e-08 | 3.01752e-08 | 846.8702
187.91835 | -1.036752e-09 | 3.95673e-08 | 5.11906e-09 | 1.602782e-08 | 3.01584e-08 | 838.1928
188.818 | 4.1477e-10 | 3.94947e-08 | 5.13259e-09 | 1.604704e-08 | 3.01483e-08 | 829.6067
189.7177 | -9.333967e-10 | 3.95297e-08 | 5.13008e-09 | 1.609069e-08 | 3.01926e-08 | 820.564
190.61735 | 6.223836e-10 | 3.95e-08 | 5.16374e-09 | 1.605939e-08 | 3.0206e-08 | 811.8866
191.517 | 2.075033e-10 | 3.95243e-08 | 5.12731e-09 | 1.612693e-08 | 3.00912e-08 | 803.2092
192.4167 | -9.33974e-10 | 3.94873e-08 | 5.12791e-09 | 1.609319e-08 | 3.00884e-08 | 794.6231
193.31635 | 0 | 3.94329e-08 | 5.11383e-09 | 1.607081e-08 | 3.0077e-08 | 785.9457
194.216 | -6.229526e-10 | 3.94718e-08 | 5.09217e-09 | 1.605012e-08 | 3.01234e-08 | 777.2683
195.1157 | 4.154114e-10 | 3.94543e-08 | 5.11211e-09 | 1.606082e-08 | 3.01698e-08 | 768.1342
196.01535 | 7.271725e-10 | 3.93522e-08 | 5.10251e-09 | 1.608596e-08 | 3.01121e-08 | 759.5481
196.915 | 6.234738e-10 | 3.93059e-08 | 5.10193e-09 | 1.605131e-08 | 3.01388e-08 | 750.9621
197.8147 | 3.118319e-10 | 3.93315e-08 | 5.10976e-09 | 1.603855e-08 | 3.01691e-08 | 741.828
198.71435 | 0 | 3.93395e-08 | 5.11171e-09 | 1.610923e-08 | 3.01563e-08 | 733.2419
199.614 | -2.080232e-10 | 3.93792e-08 | 5.1236e-09 | 1.604109e-08 | 3.02673e-08 | 724.6558
200.5137 | -1.040471e-10 | 3.92871e-08 | 5.10193e-09 | 1.6084e-08 | 3.01201e-08 | 715.4304
201.4133 | 2.081695e-10 | 3.92831e-08 | 5.09791e-09 | 1.604479e-08 | 3.01443e-08 | 706.8443
202.313 | 3.123703e-10 | 3.91936e-08 | 5.05036e-09 | 1.615208e-08 | 3.01039e-08 | 697.7102
203.2127 | 7.291426e-10 | 3.92609e-08 | 5.04323e-09 | 1.619278e-08 | 2.9979e-08 | 688.6675
204.1123 | -5.210214e-10 | 3.91634e-08 | 5.05584e-09 | 1.626556e-08 | 2.99467e-08 | 679.716
205.012 | 5.212321e-10 | 3.89901e-08 | 5.0452e-09 | 1.647821e-08 | 2.96773e-08 | 670.6733
205.9117 | 8.343173e-10 | 3.88336e-08 | 5.04575e-09 | 1.708944e-08 | 2.90652e-08 | 661.4478
206.81135 | 7.303382e-10 | 3.83627e-08 | 4.98402e-09 | 1.805666e-08 | 2.82455e-08 | 652.3136
207.711 | 1.043788e-09 | 3.77022e-08 | 4.9393e-09 | 1.933816e-08 | 2.70409e-08 | 643.2709
208.6107 | 2.192942e-09 | 3.69121e-08 | 4.85979e-09 | 2.102782e-08 | 2.55043e-08 | 634.5936
209.51035 | 2.716309e-09 | 3.58034e-08 | 4.77817e-09 | 2.289747e-08 | 2.39362e-08 | 625.9161
210.41 | 3.553747e-09 | 3.47191e-08 | 4.70413e-09 | 2.439643e-08 | 2.25857e-08 | 617.7867
211.3097 | 4.496571e-09 | 3.36635e-08 | 4.65038e-09 | 2.53885e-08 | 2.18796e-08 | 609.2007
212.20935 | 4.707977e-09 | 3.28943e-08 | 4.61525e-09 | 2.540968e-08 | 2.17399e-08 | 600.8887
213.109 | 4.81495e-09 | 3.24602e-08 | 4.61407e-09 | 2.486452e-08 | 2.23498e-08 | 592.2113
214.0087 | 4.293712e-09 | 3.23688e-08 | 4.68309e-09 | 2.37939e-08 | 2.32979e-08 | 583.9905
214.9083 | 3.248095e-09 | 3.25812e-08 | 4.72817e-09 | 2.254763e-08 | 2.4469e-08 | 575.2218
215.808 | 2.725594e-09 | 3.29607e-08 | 4.7644e-09 | 2.117841e-08 | 2.56145e-08 | 566.9098
216.7077 | 1.678149e-09 | 3.34256e-08 | 4.83284e-09 | 1.999829e-08 | 2.659e-08 | 558.8718
217.60735 | 1.783963e-09 | 3.40083e-08 | 4.86275e-09 | 1.887828e-08 | 2.75414e-08 | 550.103
218.507 | 1.574911e-09 | 3.4613e-08 | 4.92643e-09 | 1.802361e-08 | 2.82919e-08 | 542.339
219.4067 | 6.303016e-10 | 3.52692e-08 | 4.93385e-09 | 1.734774e-08 | 2.88751e-08 | 534.1183
220.30635 | 5.255319e-10 | 3.57483e-08 | 4.97673e-09 | 1.674745e-08 | 2.93379e-08 | 525.4409
221.206 | 1.051622e-10 | 3.6304e-08 | 4.99743e-09 | 1.639816e-08 | 2.9686e-08 | 517.2203
222.1057 | 4.208792e-10 | 3.67764e-08 | 4.98635e-09 | 1.609013e-08 | 2.98358e-08 | 508.5429
222.9512 | 3.158204e-10 | 3.71049e-08 | 5.02217e-09 | 1.584656e-08 | 3.00085e-08 | 500.6875
223.8508 | 2.106615e-10 | 3.73851e-08 | 4.98259e-09 | 1.575885e-08 | 3.00005e-08 | 492.0101
224.7505 | 1.053879e-10 | 3.7623e-08 | 5.00425e-09 | 1.560208e-08 | 3.00784e-08 | 483.3328
225.6502 | -2.108923e-10 | 3.78399e-08 | 4.99266e-09 | 1.552324e-08 | 3.01395e-08 | 474.6553
226.54985 | 0 | 3.80226e-08 | 4.98304e-09 | 1.558706e-08 | 3.02336e-08 | 465.9779
227.4495 | -1.055613e-10 | 3.82362e-08 | 5.01117e-09 | 1.547465e-08 | 3.01712e-08 | 457.3005
228.3492 | 2.112393e-10 | 3.83781e-08 | 5.0224e-09 | 1.563047e-08 | 3.03109e-08 | 449.0798
229.24885 | 2.113546e-10 | 3.85057e-08 | 5.01055e-09 | 1.569034e-08 | 3.03277e-08 | 440.4024
230.1485 | 1.057343e-10 | 3.86065e-08 | 5.02137e-09 | 1.577112e-08 | 3.02907e-08 | 431.7249
231.0482 | 0 | 3.87201e-08 | 4.99487e-09 | 1.583932e-08 | 3.03089e-08 | 422.4996
231.94785 | 5.292468e-10 | 3.88874e-08 | 5.00295e-09 | 1.588971e-08 | 3.01959e-08 | 414.0049
232.8475 | 1.059052e-10 | 3.89566e-08 | 4.96778e-09 | 1.596512e-08 | 3.00844e-08 | 405.2361
233.7472 | 1.059613e-10 | 3.90668e-08 | 5.01428e-09 | 1.604202e-08 | 3.00415e-08 | 396.102
234.64685 | -4.240706e-10 | 3.90876e-08 | 5.00309e-09 | 1.624072e-08 | 2.99272e-08 | 387.4245
235.5465 | 7.425086e-10 | 3.90782e-08 | 4.98243e-09 | 1.6533e-08 | 2.96391e-08 | 378.1992
236.4462 | 7.428892e-10 | 3.89337e-08 | 4.94217e-09 | 1.716785e-08 | 2.90801e-08 | 369.1563
237.3458 | 9.556266e-10 | 3.86333e-08 | 4.90356e-09 | 1.806199e-08 | 2.82174e-08 | 359.9309
238.2455 | 1.274796e-09 | 3.79616e-08 | 4.86645e-09 | 1.943967e-08 | 2.69454e-08 | 350.9795
239.1452 | 2.125705e-09 | 3.71116e-08 | 4.77312e-09 | 2.134165e-08 | 2.52215e-08 | 341.754
240.0449 | 3.402765e-09 | 3.59095e-08 | 4.65343e-09 | 2.37658e-08 | 2.30109e-08 | 332.62
240.9445 | 5.10655e-09 | 3.43817e-08 | 4.56178e-09 | 2.667285e-08 | 2.03832e-08 | 323.4859
241.8442 | 6.386119e-09 | 3.24374e-08 | 4.4495e-09 | 2.97794e-08 | 1.75863e-08 | 314.717
242.7439 | 7.773246e-09 | 3.03941e-08 | 4.24937e-09 | 3.289605e-08 | 1.48409e-08 | 305.6743
243.64355 | 9.26804e-09 | 2.82341e-08 | 4.13512e-09 | 3.586777e-08 | 1.21696e-08 | 297.3623
244.5432 | 1.161651e-08 | 2.62454e-08 | 3.97359e-09 | 3.85725e-08 | 9.7684e-09 | 288.6848
245.4429 | 1.172787e-08 | 2.41504e-08 | 3.83229e-09 | 4.094929e-08 | 6.43351e-09 | 280.0075
246.3946 | 1.322602e-08 | 2.21416e-08 | 3.73177e-09 | 4.298788e-08 | 5.36979e-09 | 271.7868
247.3293 | 1.376472e-08 | 2.03006e-08 | 3.62346e-09 | 4.472308e-08 | 4.32452e-09 | 263.9315
248.2639 | 1.515753e-08 | 1.87418e-08 | 3.56361e-09 | 4.603603e-08 | 3.48787e-09 | 256.076
249.1986 | 1.633752e-08 | 1.73672e-08 | 3.48527e-09 | 4.703815e-08 | 2.61216e-09 | 248.5861
250.1333 | 1.527483e-08 | 1.60718e-08 | 3.46688e-09 | 4.786451e-08 | 2.00915e-09 | 241.6442
251.0679 | 1.645502e-08 | 1.50204e-08 | 3.40705e-09 | 4.843723e-08 | 1.52287e-09 | 235.159
252.0026 | 1.68874e-08 | 1.40595e-08 | 3.36701e-09 | 4.878513e-08 | 1.18744e-09 | 228.6738
252.9373 | 1.731964e-08 | 1.31586e-08 | 3.28436e-09 | 4.911421e-08 | 9.23982e-10 | 222.0059
253.8719 | 1.63615e-08 | 1.23806e-08 | 3.30434e-09 | 4.93916e-08 | 6.82871e-10 | 215.5207
254.9518 | 1.722143e-08 | 1.1673e-08 | 3.28579e-09 | 4.954116e-08 | 5.84218e-10 | 209.0354
255.99695 | 1.669022e-08 | 1.09811e-08 | 3.28608e-09 | 4.967086e-08 | 4.47962e-10 | 203.4637
257.04215 | 1.712131e-08 | 1.04147e-08 | 3.26911e-09 | 4.98456e-08 | 4.25828e-10 | 197.7092
258.0873 | 1.744494e-08 | 9.94437e-09 | 3.25882e-09 | 4.987496e-08 | 3.17468e-10 | 192.046
259.1325 | 1.691172e-08 | 9.39086e-09 | 3.2579e-09 | 4.99379e-08 | 3.54072e-10 | 186.9309
260.17765 | 1.702004e-08 | 9.03471e-09 | 3.25388e-09 | 4.995969e-08 | 2.67158e-10 | 181.6331
261.2228 | 1.777e-08 | 7.11402e-09 | 3.26609e-09 | 5.002463e-08 | 3.09363e-10 | 176.3353
262.32 | 1.669943e-08 | 6.90016e-09 | 3.21542e-09 | 5.007652e-08 | 2.93367e-10 | 171.5857
263.40015 | 1.798311e-08 | 6.69519e-09 | 3.24979e-09 | 5.012549e-08 | 2.16096e-10 | 166.8359
264.4803 | 1.701808e-08 | 6.55358e-09 | 3.2458e-09 | 5.003016e-08 | 1.96713e-10 | 161.9948
265.54315 | 1.744373e-08 | 6.3883e-09 | 3.2434e-09 | 5.002883e-08 | 2.1114e-10 | 157.7017
266.6233 | 1.765435e-08 | 6.24714e-09 | 3.25657e-09 | 5.004817e-08 | 1.98788e-10 | 153.3174
267.7035 | 1.765002e-08 | 6.08679e-09 | 3.26236e-09 | 4.997838e-08 | 1.81749e-10 | 148.933
268.78365 | 1.721701e-08 | 5.96731e-09 | 3.24502e-09 | 4.997168e-08 | 2.16106e-10 | 145.0053
269.8638 | 1.795924e-08 | 5.89165e-09 | 3.24992e-09 | 5.007775e-08 | 2.23395e-10 | 141.0777
270.944 | 1.784503e-08 | 5.7657e-09 | 3.24693e-09 | 5.009794e-08 | 2.41143e-10 | 137.6067
272.02415 | 1.730265e-08 | 5.65019e-09 | 3.2346e-09 | 5.002111e-08 | 1.74063e-10 | 133.679
273.1043 | 1.814753e-08 | 5.54502e-09 | 3.23167e-09 | 5.003469e-08 | 2.09248e-10 | 130.2081
274.1845 | 1.771009e-08 | 5.45547e-09 | 3.26888e-09 | 5.001519e-08 | 1.9466e-10 | 144.1833
275.26465 | 1.74853e-08 | 5.4005e-09 | 3.25384e-09 | 5.005364e-08 | 1.83545e-10 | 186.4741
276.2733 | 1.789981e-08 | 5.31276e-09 | 3.23841e-09 | 4.991431e-08 | 1.60121e-10 | 199.9013
277.3535 | 1.71406e-08 | 5.2333e-09 | 3.27057e-09 | 4.996705e-08 | 1.87479e-10 | 200.3581
278.43365 | 1.808342e-08 | 5.15796e-09 | 3.27127e-09 | 5.001761e-08 | 2.78822e-10 | 196.065
279.5138 | 1.796054e-08 | 5.10525e-09 | 3.3091e-09 | 4.988618e-08 | 2.9198e-10 | 189.9451
280.594 | 1.762424e-08 | 5.01187e-09 | 3.29298e-09 | 4.986049e-08 | 2.35231e-10 | 183.3686
281.6568 | 1.803004e-08 | 5.00124e-09 | 3.32574e-09 | 4.995695e-08 | 1.86694e-10 | 176.8834
282.737 | 1.811546e-08 | 4.93298e-09 | 3.32129e-09 | 4.992098e-08 | 2.58988e-10 | 170.3069
283.8171 | 1.777602e-08 | 4.84844e-09 | 3.31879e-09 | 4.99664e-08 | 2.12699e-10 | 164.6436
284.8973 | 1.796437e-08 | 4.79587e-09 | 3.3358e-09 | 5.001999e-08 | 2.24083e-10 | 158.6152
285.9775 | 1.772863e-08 | 4.77325e-09 | 3.31426e-09 | 5.001925e-08 | 2.37725e-10 | 153.3174
287.0577 | 1.791357e-08 | 4.70761e-09 | 3.33209e-09 | 4.998387e-08 | 1.85458e-10 | 149.3898
288.1378 | 1.79912e-08 | 4.67305e-09 | 3.33462e-09 | 5.000966e-08 | 1.97584e-10 | 147.6542
289.218 | 1.796196e-08 | 4.62908e-09 | 3.31351e-09 | 5.002129e-08 | 2.13236e-10 | 145.9188
290.2982 | 1.803607e-08 | 4.61108e-09 | 3.32466e-09 | 4.993149e-08 | 1.72397e-10 | 145.0053
291.3242 | 1.758653e-08 | 4.56722e-09 | 3.33577e-09 | 4.993604e-08 | 2.48733e-10 | 144.2746
292.4043 | 1.786681e-08 | 4.53591e-09 | 3.31918e-09 | 4.992759e-08 | 1.63012e-10 | 143.7266
293.4845 | 1.804002e-08 | 4.48793e-09 | 3.34049e-09 | 4.996923e-08 | 2.25126e-10 | 143.2699
294.5647 | 1.789859e-08 | 4.45792e-09 | 3.35345e-09 | 4.993726e-08 | 2.46239e-10 | 142.9045
295.6449 | 1.785982e-08 | 4.40153e-09 | 3.33718e-09 | 4.996292e-08 | 1.60131e-10 | 142.4478
296.725 | 1.73014e-08 | 4.39685e-09 | 3.34526e-09 | 4.997681e-08 | 2.13666e-10 | 142.4478
297.8052 | 1.726056e-08 | 4.384e-09 | 3.33721e-09 | 4.999346e-08 | 1.53714e-10 | 142.4478
298.8853 | 1.732121e-08 | 4.32296e-09 | 3.35883e-09 | 5.002669e-08 | 1.90586e-10 | 141.9911
299.9655 | 1.748254e-08 | 4.32537e-09 | 3.38869e-09 | 5.006625e-08 | 2.44615e-10 | 141.9911
301.0457 | 1.825652e-08 | 4.27046e-09 | 3.38871e-09 | 5.011835e-08 | 2.36284e-10 | 141.9911
302.1259 | 1.800146e-08 | 4.25095e-09 | 3.35853e-09 | 5.005453e-08 | 1.7588e-10 | 141.6257
303.206 | 1.794978e-08 | 4.23161e-09 | 3.34416e-09 | 5.011763e-08 | 2.60923e-10 | 141.9911