## Foglio1
Massa catalizzatore |  | 32.52 | mg
Flusso totale |  | 162.6 | mL/min a 25°C
d catalizzatore |  | 0.518 | g/mL
% CH4 |  | 1.5%
% O2 |  | 4%
t (min) | M15 | M18 | M28 | M32 | M44 | T (°C)
0.2045667 | 1.791022e-08 | 4.89874e-09 | 3.41807e-09 | 4.977473e-08 | 8.40111e-11 | 140.7879
1.585283 | 1.871105e-08 | 4.92586e-09 | 3.44928e-09 | 5.002478e-08 | 1.44995e-10 | 140.6057
2.672867 | 1.832822e-08 | 4.8099e-09 | 3.43429e-09 | 5.016491e-08 | 1.43974e-10 | 140.6968
3.7097 | 1.824069e-08 | 4.72288e-09 | 3.39968e-09 | 5.007632e-08 | 1.57465e-10 | 140.6968
4.7007 | 1.815301e-08 | 4.63694e-09 | 3.39135e-09 | 5.013012e-08 | 1.34944e-10 | 141.0613
5.780867 | 1.81654e-08 | 4.58536e-09 | 3.38057e-09 | 5.006903e-08 | 1.39502e-10 | 140.6968
6.861033 | 1.79807e-08 | 4.50032e-09 | 3.38028e-09 | 5.001592e-08 | 1.80739e-10 | 140.6057
7.9412 | 1.799393e-08 | 4.41674e-09 | 3.38348e-09 | 5.002145e-08 | 1.55896e-10 | 141.1523
9.021367 | 1.771081e-08 | 4.34392e-09 | 3.34754e-09 | 5.001323e-08 | 1.58831e-10 | 140.7879
10.10153 | 1.782377e-08 | 4.27191e-09 | 3.34408e-09 | 4.995012e-08 | 1.26194e-10 | 140.6968
11.1817 | 1.783823e-08 | 4.21068e-09 | 3.36025e-09 | 4.997849e-08 | 1.01963e-10 | 141.1523
12.26152 | 1.775395e-08 | 4.20205e-09 | 3.30364e-09 | 4.999642e-08 | 1.2127e-10 | 140.6968
13.3417 | 1.796775e-08 | 4.12175e-09 | 3.3378e-09 | 5.000906e-08 | 1.04135e-10 | 141.1523
14.42187 | 1.808295e-08 | 4.08346e-09 | 3.31064e-09 | 4.993412e-08 | 1.0937e-10 | 141.0613
15.50203 | 1.780097e-08 | 4.00278e-09 | 3.29892e-09 | 5.000828e-08 | 1.21689e-10 | 140.6968
16.5822 | 1.771791e-08 | 3.95157e-09 | 3.27328e-09 | 4.989995e-08 | 1.41996e-10 | 141.1523
17.66202 | 1.783433e-08 | 3.87575e-09 | 3.3094e-09 | 4.994706e-08 | 1.6742e-10 | 141.2434
18.7422 | 1.785159e-08 | 3.89654e-09 | 3.27541e-09 | 4.992912e-08 | 1.06446e-10 | 141.1523
19.82237 | 1.766956e-08 | 3.78825e-09 | 3.29007e-09 | 5.00325e-08 | 1.58562e-10 | 141.0613
20.90253 | 1.778729e-08 | 3.76201e-09 | 3.25619e-09 | 4.99432e-08 | 1.35256e-10 | 141.0613
21.9827 | 1.830571e-08 | 3.71009e-09 | 3.2431e-09 | 4.996733e-08 | 1.38599e-10 | 141.0613
23.06287 | 1.812456e-08 | 3.68897e-09 | 3.25007e-09 | 4.996739e-08 | 1.03468e-10 | 141.0613
24.14303 | 1.824405e-08 | 3.63261e-09 | 3.23384e-09 | 4.999659e-08 | 1.5968e-10 | 141.0613
25.22323 | 1.79627e-08 | 3.62321e-09 | 3.24067e-09 | 4.999579e-08 | 1.45081e-10 | 141.0613
26.30342 | 1.798239e-08 | 3.62062e-09 | 3.21004e-09 | 4.992776e-08 | 1.00125e-10 | 140.6968
27.38358 | 1.599095e-08 | 3.54189e-09 | 3.25891e-09 | 4.667593e-08 | 1.66022e-10 | 139.6947
28.46375 | 1.631105e-08 | 3.54756e-09 | 3.26999e-09 | 4.791295e-08 | 1.04962e-10 | 139.7858
29.54392 | 1.643049e-08 | 3.49159e-09 | 3.21229e-09 | 4.876128e-08 | 1.53972e-10 | 139.7858
30.62408 | 1.685319e-08 | 3.47248e-09 | 3.20776e-09 | 4.934055e-08 | 1.51273e-10 | 139.7858
31.70425 | 1.798433e-08 | 3.4486e-09 | 3.21227e-09 | 4.960364e-08 | 1.66721e-10 | 139.7858
32.78442 | 1.770218e-08 | 3.39236e-09 | 3.21652e-09 | 4.977522e-08 | 1.45845e-10 | 139.6947
33.92092 | 1.742066e-08 | 3.3924e-09 | 3.21362e-09 | 4.992769e-08 | 1.73708e-10 | 139.8768
35.11158 | 1.774819e-08 | 3.38662e-09 | 3.19498e-09 | 4.98822e-08 | 1.76181e-10 | 139.7858
36.30225 | 1.756904e-08 | 3.3318e-09 | 3.19376e-09 | 4.998018e-08 | 1.66022e-10 | 139.7858
37.49292 | 1.759301e-08 | 3.32002e-09 | 3.18514e-09 | 5.000164e-08 | 1.51392e-10 | 139.6947
38.68358 | 1.771907e-08 | 3.30456e-09 | 3.22656e-09 | 4.991868e-08 | 1.64797e-10 | 139.7858
39.87425 | 1.733579e-08 | 3.28632e-09 | 3.20057e-09 | 4.995197e-08 | 1.54445e-10 | 139.6947
41.06492 | 1.838126e-08 | 3.26035e-09 | 3.21784e-09 | 5.003778e-08 | 1.14003e-10 | 139.6035
42.25558 | 1.820269e-08 | 3.276e-09 | 3.21423e-09 | 5.001132e-08 | 1.28698e-10 | 139.7858
43.44625 | 1.812618e-08 | 3.26452e-09 | 3.20495e-09 | 5.000637e-08 | 1.16497e-10 | 139.7858
44.63692 | 1.763936e-08 | 3.23014e-09 | 3.21914e-09 | 5.004336e-08 | 1.69817e-10 | 139.6947
45.77342 | 1.756091e-08 | 3.22618e-09 | 3.21988e-09 | 4.999012e-08 | 1.76331e-10 | 139.6947
46.96408 | 1.820343e-08 | 3.22376e-09 | 3.2249e-09 | 5.004254e-08 | 1.29505e-10 | 139.7858
48.15475 | 1.771496e-08 | 3.19772e-09 | 3.21973e-09 | 5.009428e-08 | 1.47468e-10 | 144.5233
49.34542 | 1.815347e-08 | 3.20365e-09 | 3.20853e-09 | 5.009962e-08 | 1.22474e-10 | 150.6273
50.53608 | 1.838674e-08 | 3.19575e-09 | 3.20792e-09 | 5.005921e-08 | 1.79384e-10 | 159.2823
51.72675 | 1.779317e-08 | 3.14612e-09 | 3.20439e-09 | 4.995953e-08 | 1.71816e-10 | 169.3039
52.91742 | 1.792312e-08 | 3.14825e-09 | 3.22323e-09 | 5.004806e-08 | 1.35793e-10 | 178.7788
54.10808 | 1.846851e-08 | 3.1513e-09 | 3.19456e-09 | 5.005563e-08 | 1.35159e-10 | 188.436
55.29875 | 1.828818e-08 | 3.14237e-09 | 3.21552e-09 | 5.005222e-08 | 1.58809e-10 | 199.3686
56.48942 | 1.810732e-08 | 3.1085e-09 | 3.23002e-09 | 5.008515e-08 | 1.83373e-10 | 210.4835
57.68008 | 1.792593e-08 | 3.12555e-09 | 3.25402e-09 | 4.991104e-08 | 1.27645e-10 | 221.325
58.87075 | 1.826588e-08 | 3.11982e-09 | 3.21036e-09 | 4.993543e-08 | 1.91639e-10 | 232.2577
60.06142 | 1.850229e-08 | 3.10116e-09 | 3.27803e-09 | 4.987181e-08 | 1.98433e-10 | 243.5547
61.25208 | 1.842531e-08 | 3.10092e-09 | 3.22932e-09 | 4.980938e-08 | 2.94216e-10 | 255.7628
62.44275 | 1.792866e-08 | 3.0769e-09 | 3.25267e-09 | 4.966338e-08 | 4.7216e-10 | 267.5154
63.63342 | 1.869052e-08 | 3.10883e-09 | 3.27293e-09 | 4.944549e-08 | 6.81828e-10 | 279.268
64.82408 | 1.798235e-08 | 3.08997e-09 | 3.3005e-09 | 4.903813e-08 | 9.86697e-10 | 291.0206
66.01475 | 1.790389e-08 | 3.09345e-09 | 3.34965e-09 | 4.856161e-08 | 1.45458e-09 | 303.1375
67.20542 | 1.708679e-08 | 3.12976e-09 | 3.40886e-09 | 4.775606e-08 | 2.21994e-09 | 315.7101
68.39608 | 1.711221e-08 | 3.14796e-09 | 3.49768e-09 | 4.663855e-08 | 3.30624e-09 | 328.647
69.58675 | 1.62913e-08 | 3.23935e-09 | 3.59753e-09 | 4.481412e-08 | 5.09722e-09 | 342.1307
70.82943 | 1.55748e-08 | 3.40747e-09 | 3.75621e-09 | 4.24596e-08 | 6.67776e-09 | 354.2476
71.90963 | 1.464079e-08 | 3.64537e-09 | 3.98684e-09 | 3.964717e-08 | 8.30729e-09 | 366.2735
72.98983 | 1.253562e-08 | 4.09055e-09 | 4.16289e-09 | 3.614651e-08 | 9.91749e-09 | 378.4817
74.07 | 9.786573e-09 | 4.89691e-09 | 4.41402e-09 | 3.228158e-08 | 1.66967e-08 | 391.1452
75.16717 | 8.308459e-09 | 5.94824e-09 | 4.68433e-09 | 2.822883e-08 | 2.02852e-08 | 402.4424
76.21233 | 5.972653e-09 | 7.09003e-09 | 4.92613e-09 | 2.46405e-08 | 2.35873e-08 | 413.7394
77.25748 | 4.59196e-09 | 8.3702e-09 | 5.15611e-09 | 2.173952e-08 | 2.6238e-08 | 424.9453
78.30267 | 3.100809e-09 | 9.60106e-09 | 5.30323e-09 | 1.945685e-08 | 2.83154e-08 | 436.1513
79.34783 | 2.141171e-09 | 1.49916e-08 | 5.43821e-09 | 1.77112e-08 | 2.98399e-08 | 447.4484
80.41002 | 1.393524e-09 | 1.76266e-08 | 5.48244e-09 | 1.653076e-08 | 3.08518e-08 | 457.8344
81.4202 | 7.512626e-10 | 2.01212e-08 | 5.52436e-09 | 1.576498e-08 | 3.1539e-08 | 467.7649
82.43037 | 6.447079e-10 | 2.25749e-08 | 5.54427e-09 | 1.51816e-08 | 3.19293e-08 | 478.242
83.44053 | 7.530496e-10 | 2.45738e-08 | 5.57447e-09 | 1.488305e-08 | 3.2168e-08 | 487.2614
84.34022 | 4.307654e-10 | 2.6496e-08 | 5.59529e-09 | 1.472395e-08 | 3.2268e-08 | 496.3719
85.23988 | 5.39018e-10 | 2.81864e-08 | 5.59458e-09 | 1.456153e-08 | 3.23748e-08 | 505.7558
86.13955 | -4.316606e-10 | 2.97848e-08 | 5.59806e-09 | 1.443703e-08 | 3.24467e-08 | 514.9574
87.03922 | 3.240781e-10 | 3.13072e-08 | 5.58969e-09 | 1.437388e-08 | 3.24515e-08 | 524.4323
87.93888 | 3.244089e-10 | 3.25294e-08 | 5.63129e-09 | 1.430175e-08 | 3.23641e-08 | 533.634
88.83855 | -2.164915e-10 | 3.36581e-08 | 5.60531e-09 | 1.424924e-08 | 3.23916e-08 | 542.6534
89.7382 | 0 | 3.47412e-08 | 5.62639e-09 | 1.428687e-08 | 3.24145e-08 | 551.5817
90.63788 | 3.253887e-10 | 3.55663e-08 | 5.65621e-09 | 1.419933e-08 | 3.22795e-08 | 560.7834
91.53755 | 0 | 3.63349e-08 | 5.59543e-09 | 1.419124e-08 | 3.23721e-08 | 569.4384
92.43722 | 2.173533e-10 | 3.70424e-08 | 5.61896e-09 | 1.418296e-08 | 3.23365e-08 | 578.4578
93.33688 | 2.175648e-10 | 3.77419e-08 | 5.62015e-09 | 1.417542e-08 | 3.23836e-08 | 587.5683
94.23655 | -3.266623e-10 | 3.82248e-08 | 5.59446e-09 | 1.417806e-08 | 3.23413e-08 | 596.6788
95.13622 | 2.179825e-10 | 3.86293e-08 | 5.58895e-09 | 1.414998e-08 | 3.23694e-08 | 605.6983
96.03588 | 0 | 3.90875e-08 | 5.59093e-09 | 1.403143e-08 | 3.22613e-08 | 614.8088
96.93555 | -4.36787e-10 | 3.94208e-08 | 5.59172e-09 | 1.404816e-08 | 3.2229e-08 | 623.8283
97.83522 | -6.557883e-10 | 3.96614e-08 | 5.56456e-09 | 1.40893e-08 | 3.21478e-08 | 633.0299
98.73488 | -3.281943e-10 | 3.98764e-08 | 5.58619e-09 | 1.410527e-08 | 3.21874e-08 | 642.0493
99.63455 | 0 | 4.0117e-08 | 5.58599e-09 | 1.401392e-08 | 3.22203e-08 | 651.0687
100.5342 | 2.191906e-10 | 4.01902e-08 | 5.5946e-09 | 1.394173e-08 | 3.21854e-08 | 660.4525
101.4339 | -3.290778e-10 | 4.03938e-08 | 5.58782e-09 | 1.396957e-08 | 3.2135e-08 | 669.1987
102.3335 | -3.293659e-10 | 4.05536e-08 | 5.63611e-09 | 1.401153e-08 | 3.21282e-08 | 678.2181
103.2332 | 2.197667e-10 | 4.06093e-08 | 5.61023e-09 | 1.400711e-08 | 3.20517e-08 | 687.3286
104.1329 | -2.199543e-10 | 4.07215e-08 | 5.59835e-09 | 1.397831e-08 | 3.21081e-08 | 696.348
105.0322 | 1.100692e-10 | 4.07457e-08 | 5.5988e-09 | 1.395025e-08 | 3.2047e-08 | 705.4586
105.93185 | 0 | 4.08693e-08 | 5.5856e-09 | 1.394418e-08 | 3.20242e-08 | 714.1136
106.8315 | -2.205029e-10 | 4.09393e-08 | 5.59525e-09 | 1.399558e-08 | 3.19925e-08 | 723.0419
107.7312 | -3.310219e-10 | 4.10031e-08 | 5.5824e-09 | 1.401917e-08 | 3.19932e-08 | 732.2436
108.6309 | 1.104277e-10 | 4.10467e-08 | 5.62983e-09 | 1.397375e-08 | 3.1885e-08 | 740.3519
109.47635 | 1.10509e-10 | 4.11199e-08 | 5.58219e-09 | 1.406945e-08 | 3.18938e-08 | 748.9158
110.3219 | 1.105892e-10 | 4.11932e-08 | 5.59424e-09 | 1.418879e-08 | 3.18408e-08 | 758.0263
111.2215 | -1.106732e-10 | 4.12463e-08 | 5.59069e-09 | 1.420359e-08 | 3.18468e-08 | 766.6814
112.1212 | -2.215127e-10 | 4.13512e-08 | 5.5703e-09 | 1.425545e-08 | 3.18629e-08 | 775.6097
113.0209 | 0 | 4.14599e-08 | 5.55457e-09 | 1.420196e-08 | 3.18434e-08 | 784.6291
113.9205 | 0 | 4.14928e-08 | 5.59265e-09 | 1.426492e-08 | 3.17508e-08 | 793.6485
114.8202 | 1.109956e-10 | 4.14827e-08 | 5.61394e-09 | 1.433122e-08 | 3.17562e-08 | 802.3035
115.7199 | 0 | 4.15284e-08 | 5.6038e-09 | 1.429905e-08 | 3.16667e-08 | 811.323
116.6195 | -3.33447e-10 | 4.15352e-08 | 5.5944e-09 | 1.431487e-08 | 3.16358e-08 | 819.978
117.5192 | 3.336695e-10 | 4.16016e-08 | 5.575e-09 | 1.427646e-08 | 3.16694e-08 | 829.0885
118.4189 | 4.451837e-10 | 4.16387e-08 | 5.60119e-09 | 1.417603e-08 | 3.15915e-08 | 838.0168
119.3185 | -2.227336e-10 | 4.16279e-08 | 5.58772e-09 | 1.408996e-08 | 3.15787e-08 | 847.1273
120.2182 | -1.114359e-10 | 4.16246e-08 | 5.58203e-09 | 1.414047e-08 | 3.15633e-08 | 855.6001
121.11785 | -1.11504e-10 | 4.16232e-08 | 5.58298e-09 | 1.402327e-08 | 3.15665e-08 | 864.7106
122.0175 | 2.23142e-10 | 4.15662e-08 | 5.60757e-09 | 1.399405e-08 | 3.15727e-08 | 873.639
122.9172 | -3.349082e-10 | 4.13921e-08 | 5.58241e-09 | 1.393188e-08 | 3.14578e-08 | 882.2939
123.8169 | 3.350981e-10 | 4.14592e-08 | 5.59491e-09 | 1.398596e-08 | 3.15075e-08 | 887.7603
124.7165 | -1.117603e-10 | 4.14263e-08 | 5.57874e-09 | 1.392672e-08 | 3.14832e-08 | 887.8514
125.6162 | 0 | 4.14231e-08 | 5.60093e-09 | 1.387461e-08 | 3.14229e-08 | 887.7603
126.51585 | 0 | 4.15063e-08 | 5.54284e-09 | 1.38727e-08 | 3.13973e-08 | 887.8514
127.4155 | 6.716176e-10 | 4.14726e-08 | 5.49506e-09 | 1.391937e-08 | 3.14195e-08 | 887.7603
128.3152 | 1.119904e-10 | 4.14056e-08 | 5.49487e-09 | 1.386533e-08 | 3.12999e-08 | 887.7603
129.2149 | 2.240883e-10 | 4.12859e-08 | 5.41354e-09 | 1.385262e-08 | 3.13502e-08 | 887.7603
130.1145 | 4.483838e-10 | 4.12725e-08 | 5.43893e-09 | 1.380337e-08 | 3.12582e-08 | 887.8514
131.0142 | 3.364369e-10 | 4.1257e-08 | 5.4084e-09 | 1.384282e-08 | 3.12898e-08 | 887.8514
131.9139 | -5.60969e-10 | 4.13309e-08 | 5.43067e-09 | 1.380889e-08 | 3.12643e-08 | 887.8514
132.8135 | -4.4896e-10 | 4.12195e-08 | 5.39395e-09 | 1.379196e-08 | 3.12562e-08 | 887.8514
133.7132 | 1.122837e-10 | 4.11737e-08 | 5.39502e-09 | 1.378637e-08 | 3.11622e-08 | 887.8514
134.61285 | 3.369811e-10 | 4.10622e-08 | 5.38144e-09 | 1.376418e-08 | 3.11782e-08 | 887.8514
135.5125 | -3.371036e-10 | 4.11387e-08 | 5.3663e-09 | 1.373318e-08 | 3.11629e-08 | 887.7603
136.4122 | 3.372206e-10 | 4.11348e-08 | 5.40046e-09 | 1.367804e-08 | 3.11407e-08 | 887.7603
137.3119 | 4.497765e-10 | 4.11482e-08 | 5.37448e-09 | 1.382295e-08 | 3.10755e-08 | 887.7603
138.2115 | 2.249583e-10 | 4.10804e-08 | 5.38717e-09 | 1.37655e-08 | 3.10378e-08 | 887.6692
139.1112 | 0 | 4.10845e-08 | 5.39875e-09 | 1.373018e-08 | 3.09874e-08 | 887.7603
140.01085 | 1.125436e-10 | 4.10454e-08 | 5.37233e-09 | 1.377463e-08 | 3.10083e-08 | 887.6692
140.9105 | 1.125733e-10 | 4.10233e-08 | 5.38441e-09 | 1.378034e-08 | 3.09753e-08 | 887.7603
141.8102 | 0 | 4.10891e-08 | 5.39449e-09 | 1.38328e-08 | 3.09365e-08 | 887.7603
142.7099 | 1.126269e-10 | 4.11334e-08 | 5.38634e-09 | 1.381294e-08 | 3.09055e-08 | 887.6692
143.55535 | -2.252999e-10 | 4.11267e-08 | 5.3875e-09 | 1.376059e-08 | 3.10042e-08 | 887.6692
144.455 | -2.253442e-10 | 4.10676e-08 | 5.37934e-09 | 1.379087e-08 | 3.09593e-08 | 888.1247
145.3547 | 0 | 4.10367e-08 | 5.38152e-09 | 1.383931e-08 | 3.09376e-08 | 888.2158
146.2544 | -1.1271e-10 | 4.09405e-08 | 5.38673e-09 | 1.386029e-08 | 3.09371e-08 | 888.2158
147.154 | 2.254536e-10 | 4.10084e-08 | 5.39406e-09 | 1.379991e-08 | 3.09605e-08 | 888.1247
148.0537 | 1.127406e-10 | 4.09218e-08 | 5.35752e-09 | 1.387156e-08 | 3.08934e-08 | 888.1247
148.9534 | -2.255069e-10 | 4.0907e-08 | 5.36827e-09 | 1.388024e-08 | 3.0884e-08 | 888.0337
149.853 | 1.127633e-10 | 4.09084e-08 | 5.37848e-09 | 1.384455e-08 | 3.08336e-08 | 888.1247
150.7527 | -2.255444e-10 | 4.09285e-08 | 5.43319e-09 | 1.385646e-08 | 3.08053e-08 | 888.1247
151.6524 | 4.511155e-10 | 4.09077e-08 | 5.39727e-09 | 1.382214e-08 | 3.08162e-08 | 888.0337
152.552 | -3.383496e-10 | 4.0948e-08 | 5.44377e-09 | 1.376706e-08 | 3.08276e-08 | 888.1247
153.4517 | 0 | 4.08284e-08 | 5.41933e-09 | 1.381835e-08 | 3.0753e-08 | 888.1247
154.3514 | -4.511445e-10 | 4.086e-08 | 5.41315e-09 | 1.37694e-08 | 3.07784e-08 | 883.3872
155.251 | -2.255686e-10 | 4.06893e-08 | 5.39748e-09 | 1.385013e-08 | 3.08155e-08 | 874.7323
156.1507 | 1.127802e-10 | 4.06853e-08 | 5.42342e-09 | 1.382417e-08 | 3.07946e-08 | 866.1684
157.0504 | 1.127746e-10 | 4.06463e-08 | 5.40666e-09 | 1.380774e-08 | 3.07684e-08 | 857.5133
157.95 | 5.638391e-10 | 4.0608e-08 | 5.40891e-09 | 1.382625e-08 | 3.07247e-08 | 848.4939
158.8497 | 3.382742e-10 | 4.05536e-08 | 5.38532e-09 | 1.38683e-08 | 3.06885e-08 | 839.8389
159.74935 | 1.127457e-10 | 4.05516e-08 | 5.3766e-09 | 1.383078e-08 | 3.06663e-08 | 831.3661
160.649 | -3.381984e-10 | 4.04333e-08 | 5.33427e-09 | 1.381551e-08 | 3.06475e-08 | 823.0755
161.4945 | 4.508729e-10 | 4.04749e-08 | 5.36422e-09 | 1.385956e-08 | 3.0632e-08 | 814.5116
162.3769 | -4.508042e-10 | 4.04057e-08 | 5.35024e-09 | 1.388625e-08 | 3.06307e-08 | 806.4033
163.2765 | 1.126807e-10 | 4.04891e-08 | 5.36582e-09 | 1.384785e-08 | 3.05602e-08 | 797.2016
164.1762 | 4.5064e-10 | 4.04354e-08 | 5.37425e-09 | 1.38541e-08 | 3.0452e-08 | 788.5467
165.07585 | 1.126357e-10 | 4.04191e-08 | 5.35142e-09 | 1.381494e-08 | 3.04849e-08 | 780.0738
165.9755 | 0 | 4.04608e-08 | 5.35015e-09 | 1.382362e-08 | 3.05152e-08 | 770.9633
166.8752 | -4.503336e-10 | 4.04212e-08 | 5.36316e-09 | 1.385666e-08 | 3.04224e-08 | 762.3082
167.7749 | -4.502155e-10 | 4.03601e-08 | 5.36456e-09 | 1.385176e-08 | 3.05554e-08 | 753.2889
168.6745 | 2.250442e-10 | 4.03312e-08 | 5.3639e-09 | 1.390322e-08 | 3.04774e-08 | 744.725
169.5742 | 3.374662e-10 | 4.03742e-08 | 5.36558e-09 | 1.390972e-08 | 3.0538e-08 | 735.6144
170.47385 | -4.498133e-10 | 4.04447e-08 | 5.34048e-09 | 1.391938e-08 | 3.04735e-08 | 726.8683
171.3735 | 5.620795e-10 | 4.0387e-08 | 5.34097e-09 | 1.396234e-08 | 3.0368e-08 | 717.94
172.2732 | 1.123756e-10 | 4.03581e-08 | 5.34752e-09 | 1.397047e-08 | 3.03263e-08 | 709.1939
173.17285 | 3.370046e-10 | 4.01995e-08 | 5.35438e-09 | 1.402563e-08 | 3.03358e-08 | 699.8101
174.0725 | -1.122908e-10 | 4.02338e-08 | 5.32676e-09 | 1.416232e-08 | 3.01624e-08 | 690.7906
174.9722 | 5.612315e-10 | 4.00866e-08 | 5.33041e-09 | 1.446864e-08 | 2.98318e-08 | 681.6801
175.8719 | 4.487959e-10 | 3.98723e-08 | 5.25245e-09 | 1.517587e-08 | 2.90625e-08 | 672.6606
176.7715 | 1.12149e-09 | 3.92817e-08 | 5.21598e-09 | 1.648303e-08 | 2.78343e-08 | 663.5501
177.6539 | 2.129887e-09 | 3.82161e-08 | 5.13007e-09 | 1.834998e-08 | 2.60821e-08 | 654.0752
178.5535 | 3.361395e-09 | 3.70861e-08 | 5.00021e-09 | 2.047996e-08 | 2.41591e-08 | 645.4202
179.4532 | 4.143691e-09 | 3.56267e-08 | 4.91382e-09 | 2.268446e-08 | 2.22014e-08 | 636.8563
180.35285 | 5.596744e-09 | 3.39786e-08 | 4.79923e-09 | 2.468589e-08 | 2.04061e-08 | 628.2012
181.2525 | 6.15319e-09 | 3.25824e-08 | 4.69275e-09 | 2.612872e-08 | 1.91672e-08 | 620.0018
182.1522 | 6.820742e-09 | 3.13798e-08 | 4.63289e-09 | 2.676802e-08 | 1.875e-08 | 611.8024
183.0519 | 7.263945e-09 | 3.06253e-08 | 4.63931e-09 | 2.638397e-08 | 1.91134e-08 | 603.6028
183.9515 | 6.70133e-09 | 3.02961e-08 | 4.69864e-09 | 2.543604e-08 | 2.01159e-08 | 595.3122
184.8512 | 5.581133e-09 | 3.03761e-08 | 4.8159e-09 | 2.405768e-08 | 2.14348e-08 | 587.5683
185.75085 | 4.57374e-09 | 3.06172e-08 | 4.87648e-09 | 2.251927e-08 | 2.28376e-08 | 579.3688
186.6505 | 4.236423e-09 | 3.12105e-08 | 4.96581e-09 | 2.098889e-08 | 2.42747e-08 | 571.0782
187.5502 | 3.676634e-09 | 3.19079e-08 | 5.00785e-09 | 1.949717e-08 | 2.55882e-08 | 562.7876
188.4495 | 3.006173e-09 | 3.26557e-08 | 5.10375e-09 | 1.818901e-08 | 2.66827e-08 | 554.7704
189.3492 | 1.557699e-09 | 3.34734e-08 | 5.12117e-09 | 1.719658e-08 | 2.76388e-08 | 546.5709
190.2489 | 1.223058e-09 | 3.42776e-08 | 5.1739e-09 | 1.624132e-08 | 2.8384e-08 | 538.8269
191.1485 | 1.555521e-09 | 3.50449e-08 | 5.22032e-09 | 1.552186e-08 | 2.89047e-08 | 530.6275
192.0482 | 7.772009e-10 | 3.56826e-08 | 5.20785e-09 | 1.502269e-08 | 2.93346e-08 | 521.7903
192.9479 | 2.218928e-10 | 3.63154e-08 | 5.21185e-09 | 1.449824e-08 | 2.97189e-08 | 513.2264
193.8475 | 4.434514e-10 | 3.69006e-08 | 5.23207e-09 | 1.426652e-08 | 2.99742e-08 | 504.9358
194.7472 | 3.323319e-10 | 3.73421e-08 | 5.26379e-09 | 1.402799e-08 | 3.00609e-08 | 495.9164
195.6469 | -2.2138e-10 | 3.77303e-08 | 5.21081e-09 | 1.392836e-08 | 3.01771e-08 | 488.1724
196.49235 | 2.212132e-10 | 3.80818e-08 | 5.22496e-09 | 1.382823e-08 | 3.0251e-08 | 479.4264
197.392 | 3.315494e-10 | 3.84425e-08 | 5.24023e-09 | 1.385353e-08 | 3.02665e-08 | 470.7713
198.2917 | 0 | 3.86319e-08 | 5.25761e-09 | 1.38035e-08 | 3.02196e-08 | 462.2074
199.1914 | 4.413245e-10 | 3.89364e-08 | 5.25366e-09 | 1.377291e-08 | 3.03021e-08 | 453.3702
200.0369 | 0 | 3.90795e-08 | 5.26644e-09 | 1.390654e-08 | 3.01791e-08 | 445.2618
200.93655 | -2.2029e-10 | 3.9312e-08 | 5.26602e-09 | 1.394106e-08 | 3.02215e-08 | 437.0624
201.8362 | -2.200939e-10 | 3.93819e-08 | 5.23652e-09 | 1.399803e-08 | 3.01469e-08 | 427.8607
202.7359 | 1.099468e-10 | 3.95397e-08 | 5.2347e-09 | 1.407221e-08 | 3.01328e-08 | 419.2968
203.63555 | 3.295393e-10 | 3.95175e-08 | 5.23368e-09 | 1.419958e-08 | 2.99937e-08 | 410.2774
204.5352 | 1.097432e-10 | 3.9533e-08 | 5.22902e-09 | 1.430951e-08 | 2.98285e-08 | 401.4402
205.4349 | 3.289195e-10 | 3.93738e-08 | 5.20559e-09 | 1.462177e-08 | 2.95671e-08 | 392.3297
206.33455 | 6.572073e-10 | 3.92757e-08 | 5.16549e-09 | 1.520524e-08 | 2.90673e-08 | 383.3102
207.2342 | 8.754208e-10 | 3.88356e-08 | 5.12342e-09 | 1.593754e-08 | 2.82717e-08 | 373.7442
208.1339 | 1.311825e-09 | 3.83048e-08 | 5.11401e-09 | 1.708027e-08 | 2.72182e-08 | 364.7247
209.03355 | 2.730239e-09 | 3.74529e-08 | 5.04269e-09 | 1.877133e-08 | 2.57375e-08 | 354.9765
209.9332 | 3.382059e-09 | 3.63033e-08 | 4.9142e-09 | 2.095876e-08 | 2.35532e-08 | 345.5927
210.8329 | 4.686418e-09 | 3.47822e-08 | 4.79384e-09 | 2.365862e-08 | 2.11063e-08 | 336.4822
211.73255 | 5.879137e-09 | 3.29003e-08 | 4.55455e-09 | 2.676349e-08 | 1.83736e-08 | 327.3715
212.6322 | 7.395537e-09 | 3.08007e-08 | 4.37401e-09 | 3.006722e-08 | 1.54557e-08 | 317.8055
213.5319 | 9.343196e-09 | 2.86896e-08 | 4.17376e-09 | 3.326365e-08 | 1.26735e-08 | 308.695
214.4316 | 1.128646e-08 | 2.64759e-08 | 3.98903e-09 | 3.623161e-08 | 1.02078e-08 | 300.1311
215.33125 | 1.2575e-08 | 2.43117e-08 | 3.86627e-09 | 3.873084e-08 | 6.98386e-09 | 291.0206
216.2829 | 1.353481e-08 | 2.22578e-08 | 3.68189e-09 | 4.105227e-08 | 5.75563e-09 | 282.2744
217.2176 | 1.460063e-08 | 2.04309e-08 | 3.56364e-09 | 4.287847e-08 | 4.60472e-09 | 274.0749
218.1523 | 1.54477e-08 | 1.87337e-08 | 3.46827e-09 | 4.434522e-08 | 3.50056e-09 | 266.1488
219.08695 | 1.618466e-08 | 1.72227e-08 | 3.39772e-09 | 4.543729e-08 | 2.66474e-09 | 258.4049
220.0216 | 1.648856e-08 | 1.59865e-08 | 3.35011e-09 | 4.635546e-08 | 1.99979e-09 | 250.9343
220.9563 | 1.689915e-08 | 1.48893e-08 | 3.26023e-09 | 4.697889e-08 | 1.49924e-09 | 243.6458
221.89095 | 1.70935e-08 | 1.38304e-08 | 3.25697e-09 | 4.75008e-08 | 1.15716e-09 | 236.9951
222.8256 | 1.760926e-08 | 1.29302e-08 | 3.26417e-09 | 4.779879e-08 | 9.0546e-10 | 229.2511
223.9228 | 1.715462e-08 | 1.20902e-08 | 3.20057e-09 | 4.8273e-08 | 7.02038e-10 | 222.2361
224.968 | 1.755872e-08 | 1.1286e-08 | 3.18719e-09 | 4.849273e-08 | 5.20836e-10 | 215.7676
226.0132 | 1.785448e-08 | 1.06189e-08 | 3.18147e-09 | 4.858882e-08 | 4.58519e-10 | 209.7546
227.0583 | 1.836265e-08 | 1.00498e-08 | 3.15451e-09 | 4.877178e-08 | 3.63478e-10 | 203.8328
228.1035 | 1.726999e-08 | 9.60446e-09 | 3.19375e-09 | 4.888999e-08 | 3.00204e-10 | 198.0932
229.1487 | 1.852214e-08 | 9.06083e-09 | 3.17677e-09 | 4.892883e-08 | 3.21886e-10 | 192.5358
230.1938 | 1.775079e-08 | 7.43064e-09 | 3.15017e-09 | 4.903437e-08 | 2.83068e-10 | 186.7961
231.291 | 1.729858e-08 | 7.25687e-09 | 3.16583e-09 | 4.91778e-08 | 2.61944e-10 | 181.5119
232.3712 | 1.854334e-08 | 6.98982e-09 | 3.18028e-09 | 4.911988e-08 | 2.52033e-10 | 176.319
233.4513 | 1.735063e-08 | 6.81839e-09 | 3.14904e-09 | 4.918316e-08 | 1.8434e-10 | 171.4904
234.5315 | 1.795712e-08 | 6.61932e-09 | 3.15575e-09 | 4.932956e-08 | 2.28351e-10 | 166.6619
235.6117 | 1.824506e-08 | 6.42754e-09 | 3.19724e-09 | 4.944804e-08 | 1.63195e-10 | 161.9244
236.6918 | 1.832124e-08 | 6.29979e-09 | 3.1836e-09 | 4.947914e-08 | 2.00981e-10 | 157.5512
237.772 | 1.755594e-08 | 6.12823e-09 | 3.15854e-09 | 4.947355e-08 | 2.35865e-10 | 153.4515
238.8522 | 1.74226e-08 | 6.00307e-09 | 3.17838e-09 | 4.960775e-08 | 2.23438e-10 | 151.0828
239.9323 | 1.844212e-08 | 5.8891e-09 | 3.18696e-09 | 4.956254e-08 | 2.14182e-10 | 148.9873
241.0125 | 1.799349e-08 | 5.76364e-09 | 3.17766e-09 | 4.964778e-08 | 1.9495e-10 | 148.1674
242.0927 | 1.72328e-08 | 5.68177e-09 | 3.20376e-09 | 4.970366e-08 | 1.42233e-10 | 146.8008
243.1728 | 1.741283e-08 | 5.56897e-09 | 3.1827e-09 | 4.969774e-08 | 1.51596e-10 | 145.9809
244.253 | 1.780027e-08 | 5.48351e-09 | 3.19102e-09 | 4.976344e-08 | 1.98068e-10 | 145.9809
245.3332 | 1.829015e-08 | 5.44353e-09 | 3.20049e-09 | 4.977036e-08 | 2.10248e-10 | 145.0699
246.4133 | 1.805197e-08 | 5.35933e-09 | 3.19522e-09 | 4.984316e-08 | 1.57132e-10 | 144.7054
247.4935 | 1.812512e-08 | 5.28332e-09 | 3.21437e-09 | 4.988782e-08 | 1.71214e-10 | 144.6143
248.5737 | 1.778427e-08 | 5.20624e-09 | 3.2096e-09 | 4.991583e-08 | 1.98186e-10 | 143.7944
249.6538 | 1.806373e-08 | 5.11949e-09 | 3.20645e-09 | 4.992872e-08 | 1.53122e-10 | 143.7944
250.734 | 1.834209e-08 | 5.0417e-09 | 3.21194e-09 | 4.999523e-08 | 2.08055e-10 | 143.7944
251.8142 | 1.789925e-08 | 4.87403e-09 | 3.22452e-09 | 4.997093e-08 | 1.99175e-10 | 143.2478
252.8943 | 1.786855e-08 | 4.97989e-09 | 3.22813e-09 | 4.996279e-08 | 2.14322e-10 | 143.3388
253.9745 | 1.783783e-08 | 4.88223e-09 | 3.24023e-09 | 5.002372e-08 | 1.71666e-10 | 142.8834
255.0547 | 1.81141e-08 | 4.79593e-09 | 3.23549e-09 | 5.006309e-08 | 1.60035e-10 | 142.9745
256.1348 | 1.838929e-08 | 4.75249e-09 | 3.24788e-09 | 5.01129e-08 | 1.9738e-10 | 142.8834
257.215 | 1.794951e-08 | 4.69868e-09 | 3.23183e-09 | 5.003807e-08 | 1.40308e-10 | 142.5189
258.2952 | 1.781657e-08 | 4.62677e-09 | 3.22932e-09 | 4.998285e-08 | 2.16031e-10 | 142.5189
259.3753 | 1.819216e-08 | 4.55344e-09 | 3.22748e-09 | 5.001576e-08 | 1.46522e-10 | 142.5189
260.4555 | 1.816052e-08 | 4.53883e-09 | 3.25707e-09 | 4.99598e-08 | 1.57111e-10 | 141.9723
261.5357 | 1.833146e-08 | 4.42349e-09 | 3.22562e-09 | 5.005643e-08 | 2.23674e-10 | 142.1545
262.6158 | 1.789511e-08 | 4.43263e-09 | 3.22698e-09 | 5.003109e-08 | 1.55853e-10 | 142.0633
263.696 | 1.7763e-08 | 4.33024e-09 | 3.27489e-09 | 4.997672e-08 | 1.35277e-10 | 142.0633
264.7762 | 1.833653e-08 | 4.32098e-09 | 3.27527e-09 | 4.996843e-08 | 1.61324e-10 | 142.0633
265.8563 | 1.800283e-08 | 4.2839e-09 | 3.27581e-09 | 5.006024e-08 | 1.75095e-10 | 142.1545
266.9365 | 1.827265e-08 | 4.28497e-09 | 3.29058e-09 | 5.007837e-08 | 1.54025e-10 | 141.6079
268.0167 | 1.834104e-08 | 4.20292e-09 | 3.27506e-09 | 5.018286e-08 | 1.74805e-10 | 141.6079
269.0968 | 1.8109e-08 | 4.14444e-09 | 3.30395e-09 | 5.024826e-08 | 1.3388e-10 | 141.699
270.177 | 1.827726e-08 | 4.14535e-09 | 3.32535e-09 | 5.022813e-08 | 1.75611e-10 | 141.1523
271.2572 | 1.834521e-08 | 4.12754e-09 | 3.3291e-09 | 5.018091e-08 | 1.48876e-10 | 141.699
272.3373 | 1.841292e-08 | 4.07389e-09 | 3.31011e-09 | 5.028974e-08 | 2.18289e-10 | 141.2434
273.4175 | 1.788425e-08 | 4.02404e-09 | 3.33318e-09 | 5.022542e-08 | 1.92317e-10 | 141.2434
274.4977 | 1.864683e-08 | 3.98102e-09 | 3.3318e-09 | 5.021129e-08 | 2.15762e-10 | 141.2434
275.5778 | 1.792158e-08 | 3.97218e-09 | 3.34875e-09 | 5.015473e-08 | 1.54434e-10 | 141.2434
276.658 | 1.838498e-08 | 3.97759e-09 | 3.33043e-09 | 5.001156e-08 | 2.12828e-10 | 140.6968
277.7382 | 1.805743e-08 | 3.92059e-09 | 3.33237e-09 | 5.002467e-08 | 1.95907e-10 | 141.2434
278.8183 | 1.792805e-08 | 3.92613e-09 | 3.36054e-09 | 4.998086e-08 | 1.37986e-10 | 140.7879
279.8985 | 1.829086e-08 | 3.87388e-09 | 3.34035e-09 | 4.995491e-08 | 2.35435e-10 | 141.2434
280.9787 | 1.806347e-08 | 3.88622e-09 | 3.33878e-09 | 4.994459e-08 | 1.47995e-10 | 141.2434
282.0588 | 1.813093e-08 | 3.85686e-09 | 3.34857e-09 | 4.992016e-08 | 2.21739e-10 | 140.879
283.139 | 1.76112e-08 | 3.83986e-09 | 3.37011e-09 | 4.994452e-08 | 1.60389e-10 | 140.7879
284.2192 | 1.758168e-08 | 3.82362e-09 | 3.35326e-09 | 4.986691e-08 | 1.75364e-10 | 140.879
285.2452 | 1.833399e-08 | 3.8197e-09 | 3.39335e-09 | 4.987015e-08 | 1.59658e-10 | 140.7879
286.3253 | 1.791411e-08 | 3.80502e-09 | 3.41431e-09 | 4.990877e-08 | 1.8162e-10 | 140.7879
287.4055 | 1.817613e-08 | 3.74636e-09 | 3.38568e-09 | 4.986985e-08 | 2.09581e-10 | 140.879
288.4857 | 1.814629e-08 | 3.78073e-09 | 3.38594e-09 | 4.990221e-08 | 1.56885e-10 | 140.7879
289.5658 | 1.743851e-08 | 3.74326e-09 | 3.39917e-09 | 4.993488e-08 | 1.72225e-10 | 140.879
290.5918 | 1.702472e-08 | 3.73363e-09 | 3.40936e-09 | 4.987147e-08 | 2.11828e-10 | 140.4235
291.672 | 1.738359e-08 | 3.72621e-09 | 3.40506e-09 | 4.988706e-08 | 1.99347e-10 | 140.7879
292.7348 | 1.880259e-08 | 3.71654e-09 | 3.44904e-09 | 4.99e-08 | 2.10108e-10 | 140.7879
293.815 | 1.781001e-08 | 3.67968e-09 | 3.41235e-09 | 4.982813e-08 | 2.1186e-10 | 140.879
294.8952 | 1.855089e-08 | 3.66047e-09 | 3.39452e-09 | 4.987201e-08 | 2.2949e-10 | 140.4235
295.9753 | 1.765817e-08 | 3.67194e-09 | 3.415e-09 | 4.995592e-08 | 2.1458e-10 | 140.7879
297.0555 | 1.772662e-08 | 3.68298e-09 | 3.4325e-09 | 4.999517e-08 | 1.65055e-10 | 140.4235
298.1357 | 1.76037e-08 | 3.62333e-09 | 3.45963e-09 | 4.997961e-08 | 1.79083e-10 | 140.3324
299.2158 | 1.75769e-08 | 3.61647e-09 | 3.44044e-09 | 4.998845e-08 | 1.70397e-10 | 140.879
300.296 | 1.75504e-08 | 3.62954e-09 | 3.43807e-09 | 4.997019e-08 | 1.51951e-10 | 140.5146
301.322 | 1.809699e-08 | 3.60324e-09 | 3.43029e-09 | 4.998675e-08 | 1.44178e-10 | 140.4235
302.4022 | 1.788003e-08 | 3.58195e-09 | 3.42765e-09 | 5.000489e-08 | 2.26394e-10 | 140.879
303.4823 | 1.785389e-08 | 3.58443e-09 | 3.43226e-09 | 5.005692e-08 | 1.65055e-10 | 140.4235
304.5452 | 1.877683e-08 | 3.54636e-09 | 3.48296e-09 | 5.01719e-08 | 2.19514e-10 | 140.4235
305.6253 | 1.846591e-08 | 3.53551e-09 | 3.4483e-09 | 5.012951e-08 | 1.61013e-10 | 140.879
306.7055 | 1.796703e-08 | 3.51115e-09 | 3.46636e-09 | 5.029209e-08 | 1.35374e-10 | 140.4235