## Foglio1
Massa catalizzatore |  | 32.52 | mg
Flusso totale |  | 54.2 | mL/min a 25°C
d catalizzatore |  | 0.518 | g/mL
% CH4 |  | 1.5%
% O2 |  | 4%
t (min) | M15 | M18 | M28 | M32 | M44 | T (°C)
0.2545833 | 2.382357e-08 | 7.40355e-09 | 5.63214e-09 | 7.487171e-08 | 3.0889e-10 | 138.6174
1.420767 | 2.424045e-08 | 7.28357e-09 | 5.68384e-09 | 7.508188e-08 | 2.49582e-10 | 138.5039
2.525333 | 2.432666e-08 | 7.10411e-09 | 5.61438e-09 | 7.492485e-08 | 2.24685e-10 | 138.9578
3.527167 | 2.419449e-08 | 6.9146e-09 | 5.58105e-09 | 7.480593e-08 | 1.89801e-10 | 138.5039
4.52 | 2.351125e-08 | 6.77954e-09 | 5.55463e-09 | 7.47619e-08 | 1.83394e-10 | 139.0713
5.565183 | 2.415199e-08 | 6.59377e-09 | 5.55259e-09 | 7.481133e-08 | 1.84286e-10 | 139.1847
6.61035 | 2.413093e-08 | 6.46293e-09 | 5.54416e-09 | 7.483452e-08 | 1.65635e-10 | 139.1847
7.655517 | 2.411037e-08 | 6.35243e-09 | 5.52039e-09 | 7.488536e-08 | 1.51252e-10 | 139.5252
8.700683 | 2.310028e-08 | 6.2507e-09 | 5.52821e-09 | 7.472976e-08 | 1.4764e-10 | 139.0713
9.74585 | 2.297158e-08 | 6.12288e-09 | 5.50581e-09 | 7.489034e-08 | 2.02185e-10 | 139.5252
10.79102 | 2.361229e-08 | 5.95563e-09 | 5.48756e-09 | 7.488519e-08 | 1.79148e-10 | 139.6386
11.83618 | 2.304529e-08 | 5.87722e-09 | 5.49219e-09 | 7.48921e-08 | 1.61604e-10 | 139.6386
12.88135 | 2.280855e-08 | 5.74759e-09 | 5.48757e-09 | 7.495314e-08 | 1.55057e-10 | 139.7521
13.92652 | 2.366834e-08 | 5.66232e-09 | 5.57212e-09 | 7.493106e-08 | 1.62905e-10 | 139.979
14.97168 | 2.310384e-08 | 5.57579e-09 | 5.54558e-09 | 7.50473e-08 | 1.71698e-10 | 139.6386
16.01685 | 2.275939e-08 | 5.50578e-09 | 5.54764e-09 | 7.505172e-08 | 1.28913e-10 | 139.979
17.06202 | 2.394667e-08 | 5.40966e-09 | 5.5081e-09 | 7.506238e-08 | 1.87339e-10 | 140.206
18.10718 | 2.327513e-08 | 5.32214e-09 | 5.52651e-09 | 7.517912e-08 | 1.38932e-10 | 140.0925
19.15235 | 2.39153e-08 | 5.22096e-09 | 5.5419e-09 | 7.520548e-08 | 1.72074e-10 | 140.0925
20.19752 | 2.280893e-08 | 5.18535e-09 | 5.52964e-09 | 7.517875e-08 | 1.0994e-10 | 140.0925
21.24268 | 2.388567e-08 | 5.10371e-09 | 5.53682e-09 | 7.526434e-08 | 1.52252e-10 | 140.0925
22.28785 | 2.38715e-08 | 5.07861e-09 | 5.53966e-09 | 7.529675e-08 | 1.59368e-10 | 139.979
23.33302 | 2.309517e-08 | 4.95105e-09 | 5.52191e-09 | 7.526914e-08 | 1.28677e-10 | 139.979
24.37818 | 2.297338e-08 | 4.95167e-09 | 5.51642e-09 | 7.531061e-08 | 1.19195e-10 | 140.6599
25.36918 | 2.394098e-08 | 4.8491e-09 | 5.51449e-09 | 7.534451e-08 | 1.62905e-10 | 139.979
26.41435 | 2.284074e-08 | 4.81095e-09 | 5.52871e-09 | 7.530167e-08 | 1.12713e-10 | 140.5464
27.45952 | 2.402492e-08 | 4.75239e-09 | 5.47694e-09 | 7.515983e-08 | 1.34353e-10 | 140.6599
28.50468 | 2.357847e-08 | 4.72707e-09 | 5.51541e-09 | 7.523622e-08 | 1.56777e-10 | 140.5464
29.54985 | 2.367585e-08 | 4.67796e-09 | 5.49136e-09 | 7.529175e-08 | 1.57573e-10 | 140.5464
30.54083 | 2.26885e-08 | 4.62422e-09 | 5.51269e-09 | 7.520783e-08 | 1.45253e-10 | 140.5464
31.58602 | 2.332948e-08 | 4.59798e-09 | 5.51867e-09 | 7.523084e-08 | 1.77955e-10 | 140.6599
32.63118 | 2.310257e-08 | 4.56466e-09 | 5.50711e-09 | 7.523522e-08 | 1.27097e-10 | 141.1137
33.60483 | 2.276842e-08 | 4.4767e-09 | 5.52407e-09 | 7.520241e-08 | 1.50435e-10 | 140.5464
34.65002 | 2.254261e-08 | 4.44021e-09 | 5.48578e-09 | 7.516887e-08 | 1.57358e-10 | 141.1137
35.69518 | 2.318403e-08 | 4.3914e-09 | 5.52754e-09 | 7.5049e-08 | 1.53133e-10 | 141.0004
36.74035 | 2.306724e-08 | 4.34178e-09 | 5.50076e-09 | 7.504409e-08 | 1.60637e-10 | 140.5464
37.78552 | 2.31674e-08 | 4.2961e-09 | 5.48076e-09 | 7.507888e-08 | 1.46081e-10 | 141.0004
38.83068 | 2.326785e-08 | 4.26207e-09 | 5.46293e-09 | 7.492084e-08 | 1.73708e-10 | 140.5464
39.87585 | 2.293583e-08 | 4.25423e-09 | 5.49841e-09 | 7.40625e-08 | 1.28946e-10 | 140.5464
40.92102 | 1.979232e-08 | 4.25105e-09 | 5.32398e-09 | 6.335373e-08 | 1.46995e-10 | 140.5464
41.96618 | 1.85972e-08 | 4.14336e-09 | 4.94222e-09 | 6.755308e-08 | 1.45296e-10 | 140.4329
43.01135 | 2.064586e-08 | 4.15817e-09 | 4.75218e-09 | 7.074591e-08 | 1.27892e-10 | 140.4329
44.05652 | 2.161305e-08 | 4.09708e-09 | 4.6159e-09 | 7.244008e-08 | 1.14917e-10 | 140.4329
45.10168 | 2.268811e-08 | 4.09904e-09 | 4.50898e-09 | 7.350798e-08 | 1.38072e-10 | 139.8656
46.14685 | 2.289886e-08 | 4.09615e-09 | 4.45247e-09 | 7.395504e-08 | 1.21324e-10 | 140.3195
47.19202 | 2.343382e-08 | 4.02992e-09 | 4.41681e-09 | 7.437506e-08 | 1.65667e-10 | 140.5464
48.18302 | 2.342928e-08 | 4.03721e-09 | 4.40478e-09 | 7.447906e-08 | 1.41641e-10 | 140.5464
49.22818 | 2.374865e-08 | 4.01478e-09 | 4.37079e-09 | 7.453674e-08 | 1.32891e-10 | 140.3195
50.27335 | 2.342066e-08 | 4.00467e-09 | 4.40573e-09 | 7.454135e-08 | 1.64098e-10 | 140.5464
51.31852 | 2.276936e-08 | 3.96674e-09 | 4.42943e-09 | 7.454179e-08 | 1.06134e-10 | 140.4329
52.36368 | 2.308964e-08 | 3.95058e-09 | 4.3887e-09 | 7.447201e-08 | 1.32977e-10 | 140.4329
53.40885 | 2.341015e-08 | 3.92341e-09 | 4.38315e-09 | 7.465773e-08 | 1.65882e-10 | 140.4329
54.45402 | 2.362301e-08 | 3.88845e-09 | 4.4029e-09 | 7.457776e-08 | 1.84566e-10 | 141.0004
55.49918 | 2.351256e-08 | 3.88725e-09 | 4.37049e-09 | 7.464384e-08 | 1.6728e-10 | 140.5464
56.54435 | 2.361814e-08 | 3.88113e-09 | 4.39797e-09 | 7.464316e-08 | 1.56272e-10 | 140.4329
57.58952 | 2.372401e-08 | 3.86303e-09 | 4.40404e-09 | 7.451203e-08 | 1.50607e-10 | 141.0004
58.58052 | 2.32911e-08 | 3.80353e-09 | 4.40586e-09 | 7.458586e-08 | 1.29386e-10 | 140.4329
59.62568 | 2.328974e-08 | 3.83416e-09 | 4.37272e-09 | 7.45601e-08 | 1.73805e-10 | 140.8868
60.67085 | 2.382777e-08 | 3.78061e-09 | 4.39278e-09 | 7.464091e-08 | 1.79503e-10 | 141.0004
61.71602 | 2.371917e-08 | 3.75181e-09 | 4.42733e-09 | 7.473259e-08 | 1.20991e-10 | 140.5464
62.76118 | 2.328742e-08 | 3.74454e-09 | 4.38262e-09 | 7.469701e-08 | 1.2887e-10 | 141.0004
63.80635 | 2.339504e-08 | 3.75165e-09 | 4.40038e-09 | 7.475606e-08 | 1.29763e-10 | 140.5464
64.85152 | 2.361075e-08 | 3.72755e-09 | 4.4122e-09 | 7.484223e-08 | 1.26989e-10 | 141.0004
65.89668 | 2.371894e-08 | 3.68256e-09 | 4.39875e-09 | 7.483186e-08 | 1.57519e-10 | 141.0004
66.94185 | 2.361178e-08 | 3.68056e-09 | 4.40541e-09 | 7.483061e-08 | 1.81782e-10 | 141.0004
67.98702 | 2.339708e-08 | 3.6872e-09 | 4.4109e-09 | 7.48682e-08 | 1.27172e-10 | 141.0004
69.03218 | 2.372176e-08 | 3.66425e-09 | 4.39983e-09 | 7.484946e-08 | 1.58938e-10 | 141.0004
70.02318 | 2.372317e-08 | 3.66161e-09 | 4.42379e-09 | 7.486825e-08 | 1.50145e-10 | 141.0004
71.06835 | 2.329356e-08 | 3.62264e-09 | 4.43477e-09 | 7.487544e-08 | 1.81696e-10 | 141.0004
72.11352 | 2.40505e-08 | 3.61939e-09 | 4.43677e-09 | 7.49479e-08 | 1.50188e-10 | 141.0004
73.15868 | 2.340566e-08 | 3.62665e-09 | 4.43865e-09 | 7.500292e-08 | 1.33848e-10 | 141.1137
74.20385 | 2.394754e-08 | 3.57642e-09 | 4.43477e-09 | 7.509348e-08 | 1.40814e-10 | 141.0004
75.24902 | 2.405827e-08 | 3.55952e-09 | 4.44363e-09 | 7.51119e-08 | 1.38083e-10 | 141.0004
76.29418 | 2.35219e-08 | 3.57008e-09 | 4.40985e-09 | 7.510093e-08 | 1.9279e-10 | 141.5677
77.33935 | 2.352521e-08 | 3.59252e-09 | 4.41983e-09 | 7.509115e-08 | 1.67355e-10 | 141.5677
78.38452 | 2.331291e-08 | 3.56323e-09 | 4.4256e-09 | 7.515109e-08 | 1.73891e-10 | 149.6244
79.42968 | 2.374847e-08 | 3.53106e-09 | 4.39567e-09 | 7.524643e-08 | 1.93585e-10 | 157.3407
80.47485 | 2.375257e-08 | 3.47725e-09 | 4.43627e-09 | 7.534433e-08 | 1.40609e-10 | 166.4187
81.52002 | 2.364892e-08 | 3.51972e-09 | 4.41242e-09 | 7.535758e-08 | 1.53198e-10 | 177.8797
82.51102 | 2.430129e-08 | 3.50651e-09 | 4.4422e-09 | 7.541373e-08 | 1.77922e-10 | 187.0712
83.55618 | 2.409016e-08 | 3.49e-09 | 4.44746e-09 | 7.536806e-08 | 1.88189e-10 | 198.4187
84.60135 | 2.366308e-08 | 3.4948e-09 | 4.46156e-09 | 7.54328e-08 | 1.61991e-10 | 212.0356
85.75702 | 2.323661e-08 | 3.49144e-09 | 4.43886e-09 | 7.542558e-08 | 2.24072e-10 | 224.5178
86.91268 | 2.345883e-08 | 3.47555e-09 | 4.51083e-09 | 7.551063e-08 | 2.0355e-10 | 237.3406
88.06835 | 2.454654e-08 | 3.5106e-09 | 4.52409e-09 | 7.557951e-08 | 2.64352e-10 | 251.525
89.22402 | 2.401264e-08 | 3.46127e-09 | 4.51538e-09 | 7.542065e-08 | 2.68889e-10 | 265.0284
90.37968 | 2.380331e-08 | 3.5127e-09 | 4.5208e-09 | 7.554248e-08 | 3.58522e-10 | 278.532
91.53535 | 2.42435e-08 | 3.529e-09 | 4.55306e-09 | 7.530515e-08 | 5.69931e-10 | 292.7163
92.69102 | 2.32768e-08 | 3.55444e-09 | 4.58374e-09 | 7.493692e-08 | 8.95871e-10 | 306.1064
93.79252 | 2.328406e-08 | 3.53644e-09 | 4.64518e-09 | 7.447085e-08 | 1.39923e-09 | 320.2908
94.94818 | 2.340028e-08 | 3.64793e-09 | 4.71028e-09 | 7.355003e-08 | 2.17223e-09 | 334.3616
96.10385 | 2.254146e-08 | 3.72639e-09 | 4.79157e-09 | 7.23299e-08 | 3.32242e-09 | 348.8864
97.25952 | 2.211593e-08 | 3.82407e-09 | 4.88709e-09 | 7.066468e-08 | 4.91567e-09 | 363.8651
98.41518 | 1.995508e-08 | 3.96796e-09 | 5.00392e-09 | 6.824567e-08 | 7.15803e-09 | 379.1842
99.62287 | 1.931205e-08 | 4.27376e-09 | 5.23626e-09 | 6.487986e-08 | 8.82007e-09 | 392.6878
100.66805 | 1.725675e-08 | 4.67535e-09 | 5.43724e-09 | 6.131933e-08 | 1.03788e-08 | 406.7587
101.7132 | 1.596012e-08 | 5.33407e-09 | 5.62939e-09 | 5.713075e-08 | 1.66893e-08 | 420.3756
102.7754 | 1.368523e-08 | 6.41729e-09 | 5.96232e-09 | 5.236676e-08 | 2.06372e-08 | 433.3117
103.7856 | 1.151716e-08 | 7.59576e-09 | 6.18547e-09 | 4.76899e-08 | 2.45651e-08 | 446.8153
104.7958 | 8.260721e-09 | 8.78246e-09 | 6.45607e-09 | 4.323421e-08 | 2.83779e-08 | 459.7514
105.8059 | 5.762961e-09 | 1.00586e-08 | 6.68665e-09 | 3.918564e-08 | 3.1529e-08 | 472.6876
106.8161 | 5.112529e-09 | 1.49699e-08 | 6.82071e-09 | 3.587033e-08 | 3.415e-08 | 486.3046
107.84325 | 2.720517e-09 | 1.77979e-08 | 6.89695e-09 | 3.346218e-08 | 3.59083e-08 | 498.6733
108.8184 | 2.394982e-09 | 2.0867e-08 | 6.97449e-09 | 3.152409e-08 | 3.71318e-08 | 511.042
109.7936 | 1.524676e-09 | 2.36714e-08 | 7.02957e-09 | 3.027941e-08 | 3.78277e-08 | 523.6379
110.7688 | 9.805463e-10 | 2.62508e-08 | 7.0312e-09 | 2.947716e-08 | 3.81934e-08 | 534.191
111.6334 | 4.359553e-10 | 2.85183e-08 | 7.04431e-09 | 2.888927e-08 | 3.83432e-08 | 545.5385
112.4981 | -1.090279e-10 | 3.06992e-08 | 7.04873e-09 | 2.849014e-08 | 3.85594e-08 | 556.3187
113.3628 | -1.090682e-10 | 3.2735e-08 | 7.03598e-09 | 2.820516e-08 | 3.84634e-08 | 567.2123
114.2274 | -1.091091e-10 | 3.46901e-08 | 7.01939e-09 | 2.787021e-08 | 3.84096e-08 | 578.5597
115.0921 | 2.183021e-10 | 3.62912e-08 | 7.03618e-09 | 2.778339e-08 | 3.83613e-08 | 589.3399
115.9568 | 3.275795e-10 | 3.78163e-08 | 7.01871e-09 | 2.76347e-08 | 3.82296e-08 | 600.2335
116.8214 | -2.184709e-10 | 3.92434e-08 | 7.02071e-09 | 2.74614e-08 | 3.80462e-08 | 611.354
117.6861 | -2.185568e-10 | 4.05207e-08 | 7.0081e-09 | 2.733763e-08 | 3.79515e-08 | 622.1341
118.5508 | -3.279662e-10 | 4.14297e-08 | 7.02549e-09 | 2.725221e-08 | 3.78789e-08 | 633.5951
119.4154 | 0 | 4.24094e-08 | 7.02969e-09 | 2.7202e-08 | 3.77458e-08 | 644.2617
120.2801 | 0 | 4.32619e-08 | 7.02553e-09 | 2.712037e-08 | 3.77357e-08 | 655.0418
121.1448 | -2.189105e-10 | 4.39519e-08 | 7.02056e-09 | 2.703767e-08 | 3.75953e-08 | 665.2545
122.0094 | 3.285026e-10 | 4.46568e-08 | 6.98672e-09 | 2.697615e-08 | 3.74771e-08 | 676.0347
122.8741 | 1.095461e-10 | 4.51238e-08 | 7.01651e-09 | 2.694712e-08 | 3.74583e-08 | 687.3822
123.7388 | 4.383729e-10 | 4.56235e-08 | 6.96473e-09 | 2.686083e-08 | 3.73958e-08 | 698.7297
124.6034 | 3.289199e-10 | 4.59003e-08 | 7.00424e-09 | 2.678907e-08 | 3.72433e-08 | 708.9424
125.4139 | -3.290528e-10 | 4.63055e-08 | 7.01792e-09 | 2.674382e-08 | 3.72178e-08 | 719.7226
126.2786 | 0 | 4.67059e-08 | 7.04444e-09 | 2.668928e-08 | 3.71949e-08 | 731.07
127.14325 | 1.097794e-10 | 4.70305e-08 | 7.04416e-09 | 2.661972e-08 | 3.71157e-08 | 741.7367
128.0079 | -3.29486e-10 | 4.7234e-08 | 7.02649e-09 | 2.659044e-08 | 3.70539e-08 | 753.0842
128.8184 | 2.197489e-10 | 4.73529e-08 | 7.02598e-09 | 2.650649e-08 | 3.69968e-08 | 763.4104
129.6831 | -1.099233e-10 | 4.75465e-08 | 7.0255e-09 | 2.656882e-08 | 3.69584e-08 | 774.0771
130.5474 | -1.099731e-10 | 4.76587e-08 | 7.006e-09 | 2.644278e-08 | 3.67984e-08 | 784.7438
131.4121 | -2.200478e-10 | 4.77427e-08 | 7.03535e-09 | 2.645301e-08 | 3.68093e-08 | 796.0912
132.2768 | -1.10074e-10 | 4.79986e-08 | 7.02396e-09 | 2.637369e-08 | 3.68032e-08 | 806.8713
133.1414 | 0 | 4.79871e-08 | 7.00593e-09 | 2.644184e-08 | 3.67576e-08 | 817.5379
134.0061 | 2.20354e-10 | 4.81169e-08 | 7.02531e-09 | 2.634975e-08 | 3.67897e-08 | 828.7719
134.8708 | 0 | 4.82378e-08 | 7.01848e-09 | 2.639703e-08 | 3.67246e-08 | 839.5521
135.7354 | -3.308435e-10 | 4.8176e-08 | 7.05172e-09 | 2.637333e-08 | 3.66857e-08 | 850.4458
136.6001 | 2.206671e-10 | 4.82298e-08 | 7.04417e-09 | 2.637546e-08 | 3.66601e-08 | 861.2258
137.4648 | 2.20773e-10 | 4.8133e-08 | 7.01982e-09 | 2.641438e-08 | 3.66239e-08 | 871.8925
138.3294 | -1.104393e-10 | 4.8225e-08 | 7.04702e-09 | 2.647389e-08 | 3.66225e-08 | 882.5591
139.1941 | 3.314808e-10 | 4.82358e-08 | 7.04363e-09 | 2.655031e-08 | 3.66103e-08 | 893.3393
140.05875 | 1.105469e-10 | 4.80987e-08 | 7.02785e-09 | 2.669125e-08 | 3.65203e-08 | 904.1194
140.9234 | 4.424081e-10 | 4.80927e-08 | 7.03532e-09 | 2.696076e-08 | 3.65096e-08 | 915.3533
141.7881 | 1.106559e-10 | 4.80611e-08 | 7.05795e-09 | 2.721037e-08 | 3.64209e-08 | 926.02
142.65275 | 2.214229e-10 | 4.8096e-08 | 7.03101e-09 | 2.731739e-08 | 3.64471e-08 | 936.8002
143.5174 | -1.107662e-10 | 4.80913e-08 | 7.05755e-09 | 2.733849e-08 | 3.64195e-08 | 947.5803
144.3821 | -2.216447e-10 | 4.81425e-08 | 7.05395e-09 | 2.742444e-08 | 3.63772e-08 | 958.2469
145.24675 | 1.108778e-10 | 4.80832e-08 | 7.08507e-09 | 2.759835e-08 | 3.63604e-08 | 969.027
146.1114 | -2.218691e-10 | 4.80174e-08 | 7.04463e-09 | 2.785259e-08 | 3.61844e-08 | 979.8071
146.9761 | 2.219822e-10 | 4.8016e-08 | 7.05536e-09 | 2.802497e-08 | 3.62879e-08 | 990.4737
147.8407 | -3.331442e-10 | 4.8041e-08 | 7.03804e-09 | 2.803906e-08 | 3.6189e-08 | 1001.14
148.7054 | -3.333155e-10 | 4.79678e-08 | 7.03999e-09 | 2.79491e-08 | 3.6212e-08 | 1011.921
149.5701 | 4.446505e-10 | 4.79274e-08 | 7.07114e-09 | 2.783177e-08 | 3.62092e-08 | 1022.701
150.43475 | 5.561017e-10 | 4.79872e-08 | 7.08805e-09 | 2.767938e-08 | 3.61811e-08 | 1033.367
151.2994 | 0 | 4.78824e-08 | 7.08755e-09 | 2.746787e-08 | 3.61541e-08 | 1044.034
152.1641 | -6.680185e-10 | 4.78387e-08 | 7.09297e-09 | 2.72421e-08 | 3.61219e-08 | 1054.814
153.0284 | 3.341839e-10 | 4.77662e-08 | 7.07875e-09 | 2.709854e-08 | 3.60674e-08 | 1065.027
153.8931 | 6.687207e-10 | 4.76728e-08 | 7.07431e-09 | 2.701334e-08 | 3.60393e-08 | 1067.637
154.7578 | 1.115115e-10 | 4.7621e-08 | 7.07367e-09 | 2.687572e-08 | 3.59983e-08 | 1067.637
155.6224 | -6.694285e-10 | 4.77466e-08 | 7.09966e-09 | 2.685356e-08 | 3.59983e-08 | 1067.523
156.4329 | 2.232533e-10 | 4.76069e-08 | 7.07569e-09 | 2.673084e-08 | 3.59298e-08 | 1067.41
157.2976 | 3.350591e-10 | 4.75048e-08 | 7.1349e-09 | 2.665609e-08 | 3.59204e-08 | 1067.523
158.16225 | 7.822229e-10 | 4.75531e-08 | 7.08603e-09 | 2.656538e-08 | 3.57739e-08 | 1067.523
159.0269 | 6.70837e-10 | 4.74759e-08 | 7.09411e-09 | 2.651061e-08 | 3.58371e-08 | 1067.41
159.8916 | 4.474648e-10 | 4.73342e-08 | 7.09498e-09 | 2.643909e-08 | 3.5829e-08 | 1067.523
160.7562 | 2.238525e-10 | 4.72528e-08 | 7.07055e-09 | 2.637618e-08 | 3.57168e-08 | 1067.637
161.6209 | -2.239734e-10 | 4.72555e-08 | 7.08391e-09 | 2.638166e-08 | 3.57006e-08 | 1067.523
162.4856 | 0 | 4.71628e-08 | 7.08153e-09 | 2.61792e-08 | 3.57416e-08 | 1067.523
163.3503 | 1.121076e-10 | 4.70849e-08 | 7.09391e-09 | 2.624778e-08 | 3.57625e-08 | 1067.523
164.2149 | 0 | 4.70465e-08 | 7.05968e-09 | 2.618937e-08 | 3.57436e-08 | 1067.523
165.0796 | 4.489219e-10 | 4.70512e-08 | 7.0779e-09 | 2.626897e-08 | 3.56235e-08 | 1067.523
165.94425 | -1.122909e-10 | 4.69774e-08 | 7.07532e-09 | 2.631558e-08 | 3.56066e-08 | 1067.41
166.8089 | -2.247057e-10 | 4.6837e-08 | 7.04654e-09 | 2.645338e-08 | 3.55898e-08 | 1067.523
167.6736 | -3.372435e-10 | 4.68027e-08 | 7.06882e-09 | 2.63856e-08 | 3.54655e-08 | 1067.523
168.53825 | 1.124754e-10 | 4.67396e-08 | 7.05482e-09 | 2.640977e-08 | 3.54917e-08 | 1067.523
169.4029 | 5.6269e-10 | 4.67429e-08 | 7.05417e-09 | 2.643428e-08 | 3.54333e-08 | 1067.523
170.2676 | -1.12599e-10 | 4.67006e-08 | 7.05014e-09 | 2.641452e-08 | 3.53688e-08 | 1067.523
171.13225 | 2.253229e-10 | 4.6718e-08 | 7.0432e-09 | 2.64317e-08 | 3.54017e-08 | 1067.523
171.9969 | 3.381709e-10 | 4.65689e-08 | 7.03697e-09 | 2.644707e-08 | 3.53808e-08 | 1067.523
172.8074 | 1.127811e-10 | 4.65306e-08 | 7.01687e-09 | 2.642747e-08 | 3.53506e-08 | 1067.523
173.6721 | -3.38532e-10 | 4.65009e-08 | 7.02995e-09 | 2.645219e-08 | 3.53271e-08 | 1067.41
174.53675 | 0 | 4.64735e-08 | 7.05702e-09 | 2.643545e-08 | 3.53761e-08 | 1067.41
175.4014 | -1.129678e-10 | 4.64326e-08 | 7.04622e-09 | 2.646024e-08 | 3.52619e-08 | 1067.41
176.2661 | 1.130302e-10 | 4.64788e-08 | 7.04134e-09 | 2.640048e-08 | 3.52774e-08 | 1067.637
177.1307 | 1.130925e-10 | 4.63607e-08 | 7.03155e-09 | 2.647608e-08 | 3.52136e-08 | 1067.523
177.9954 | -1.13155e-10 | 4.6333e-08 | 7.00657e-09 | 2.646514e-08 | 3.52632e-08 | 1067.41
178.8601 | -3.396543e-10 | 4.63881e-08 | 7.03275e-09 | 2.646995e-08 | 3.52182e-08 | 1067.523
179.72475 | 1.132799e-10 | 4.64056e-08 | 7.02657e-09 | 2.64704e-08 | 3.519e-08 | 1067.41
180.5894 | 3.400291e-10 | 4.6331e-08 | 7.00781e-09 | 2.649622e-08 | 3.51497e-08 | 1067.41
181.4541 | 4.536224e-10 | 4.63123e-08 | 6.97291e-09 | 2.645197e-08 | 3.51088e-08 | 1067.977
182.3187 | -1.134673e-10 | 4.61853e-08 | 6.98384e-09 | 2.645843e-08 | 3.5104e-08 | 1067.977
183.1834 | 2.270606e-10 | 4.62974e-08 | 6.99167e-09 | 2.651553e-08 | 3.51114e-08 | 1067.977
183.9939 | 0 | 4.62968e-08 | 6.98458e-09 | 2.645225e-08 | 3.5145e-08 | 1062.53
184.8586 | 3.409542e-10 | 4.61295e-08 | 6.9956e-09 | 2.643086e-08 | 3.51772e-08 | 1051.864
185.7233 | 3.411413e-10 | 4.61591e-08 | 7.00607e-09 | 2.647316e-08 | 3.51127e-08 | 1041.764
186.5879 | 1.137754e-10 | 4.59648e-08 | 6.97705e-09 | 2.650997e-08 | 3.51423e-08 | 1031.098
187.4526 | 0 | 4.58755e-08 | 7.02457e-09 | 2.640045e-08 | 3.50422e-08 | 1020.772
188.31725 | 2.278008e-10 | 4.57055e-08 | 6.99297e-09 | 2.651014e-08 | 3.51557e-08 | 1009.991
189.1819 | -1.13962e-10 | 4.56202e-08 | 6.98001e-09 | 2.651475e-08 | 3.50751e-08 | 999.8922
190.0466 | 1.140241e-10 | 4.55435e-08 | 6.97881e-09 | 2.646964e-08 | 3.49871e-08 | 989.1121
190.9113 | -4.563475e-10 | 4.54321e-08 | 6.97279e-09 | 2.643519e-08 | 3.50771e-08 | 978.7859
191.7759 | 1.14148e-10 | 4.54462e-08 | 6.94845e-09 | 2.644004e-08 | 3.5014e-08 | 968.8
192.6406 | -1.142097e-10 | 4.53622e-08 | 6.92968e-09 | 2.648337e-08 | 3.49992e-08 | 958.4739
193.50525 | 2.285439e-10 | 4.54172e-08 | 6.90605e-09 | 2.652038e-08 | 3.51006e-08 | 947.6937
194.3699 | -1.14333e-10 | 4.53864e-08 | 6.93609e-09 | 2.653092e-08 | 3.50027e-08 | 937.481
195.2346 | 2.287898e-10 | 4.54327e-08 | 6.91359e-09 | 2.652307e-08 | 3.50436e-08 | 926.9278
196.0993 | -3.433692e-10 | 4.54952e-08 | 6.9039e-09 | 2.660126e-08 | 3.49823e-08 | 916.6016
196.9639 | -1.145168e-10 | 4.54663e-08 | 6.95042e-09 | 2.656403e-08 | 3.50449e-08 | 905.8215
197.8286 | -3.437355e-10 | 4.54085e-08 | 6.90474e-09 | 2.65292e-08 | 3.49758e-08 | 895.2684
198.69325 | 2.292783e-10 | 4.5461e-08 | 6.89961e-09 | 2.659082e-08 | 3.49717e-08 | 884.9421
199.5579 | -3.441e-10 | 4.54563e-08 | 6.88723e-09 | 2.660072e-08 | 3.50476e-08 | 874.1619
200.4226 | 1.147598e-10 | 4.54985e-08 | 6.86109e-09 | 2.662513e-08 | 3.49911e-08 | 863.9492
201.28725 | 2.296412e-10 | 4.53918e-08 | 6.82762e-09 | 2.662761e-08 | 3.4928e-08 | 853.2825
202.1519 | 0 | 4.54079e-08 | 6.82877e-09 | 2.661245e-08 | 3.49374e-08 | 843.0698
203.0166 | 1.1494e-10 | 4.5379e-08 | 6.81431e-09 | 2.655911e-08 | 3.47957e-08 | 832.1762
203.8813 | 2.300004e-10 | 4.53837e-08 | 6.82571e-09 | 2.661396e-08 | 3.47459e-08 | 821.5096
204.7459 | 1.150591e-10 | 4.53521e-08 | 6.81732e-09 | 2.66365e-08 | 3.46814e-08 | 810.8429
205.6106 | 1.151183e-10 | 4.53628e-08 | 6.78533e-09 | 2.670688e-08 | 3.46317e-08 | 800.5167
206.4753 | -1.151773e-10 | 4.52433e-08 | 6.8016e-09 | 2.67422e-08 | 3.44867e-08 | 789.1692
207.3399 | 0 | 4.5264e-08 | 6.77448e-09 | 2.702424e-08 | 3.43556e-08 | 778.5025
208.2046 | 5.764767e-10 | 4.50417e-08 | 6.79518e-09 | 2.729247e-08 | 3.40439e-08 | 768.1764
209.0692 | -1.153527e-10 | 4.47313e-08 | 6.75815e-09 | 2.771599e-08 | 3.36267e-08 | 757.3962
209.9339 | 1.154106e-09 | 4.44303e-08 | 6.67087e-09 | 2.853014e-08 | 3.30366e-08 | 747.1835
210.7986 | 1.270151e-09 | 4.37779e-08 | 6.67797e-09 | 2.945555e-08 | 3.22183e-08 | 736.5168
211.6632 | 1.270782e-09 | 4.32404e-08 | 6.60658e-09 | 3.0512e-08 | 3.14067e-08 | 726.3041
212.5279 | 2.196079e-09 | 4.26814e-08 | 6.54381e-09 | 3.125235e-08 | 3.0886e-08 | 716.0913
213.3926 | 1.965875e-09 | 4.21794e-08 | 6.52021e-09 | 3.155474e-08 | 3.06327e-08 | 705.1978
214.25725 | 3.470892e-09 | 4.17838e-08 | 6.51443e-09 | 3.133483e-08 | 3.07348e-08 | 694.985
215.1219 | 1.27327e-09 | 4.17233e-08 | 6.51177e-09 | 3.085103e-08 | 3.11803e-08 | 684.6588
215.9866 | 2.663585e-09 | 4.17374e-08 | 6.54947e-09 | 3.0073e-08 | 3.17964e-08 | 674.446
216.8513 | 2.201403e-09 | 4.18752e-08 | 6.58889e-09 | 2.926105e-08 | 3.24124e-08 | 664.2333
217.7159 | 4.636745e-10 | 4.20888e-08 | 6.62705e-09 | 2.850947e-08 | 3.29937e-08 | 654.0206
218.5806 | 0 | 4.23871e-08 | 6.62017e-09 | 2.778279e-08 | 3.34075e-08 | 643.9213
219.4453 | 4.641101e-10 | 4.25074e-08 | 6.61889e-09 | 2.724809e-08 | 3.37529e-08 | 633.5951
220.3099 | 6.964888e-10 | 4.26995e-08 | 6.66038e-09 | 2.686079e-08 | 3.39773e-08 | 623.7227
221.1746 | 8.129437e-10 | 4.28635e-08 | 6.67278e-09 | 2.645615e-08 | 3.4119e-08 | 613.51
222.0393 | 1.161871e-10 | 4.29582e-08 | 6.64525e-09 | 2.62083e-08 | 3.41976e-08 | 603.4108
222.9039 | 3.487214e-10 | 4.29327e-08 | 6.60191e-09 | 2.590873e-08 | 3.4121e-08 | 593.198
223.7686 | 5.814641e-10 | 4.29434e-08 | 6.61853e-09 | 2.569639e-08 | 3.42111e-08 | 582.4179
224.6329 | -3.490333e-10 | 4.29616e-08 | 6.60783e-09 | 2.550566e-08 | 3.42205e-08 | 572.2051
225.4976 | 5.819796e-10 | 4.29689e-08 | 6.6076e-09 | 2.541019e-08 | 3.42219e-08 | 561.8789
226.36225 | -5.822341e-10 | 4.30348e-08 | 6.54939e-09 | 2.545356e-08 | 3.41223e-08 | 551.4392
227.2269 | 5.824862e-10 | 4.30207e-08 | 6.55879e-09 | 2.557415e-08 | 3.41238e-08 | 541.34
228.0916 | 4.661885e-10 | 4.3022e-08 | 6.54704e-09 | 2.586573e-08 | 3.40962e-08 | 531.2406
228.9562 | 3.497895e-10 | 4.30435e-08 | 6.53465e-09 | 2.608247e-08 | 3.40142e-08 | 520.801
229.8209 | 2.332906e-10 | 4.31161e-08 | 6.51945e-09 | 2.617588e-08 | 3.41063e-08 | 510.4747
230.6856 | 1.166932e-10 | 4.31242e-08 | 6.50711e-09 | 2.629448e-08 | 3.40283e-08 | 500.3755
231.5329 | -1.167402e-10 | 4.31289e-08 | 6.51411e-09 | 2.635715e-08 | 3.39954e-08 | 490.1628
232.3976 | -1.167877e-10 | 4.32075e-08 | 6.52508e-09 | 2.644888e-08 | 3.39376e-08 | 479.2692
233.26225 | 1.168346e-10 | 4.31377e-08 | 6.44742e-09 | 2.654079e-08 | 3.39336e-08 | 469.0563
234.1269 | 2.33763e-10 | 4.32323e-08 | 6.49502e-09 | 2.651264e-08 | 3.38698e-08 | 458.1628
235.0436 | 3.507907e-10 | 4.31431e-08 | 6.45609e-09 | 2.65992e-08 | 3.37449e-08 | 447.3827
235.9433 | -2.339542e-10 | 4.31874e-08 | 6.4539e-09 | 2.669115e-08 | 3.36884e-08 | 436.4891
236.8429 | 0 | 4.3049e-08 | 6.44738e-09 | 2.696946e-08 | 3.34754e-08 | 425.8224
237.7426 | 3.512085e-10 | 4.30073e-08 | 6.39833e-09 | 2.745571e-08 | 3.30219e-08 | 414.4749
238.6423 | 7.026891e-10 | 4.26956e-08 | 6.32435e-09 | 2.83322e-08 | 3.22009e-08 | 404.7161
239.48775 | 1.288715e-09 | 4.2328e-08 | 6.24684e-09 | 2.96038e-08 | 3.11662e-08 | 393.3686
240.3874 | 1.992402e-09 | 4.1585e-08 | 6.1939e-09 | 3.163306e-08 | 2.96081e-08 | 382.5884
241.2871 | 3.634552e-09 | 4.05906e-08 | 6.01303e-09 | 3.421162e-08 | 2.744e-08 | 371.6949
242.1868 | 4.691449e-09 | 3.91629e-08 | 5.86752e-09 | 3.740593e-08 | 2.48801e-08 | 360.8013
243.0864 | 6.33572e-09 | 3.74663e-08 | 5.64579e-09 | 4.111273e-08 | 2.20105e-08 | 350.0212
243.9861 | 8.920058e-09 | 3.54554e-08 | 5.43485e-09 | 4.497179e-08 | 1.91215e-08 | 339.241
244.88575 | 1.103642e-08 | 3.33585e-08 | 5.25358e-09 | 4.87606e-08 | 1.61592e-08 | 329.0284
245.7854 | 1.23321e-08 | 3.12481e-08 | 5.10009e-09 | 5.258496e-08 | 1.34904e-08 | 318.7021
246.6851 | 1.433349e-08 | 2.90633e-08 | 4.90073e-09 | 5.60209e-08 | 1.10052e-08 | 308.4894
247.5848 | 1.610105e-08 | 2.69058e-08 | 4.74902e-09 | 5.90538e-08 | 8.20701e-09 | 298.2766
248.5364 | 1.751727e-08 | 2.48996e-08 | 4.6229e-09 | 6.181271e-08 | 6.94067e-09 | 288.5178
249.4711 | 1.822856e-08 | 2.29317e-08 | 4.51278e-09 | 6.416057e-08 | 5.38756e-09 | 278.7589
250.4058 | 1.905782e-08 | 2.11659e-08 | 4.39474e-09 | 6.598604e-08 | 4.11336e-09 | 269.5675
251.3405 | 2.024048e-08 | 1.96187e-08 | 4.40304e-09 | 6.763818e-08 | 3.1467e-09 | 260.8299
252.2748 | 2.107057e-08 | 1.8199e-08 | 4.26795e-09 | 6.886916e-08 | 2.4184e-09 | 252.7732
253.2095 | 2.131226e-08 | 1.69822e-08 | 4.2173e-09 | 6.984902e-08 | 1.83278e-09 | 244.7164
254.1441 | 2.190726e-08 | 1.58984e-08 | 4.20251e-09 | 7.074052e-08 | 1.41784e-09 | 237.5675
255.0788 | 2.191336e-08 | 1.48484e-08 | 4.16514e-09 | 7.128014e-08 | 1.05888e-09 | 230.0781
256.0135 | 2.191928e-08 | 1.40307e-08 | 4.12811e-09 | 7.170541e-08 | 8.27404e-10 | 221.908
257.11065 | 2.286908e-08 | 1.30585e-08 | 4.11186e-09 | 7.224493e-08 | 6.86085e-10 | 214.3051
258.1558 | 2.228595e-08 | 1.23476e-08 | 4.06408e-09 | 7.261264e-08 | 5.53258e-10 | 207.2697
259.201 | 2.29997e-08 | 1.16362e-08 | 4.08486e-09 | 7.29129e-08 | 3.97545e-10 | 200.2342
260.2462 | 2.265179e-08 | 1.11336e-08 | 4.0829e-09 | 7.31584e-08 | 3.42741e-10 | 193.6527
261.29135 | 2.312951e-08 | 1.04677e-08 | 4.08165e-09 | 7.343792e-08 | 3.07073e-10 | 187.0712
262.3365 | 2.348918e-08 | 1.01352e-08 | 4.04068e-09 | 7.363012e-08 | 3.09212e-10 | 181.2839
263.3817 | 2.349457e-08 | 9.67294e-09 | 4.05539e-09 | 7.378495e-08 | 2.59139e-10 | 175.1563
264.42685 | 2.290927e-08 | 9.30486e-09 | 4.04631e-09 | 7.40201e-08 | 2.55602e-10 | 169.3691
265.472 | 2.315025e-08 | 8.3111e-09 | 4.03373e-09 | 7.412022e-08 | 2.13505e-10 | 163.4684
266.5692 | 2.291874e-08 | 8.10162e-09 | 4.02368e-09 | 7.424148e-08 | 2.39219e-10 | 158.0215
267.64935 | 2.280495e-08 | 7.91504e-09 | 4.02536e-09 | 7.431324e-08 | 2.14419e-10 | 153.5961
268.7295 | 2.363629e-08 | 7.71555e-09 | 4.08523e-09 | 7.449697e-08 | 2.21019e-10 | 151.5535
269.8097 | 2.26946e-08 | 7.55303e-09 | 4.01262e-09 | 7.450619e-08 | 1.86275e-10 | 149.738
270.88985 | 2.28163e-08 | 7.36376e-09 | 4.02898e-09 | 7.458009e-08 | 1.92725e-10 | 148.2627
271.97 | 2.388364e-08 | 7.21463e-09 | 4.03557e-09 | 7.463093e-08 | 1.60207e-10 | 147.6954
273.0502 | 2.353193e-08 | 7.1037e-09 | 4.01867e-09 | 7.47094e-08 | 2.06453e-10 | 147.0144
274.13035 | 2.388943e-08 | 6.93366e-09 | 4.02515e-09 | 7.472664e-08 | 1.83631e-10 | 146.1067
275.2105 | 2.377358e-08 | 6.83174e-09 | 3.97642e-09 | 7.46624e-08 | 1.52381e-10 | 145.9932
276.2907 | 2.342082e-08 | 6.64303e-09 | 4.02263e-09 | 7.483852e-08 | 1.68946e-10 | 145.4259
277.37085 | 2.27128e-08 | 6.49484e-09 | 4.03045e-09 | 7.480838e-08 | 1.77256e-10 | 145.0854
278.451 | 2.30691e-08 | 6.35649e-09 | 4.0218e-09 | 7.496248e-08 | 1.8577e-10 | 144.972
279.5312 | 2.29519e-08 | 6.22373e-09 | 4.0299e-09 | 7.495869e-08 | 1.93983e-10 | 144.291
280.6113 | 2.342593e-08 | 6.09818e-09 | 4.05061e-09 | 7.509013e-08 | 1.98143e-10 | 144.4046
281.6915 | 2.378134e-08 | 6.02266e-09 | 4.03781e-09 | 7.503737e-08 | 1.57562e-10 | 144.4046
282.7717 | 2.366316e-08 | 5.90849e-09 | 4.03009e-09 | 7.506177e-08 | 1.98272e-10 | 143.9506
283.8519 | 2.330801e-08 | 5.81812e-09 | 4.06226e-09 | 7.507454e-08 | 1.89629e-10 | 143.7237
284.8779 | 2.307088e-08 | 5.69243e-09 | 4.07356e-09 | 7.515588e-08 | 1.93198e-10 | 143.9506
285.958 | 2.366157e-08 | 5.62896e-09 | 4.04361e-09 | 7.510858e-08 | 2.21868e-10 | 143.2698
287.0382 | 2.342375e-08 | 5.52954e-09 | 4.06301e-09 | 7.520868e-08 | 1.64044e-10 | 143.3833
288.1183 | 2.342219e-08 | 5.47918e-09 | 4.04238e-09 | 7.506269e-08 | 1.4965e-10 | 143.3833
289.1985 | 2.318372e-08 | 5.38918e-09 | 4.02919e-09 | 7.50679e-08 | 1.70698e-10 | 143.2698
290.2787 | 2.306321e-08 | 5.33707e-09 | 4.04449e-09 | 7.509494e-08 | 1.94735e-10 | 143.2698
291.3589 | 2.306064e-08 | 5.27845e-09 | 4.03752e-09 | 7.515071e-08 | 2.2189e-10 | 143.3833
292.439 | 2.353069e-08 | 5.2209e-09 | 4.02874e-09 | 7.516931e-08 | 1.73966e-10 | 142.7024
293.5192 | 2.34091e-08 | 5.14127e-09 | 4.06466e-09 | 7.515838e-08 | 1.4434e-10 | 142.8159
294.5993 | 2.316898e-08 | 5.08332e-09 | 4.04115e-09 | 7.499437e-08 | 2.13634e-10 | 142.7024
295.6795 | 2.399227e-08 | 5.02754e-09 | 4.04397e-09 | 7.518377e-08 | 1.53714e-10 | 142.7024
296.7597 | 2.339689e-08 | 4.98658e-09 | 4.04804e-09 | 7.513173e-08 | 1.78772e-10 | 142.8159
297.8399 | 2.362835e-08 | 4.95318e-09 | 4.05008e-09 | 7.519622e-08 | 1.55466e-10 | 142.7024
298.92 | 2.350499e-08 | 4.83593e-09 | 4.06804e-09 | 7.514017e-08 | 1.86028e-10 | 142.2486
300.0002 | 2.349938e-08 | 4.81979e-09 | 4.04727e-09 | 7.507853e-08 | 1.98487e-10 | 142.8159
301.0803 | 2.302116e-08 | 4.7857e-09 | 4.02084e-09 | 7.501078e-08 | 2.09893e-10 | 142.8159
302.1605 | 2.372307e-08 | 4.72924e-09 | 4.06368e-09 | 7.49624e-08 | 1.89919e-10 | 142.2486
303.2407 | 2.383423e-08 | 4.68502e-09 | 4.03785e-09 | 7.502144e-08 | 1.87447e-10 | 142.8159
304.3209 | 2.370901e-08 | 4.55211e-09 | 4.07609e-09 | 7.498939e-08 | 2.14139e-10 | 142.2486
305.401 | 2.32297e-08 | 4.52992e-09 | 4.05295e-09 | 7.500149e-08 | 2.06582e-10 | 142.2486
306.4812 | 2.369334e-08 | 4.51277e-09 | 4.09503e-09 | 7.501718e-08 | 1.5839e-10 | 142.7024
307.5613 | 2.392058e-08 | 4.45338e-09 | 4.08073e-09 | 7.49416e-08 | 1.75869e-10 | 142.1351
308.6415 | 2.332269e-08 | 4.37012e-09 | 4.05433e-09 | 7.489448e-08 | 1.78234e-10 | 142.2486
309.7217 | 2.378456e-08 | 4.31688e-09 | 4.08874e-09 | 7.496457e-08 | 2.14988e-10 | 142.1351
310.8019 | 2.401024e-08 | 4.3012e-09 | 4.05743e-09 | 7.48881e-08 | 1.86823e-10 | 142.2486
311.882 | 2.400001e-08 | 4.24636e-09 | 4.07857e-09 | 7.494549e-08 | 1.98853e-10 | 142.1351
312.9622 | 2.375417e-08 | 4.24847e-09 | 4.08071e-09 | 7.484397e-08 | 1.80588e-10 | 142.1351
314.0423 | 2.350812e-08 | 4.1759e-09 | 4.0759e-09 | 7.497971e-08 | 1.66291e-10 | 142.2486
315.1225 | 2.314439e-08 | 4.15892e-09 | 4.1206e-09 | 7.497145e-08 | 1.62141e-10 | 141.5677
316.2023 | 2.383743e-08 | 4.12602e-09 | 4.08606e-09 | 7.495522e-08 | 1.91586e-10 | 142.2486
317.2825 | 2.370776e-08 | 4.10983e-09 | 4.07573e-09 | 7.50093e-08 | 1.89145e-10 | 141.6812
318.3627 | 2.369509e-08 | 4.09857e-09 | 4.06289e-09 | 7.484965e-08 | 1.62679e-10 | 141.6812
319.4429 | 2.297856e-08 | 4.03569e-09 | 4.05445e-09 | 7.492353e-08 | 1.69387e-10 | 142.2486
320.523 | 2.343412e-08 | 4.00737e-09 | 4.07951e-09 | 7.501003e-08 | 1.69699e-10 | 141.9081
321.6032 | 2.306898e-08 | 3.97605e-09 | 4.08e-09 | 7.499559e-08 | 2.02325e-10 | 141.6812
322.6833 | 2.364009e-08 | 3.93774e-09 | 4.05569e-09 | 7.500371e-08 | 2.05829e-10 | 142.1351
323.7635 | 2.339134e-08 | 3.8983e-09 | 4.0833e-09 | 7.499428e-08 | 1.84974e-10 | 141.5677
324.8437 | 2.325933e-08 | 3.92829e-09 | 4.06762e-09 | 7.502937e-08 | 1.56111e-10 | 141.7947
325.9239 | 2.406147e-08 | 3.89424e-09 | 4.09266e-09 | 7.498154e-08 | 2.09205e-10 | 141.6812
327.004 | 2.346137e-08 | 3.87377e-09 | 4.10799e-09 | 7.499695e-08 | 2.03733e-10 | 141.6812
328.0842 | 2.33282e-08 | 3.85288e-09 | 4.1154e-09 | 7.506085e-08 | 1.78438e-10 | 141.6812
329.1643 | 2.412722e-08 | 3.80525e-09 | 4.10927e-09 | 7.497961e-08 | 1.82233e-10 | 141.7947
330.2445 | 2.341046e-08 | 3.80754e-09 | 4.10007e-09 | 7.49648e-08 | 1.54842e-10 | 141.7947
331.3247 | 2.327623e-08 | 3.79028e-09 | 4.0894e-09 | 7.500616e-08 | 2.1042e-10 | 141.6812
332.4049 | 2.325802e-08 | 3.7414e-09 | 4.0872e-09 | 7.496686e-08 | 1.57498e-10 | 141.6812
333.485 | 2.370415e-08 | 3.73063e-09 | 4.07008e-09 | 7.490448e-08 | 1.95821e-10 | 141.6812
334.5652 | 2.368466e-08 | 3.73271e-09 | 4.08589e-09 | 7.493218e-08 | 1.5868e-10 | 141.6812
335.6453 | 2.354872e-08 | 3.68132e-09 | 4.07876e-09 | 7.498524e-08 | 1.84931e-10 | 141.7947
336.7255 | 2.376023e-08 | 3.66835e-09 | 4.09192e-09 | 7.518656e-08 | 1.76686e-10 | 141.7947