## Foglio1
Massa catalizzatore |  | 32.52 | mg
Flusso totale |  | 216.5 | mL/min a 25°C
d catalizzatore |  | 0.518 | g/mL
% CH4 |  | 1.5%
% O2 |  | 4%
t (min) | M15 | M18 | M28 | M32 | M44 | T )°C) reale
0.2546 | 2.028513e-08 | 1.65845e-08 | 3.353e-09 | 6.275746e-08 | 1.11918e-10 | 138.87
1.652317 | 2.122702e-08 | 1.71133e-08 | 3.60446e-09 | 6.707631e-08 | 7.71956e-11 | 139.2342
2.7049 | 2.295814e-08 | 1.67948e-08 | 3.73681e-09 | 6.944566e-08 | 1.28677e-10 | 138.87
3.706733 | 2.332131e-08 | 1.61498e-08 | 3.77973e-09 | 7.04641e-08 | 8.69458e-11 | 139.1431
4.7169 | 2.319707e-08 | 1.52898e-08 | 3.78074e-09 | 7.112173e-08 | 9.71046e-11 | 139.2342
5.762067 | 2.317059e-08 | 1.44849e-08 | 3.87278e-09 | 7.172292e-08 | 1.27602e-10 | 139.2342
6.807233 | 2.41177e-08 | 1.37371e-08 | 3.87722e-09 | 7.224287e-08 | 8.83756e-11 | 139.5983
7.8524 | 2.370379e-08 | 1.30484e-08 | 3.85533e-09 | 7.252212e-08 | 1.39341e-10 | 139.2342
8.897567 | 2.387406e-08 | 1.23953e-08 | 3.89454e-09 | 7.291257e-08 | 1.41007e-10 | 139.6893
9.942733 | 2.385111e-08 | 1.16495e-08 | 3.90152e-09 | 7.317266e-08 | 1.22721e-10 | 139.5983
10.93373 | 2.431467e-08 | 1.1104e-08 | 3.92373e-09 | 7.345563e-08 | 1.35084e-10 | 139.5983
11.9789 | 2.487405e-08 | 1.06249e-08 | 3.91978e-09 | 7.375368e-08 | 1.0665e-10 | 140.0534
13.02407 | 2.40796e-08 | 1.00948e-08 | 3.92315e-09 | 7.405938e-08 | 1.03307e-10 | 139.5983
14.01507 | 2.454459e-08 | 9.7139e-09 | 3.96845e-09 | 7.41761e-08 | 1.16884e-10 | 139.5983
15.06023 | 2.423634e-08 | 9.27927e-09 | 3.97949e-09 | 7.432442e-08 | 1.08553e-10 | 139.9625
16.1054 | 2.412247e-08 | 8.32072e-09 | 3.99125e-09 | 7.449076e-08 | 1.08424e-10 | 139.5073
17.20258 | 2.449102e-08 | 8.0639e-09 | 3.96946e-09 | 7.45727e-08 | 1.16379e-10 | 139.9625
18.28278 | 2.437855e-08 | 7.87955e-09 | 4.02066e-09 | 7.47332e-08 | 1.49704e-10 | 139.9625
19.36295 | 2.474868e-08 | 7.66337e-09 | 4.01001e-09 | 7.4897e-08 | 1.59228e-10 | 139.9625
20.44312 | 2.454189e-08 | 7.47147e-09 | 3.96976e-09 | 7.483241e-08 | 1.44716e-10 | 140.4176
21.52328 | 2.452866e-08 | 7.27512e-09 | 3.97892e-09 | 7.495777e-08 | 1.5295e-10 | 139.8714
22.60345 | 2.48048e-08 | 7.05591e-09 | 4.01694e-09 | 7.49862e-08 | 1.53294e-10 | 139.9625
23.68362 | 2.479331e-08 | 6.90115e-09 | 4.04075e-09 | 7.508556e-08 | 1.61335e-10 | 140.4176
24.76378 | 2.487879e-08 | 6.68805e-09 | 4.02107e-09 | 7.502802e-08 | 1.11498e-10 | 139.9625
25.84395 | 2.506113e-08 | 6.48141e-09 | 3.99484e-09 | 7.509858e-08 | 1.73665e-10 | 140.4176
26.92412 | 2.505224e-08 | 6.26016e-09 | 4.00931e-09 | 7.509734e-08 | 1.69e-10 | 140.7818
28.00428 | 2.504424e-08 | 6.11081e-09 | 3.99477e-09 | 7.519576e-08 | 1.07596e-10 | 140.3265
29.08445 | 2.43656e-08 | 5.9465e-09 | 4.01409e-09 | 7.51607e-08 | 1.39448e-10 | 140.3265
30.16462 | 2.455128e-08 | 5.7991e-09 | 4.03987e-09 | 7.52558e-08 | 1.85039e-10 | 140.3265
31.19062 | 2.464205e-08 | 5.64073e-09 | 3.97633e-09 | 7.513117e-08 | 1.47436e-10 | 140.3265
32.27078 | 2.44457e-08 | 5.50791e-09 | 3.95957e-09 | 7.523356e-08 | 1.15712e-10 | 140.6907
33.29678 | 2.511304e-08 | 5.34274e-09 | 3.97408e-09 | 7.532347e-08 | 1.89124e-10 | 140.7818
34.37695 | 2.4439e-08 | 5.25494e-09 | 4.06298e-09 | 7.521854e-08 | 1.34912e-10 | 140.4176
35.45712 | 2.434085e-08 | 5.17743e-09 | 3.96564e-09 | 7.521229e-08 | 1.83674e-10 | 140.6907
36.53728 | 2.491422e-08 | 5.03242e-09 | 3.98206e-09 | 7.522478e-08 | 1.42523e-10 | 140.7818
37.61745 | 2.491335e-08 | 4.92549e-09 | 4.03433e-09 | 7.529155e-08 | 1.42179e-10 | 140.6907
38.69762 | 2.500902e-08 | 4.83513e-09 | 3.99759e-09 | 7.510861e-08 | 1.66893e-10 | 140.6907
39.77778 | 2.51054e-08 | 4.73481e-09 | 3.95193e-09 | 7.525062e-08 | 1.35095e-10 | 140.6907
40.85762 | 2.510666e-08 | 4.65658e-09 | 3.94029e-09 | 7.52782e-08 | 1.20604e-10 | 140.6907
41.93778 | 2.42461e-08 | 4.58436e-09 | 3.96964e-09 | 7.513374e-08 | 1.58852e-10 | 141.0549
43.01795 | 2.50154e-08 | 4.53103e-09 | 3.94914e-09 | 7.521521e-08 | 1.19174e-10 | 140.6907
44.09812 | 2.434767e-08 | 4.43986e-09 | 3.96073e-09 | 7.5121e-08 | 1.75837e-10 | 140.6907
45.17828 | 2.473498e-08 | 4.34229e-09 | 3.93921e-09 | 7.501385e-08 | 1.20539e-10 | 141.0549
46.25845 | 2.445181e-08 | 4.28625e-09 | 3.92443e-09 | 7.501533e-08 | 1.27301e-10 | 140.6907
47.33862 | 2.464868e-08 | 4.2651e-09 | 3.92503e-09 | 7.501902e-08 | 1.31192e-10 | 140.5996
48.40145 | 2.465428e-08 | 4.1707e-09 | 3.9537e-09 | 7.503773e-08 | 1.18378e-10 | 139.7804
49.48162 | 2.360503e-08 | 4.16389e-09 | 2.82852e-08 | 7.793319e-08 | 1.56068e-10 | 138.9611
50.57845 | 2.265185e-08 | 4.07528e-09 | 2.39972e-08 | 7.701252e-08 | 1.43609e-10 | 138.87
51.62362 | 2.33305e-08 | 4.03355e-09 | 1.49968e-08 | 7.597056e-08 | 1.52832e-10 | 138.87
52.66878 | 2.372192e-08 | 3.99788e-09 | 9.84354e-09 | 7.542802e-08 | 1.32482e-10 | 138.4148
53.71395 | 2.411408e-08 | 3.94686e-09 | 7.16551e-09 | 7.523129e-08 | 1.63915e-10 | 138.87
54.81112 | 2.421909e-08 | 3.9273e-09 | 5.66438e-09 | 7.496063e-08 | 1.69226e-10 | 138.4148
55.89128 | 2.432454e-08 | 3.89864e-09 | 4.87278e-09 | 7.492515e-08 | 1.41684e-10 | 138.5058
56.97145 | 2.414202e-08 | 3.87057e-09 | 4.4451e-09 | 7.482931e-08 | 1.57433e-10 | 138.87
58.05162 | 2.453717e-08 | 3.82878e-09 | 4.20885e-09 | 7.486804e-08 | 1.67065e-10 | 138.5058
59.13178 | 2.416299e-08 | 3.80857e-09 | 4.0981e-09 | 7.473448e-08 | 1.17207e-10 | 138.4148
60.21195 | 2.465573e-08 | 3.73408e-09 | 4.00539e-09 | 7.470188e-08 | 1.4177e-10 | 138.7789
61.29212 | 2.428216e-08 | 3.72954e-09 | 3.9953e-09 | 7.469738e-08 | 1.41598e-10 | 138.4148
62.37228 | 2.419787e-08 | 3.70626e-09 | 4.01953e-09 | 7.483321e-08 | 1.38556e-10 | 138.3238
63.45245 | 2.449973e-08 | 3.68136e-09 | 3.99384e-09 | 7.482633e-08 | 1.2198e-10 | 138.3238
64.53262 | 2.45128e-08 | 3.6471e-09 | 3.96384e-09 | 7.481449e-08 | 1.35912e-10 | 138.3238
65.61278 | 2.481596e-08 | 3.60026e-09 | 3.93726e-09 | 7.47443e-08 | 1.44135e-10 | 138.4148
66.69295 | 2.454016e-08 | 3.62057e-09 | 3.95137e-09 | 7.467564e-08 | 1.59003e-10 | 138.4148
67.77312 | 2.46511e-08 | 3.57181e-09 | 3.95595e-09 | 7.461986e-08 | 1.23517e-10 | 138.4148
68.85328 | 2.418217e-08 | 3.5387e-09 | 3.95462e-09 | 7.467368e-08 | 1.90693e-10 | 138.87
69.93345 | 2.429375e-08 | 3.50361e-09 | 3.94194e-09 | 7.476425e-08 | 1.18013e-10 | 138.4148
71.01362 | 2.45995e-08 | 3.51148e-09 | 3.93599e-09 | 7.475697e-08 | 1.56455e-10 | 138.4148
72.09378 | 2.413069e-08 | 3.48064e-09 | 3.96423e-09 | 7.485441e-08 | 1.65474e-10 | 138.87
73.17395 | 2.453435e-08 | 3.44598e-09 | 3.9748e-09 | 7.4745e-08 | 1.43394e-10 | 138.4148
74.25412 | 2.425958e-08 | 3.43575e-09 | 3.97029e-09 | 7.473996e-08 | 1.17723e-10 | 138.4148
75.33428 | 2.388763e-08 | 3.42608e-09 | 3.95497e-09 | 7.483276e-08 | 1.36191e-10 | 138.87
76.41445 | 2.429282e-08 | 3.36613e-09 | 3.97416e-09 | 7.485717e-08 | 1.37997e-10 | 138.3238
77.49462 | 2.47961e-08 | 3.38809e-09 | 3.98817e-09 | 7.492357e-08 | 1.80191e-10 | 138.87
78.57478 | 2.413264e-08 | 3.34419e-09 | 3.94717e-09 | 7.503131e-08 | 1.0622e-10 | 138.7789
79.65495 | 2.444228e-08 | 3.34467e-09 | 3.96459e-09 | 7.513524e-08 | 1.52897e-10 | 138.3238
80.73512 | 2.426536e-08 | 3.32685e-09 | 3.96594e-09 | 7.498872e-08 | 1.23861e-10 | 138.7789
81.81528 | 2.418593e-08 | 3.31396e-09 | 3.96815e-09 | 7.503875e-08 | 1.55971e-10 | 138.7789
82.89512 | 2.449699e-08 | 3.32797e-09 | 3.93248e-09 | 7.502861e-08 | 1.69322e-10 | 138.2327
84.08578 | 2.441997e-08 | 3.28781e-09 | 3.93132e-09 | 7.501793e-08 | 1.86619e-10 | 138.7789
85.27645 | 2.463636e-08 | 3.25601e-09 | 3.97465e-09 | 7.513463e-08 | 1.68505e-10 | 138.87
86.41295 | 2.485238e-08 | 3.2786e-09 | 3.97306e-09 | 7.511098e-08 | 1.45028e-10 | 138.3238
87.60362 | 2.418859e-08 | 3.27542e-09 | 3.92112e-09 | 7.520532e-08 | 1.32805e-10 | 138.688
88.79428 | 2.420995e-08 | 3.27568e-09 | 3.98698e-09 | 7.51212e-08 | 1.90425e-10 | 138.87
89.98495 | 2.491827e-08 | 3.22688e-09 | 3.95386e-09 | 7.515445e-08 | 1.56218e-10 | 142.2383
91.17562 | 2.415516e-08 | 3.21361e-09 | 3.93293e-09 | 7.530461e-08 | 1.37255e-10 | 148.3379
92.36628 | 2.476677e-08 | 3.20343e-09 | 3.9467e-09 | 7.530861e-08 | 1.69742e-10 | 157.3505
93.55695 | 2.48878e-08 | 3.16031e-09 | 3.9659e-09 | 7.529347e-08 | 1.06962e-10 | 167.0915
94.74762 | 2.42215e-08 | 3.1678e-09 | 3.94427e-09 | 7.520507e-08 | 1.46941e-10 | 176.1952
95.93828 | 2.414542e-08 | 3.11997e-09 | 3.96244e-09 | 7.53816e-08 | 1.82384e-10 | 186.2093
97.12895 | 2.436525e-08 | 3.13147e-09 | 3.94743e-09 | 7.540324e-08 | 1.92403e-10 | 197.4068
98.31962 | 2.438812e-08 | 3.15075e-09 | 3.97665e-09 | 7.549513e-08 | 1.56025e-10 | 208.2403
99.51028 | 2.500411e-08 | 3.12289e-09 | 3.94323e-09 | 7.546455e-08 | 1.72988e-10 | 218.7096
100.70095 | 2.482995e-08 | 3.09904e-09 | 3.99388e-09 | 7.548256e-08 | 2.31952e-10 | 229.9981
101.8916 | 2.455651e-08 | 3.09633e-09 | 3.96486e-09 | 7.538119e-08 | 2.59837e-10 | 241.742
103.0823 | 2.418349e-08 | 3.10903e-09 | 3.96445e-09 | 7.523773e-08 | 3.98329e-10 | 252.9395
104.27295 | 2.430585e-08 | 3.10534e-09 | 4.00068e-09 | 7.506808e-08 | 5.42444e-10 | 264.7744
105.4636 | 2.413056e-08 | 3.06714e-09 | 3.99614e-09 | 7.482735e-08 | 7.11949e-10 | 276.5182
106.6543 | 2.385556e-08 | 3.0932e-09 | 4.05067e-09 | 7.437946e-08 | 1.12095e-09 | 288.626
107.84495 | 2.417701e-08 | 3.09471e-09 | 4.09998e-09 | 7.379725e-08 | 1.67103e-09 | 300.734
109.0356 | 2.340359e-08 | 3.1231e-09 | 4.13447e-09 | 7.28147e-08 | 2.55933e-09 | 313.2061
110.2263 | 2.322677e-08 | 3.12226e-09 | 4.25558e-09 | 7.123141e-08 | 3.92186e-09 | 326.3155
111.41695 | 2.225134e-08 | 3.19459e-09 | 4.35513e-09 | 6.892388e-08 | 6.00479e-09 | 340.2442
112.6597 | 2.077548e-08 | 3.33251e-09 | 4.46039e-09 | 6.54919e-08 | 8.15234e-09 | 352.352
113.7399 | 1.939405e-08 | 3.57654e-09 | 4.7131e-09 | 6.1474e-08 | 1.01789e-08 | 364.9151
114.82 | 1.720971e-08 | 4.02744e-09 | 4.97138e-09 | 5.641507e-08 | 1.63534e-08 | 377.4782
115.9172 | 1.472129e-08 | 4.9205e-09 | 5.30314e-09 | 5.016009e-08 | 2.12621e-08 | 389.5862
116.9624 | 1.202747e-08 | 6.33027e-09 | 5.63767e-09 | 4.383845e-08 | 2.64926e-08 | 401.33
118.0076 | 9.028221e-09 | 8.24569e-09 | 5.9413e-09 | 3.783664e-08 | 3.1283e-08 | 412.6186
119.0528 | 6.525833e-09 | 9.92189e-09 | 6.16628e-09 | 3.277757e-08 | 3.50133e-08 | 423.9072
120.09795 | 4.521657e-09 | 1.47953e-08 | 6.39022e-09 | 2.879635e-08 | 3.78957e-08 | 435.1048
121.1601 | 2.916415e-09 | 1.83898e-08 | 6.56286e-09 | 2.592058e-08 | 3.97124e-08 | 445.483
122.1703 | 2.113575e-09 | 2.1901e-08 | 6.59974e-09 | 2.390895e-08 | 4.0913e-08 | 455.8613
123.1805 | 1.510898e-09 | 2.54162e-08 | 6.67159e-09 | 2.252819e-08 | 4.16266e-08 | 466.2395
124.1907 | 1.008062e-09 | 2.83047e-08 | 6.66917e-09 | 2.155613e-08 | 4.20343e-08 | 475.2521
125.0904 | 5.043897e-10 | 3.10848e-08 | 6.66107e-09 | 2.082592e-08 | 4.21063e-08 | 484.5379
125.99 | 4.037945e-10 | 3.35936e-08 | 6.72904e-09 | 2.039445e-08 | 4.22843e-08 | 493.6416
126.8897 | 1.010184e-10 | 3.58518e-08 | 6.72438e-09 | 2.002174e-08 | 4.22743e-08 | 502.6544
127.7352 | 0 | 3.77881e-08 | 6.67649e-09 | 1.97092e-08 | 4.22178e-08 | 511.3028
128.63485 | 2.023093e-10 | 3.94793e-08 | 6.67468e-09 | 1.952102e-08 | 4.20841e-08 | 520.8618
129.5345 | 0 | 4.09882e-08 | 6.64533e-09 | 1.935576e-08 | 4.20311e-08 | 529.3282
130.4342 | 1.012929e-10 | 4.22911e-08 | 6.63248e-09 | 1.922423e-08 | 4.19013e-08 | 538.523
131.3339 | 3.040872e-10 | 4.34575e-08 | 6.61085e-09 | 1.905539e-08 | 4.18194e-08 | 547.9908
132.2335 | 1.014302e-10 | 4.45573e-08 | 6.60764e-09 | 1.891795e-08 | 4.16784e-08 | 557.0945
133.1332 | -1.014983e-10 | 4.53159e-08 | 6.61285e-09 | 1.89808e-08 | 4.16285e-08 | 565.3789
134.03285 | 1.01566e-10 | 4.60401e-08 | 6.56299e-09 | 1.883267e-08 | 4.14486e-08 | 574.4826
134.9325 | 2.032673e-10 | 4.66623e-08 | 6.54642e-09 | 1.878854e-08 | 4.1339e-08 | 583.4043
135.8322 | -2.034008e-10 | 4.72186e-08 | 6.55385e-09 | 1.864573e-08 | 4.13055e-08 | 592.508
136.7319 | 1.017662e-10 | 4.76513e-08 | 6.52167e-09 | 1.861977e-08 | 4.12853e-08 | 602.0669
137.6315 | 0 | 4.8133e-08 | 6.53672e-09 | 1.861283e-08 | 4.11267e-08 | 610.9886
138.5312 | -2.037957e-10 | 4.85401e-08 | 6.49086e-09 | 1.853031e-08 | 4.11286e-08 | 619.8191
139.4309 | 0 | 4.87834e-08 | 6.50722e-09 | 1.845133e-08 | 4.10622e-08 | 628.9228
140.3305 | 0 | 4.92019e-08 | 6.50642e-09 | 1.842566e-08 | 4.10092e-08 | 637.8445
141.2302 | -1.020902e-10 | 4.95351e-08 | 6.5207e-09 | 1.838775e-08 | 4.10622e-08 | 647.4034
142.1299 | 2.043077e-10 | 4.97347e-08 | 6.49703e-09 | 1.844912e-08 | 4.11381e-08 | 656.5071
143.0295 | 3.066497e-10 | 4.99974e-08 | 6.49134e-09 | 1.835799e-08 | 4.10273e-08 | 665.4288
143.9292 | -2.045568e-10 | 5.01937e-08 | 6.52184e-09 | 1.833469e-08 | 4.11086e-08 | 674.4414
144.8289 | -2.046796e-10 | 5.03448e-08 | 6.51438e-09 | 1.837568e-08 | 4.10845e-08 | 683.3631
145.7285 | -2.048011e-10 | 5.04469e-08 | 6.50071e-09 | 1.829802e-08 | 4.10568e-08 | 692.7399
146.6282 | 4.098435e-10 | 5.07479e-08 | 6.50485e-09 | 1.8272e-08 | 4.1069e-08 | 701.2974
147.5279 | -1.025196e-10 | 5.08366e-08 | 6.50809e-09 | 1.837345e-08 | 4.09882e-08 | 710.4011
148.4275 | -3.077371e-10 | 5.10146e-08 | 6.52738e-09 | 1.820287e-08 | 4.10239e-08 | 719.5048
149.3272 | -1.026365e-10 | 5.11316e-08 | 6.50209e-09 | 1.81873e-08 | 4.10589e-08 | 728.0623
150.22685 | 2.053887e-10 | 5.1303e-08 | 6.49024e-09 | 1.819377e-08 | 4.10474e-08 | 737.0749
151.1265 | 0 | 5.14722e-08 | 6.53733e-09 | 1.833212e-08 | 4.10326e-08 | 745.7235
152.0262 | 1.028065e-10 | 5.15556e-08 | 6.51005e-09 | 1.84805e-08 | 4.09198e-08 | 754.7362
152.9259 | -2.057244e-10 | 5.16435e-08 | 6.53232e-09 | 1.847764e-08 | 4.0907e-08 | 763.8399
153.8255 | 0 | 5.17101e-08 | 6.54541e-09 | 1.849369e-08 | 4.07981e-08 | 772.8525
154.7252 | 1.029698e-10 | 5.1794e-08 | 6.49294e-09 | 1.847643e-08 | 4.08036e-08 | 781.7742
155.6249 | -4.120936e-10 | 5.17834e-08 | 6.48996e-09 | 1.840682e-08 | 4.0735e-08 | 790.5137
156.5245 | -3.092262e-10 | 5.17316e-08 | 6.5029e-09 | 1.846777e-08 | 4.07001e-08 | 799.6174
157.4242 | -3.0938e-10 | 5.17289e-08 | 6.52716e-09 | 1.83838e-08 | 4.06389e-08 | 808.5391
158.3239 | -2.063539e-10 | 5.17216e-08 | 6.48774e-09 | 1.844329e-08 | 4.06134e-08 | 817.1876
159.2235 | 3.096801e-10 | 5.17444e-08 | 6.49044e-09 | 1.83312e-08 | 4.05933e-08 | 826.2913
160.1232 | -1.032748e-10 | 5.18028e-08 | 6.51266e-09 | 1.828236e-08 | 4.05919e-08 | 835.304
161.0229 | 1.033227e-10 | 5.18451e-08 | 6.50491e-09 | 1.808718e-08 | 4.05772e-08 | 843.9526
161.9225 | 1.033697e-10 | 5.17847e-08 | 6.51714e-09 | 1.800646e-08 | 4.05852e-08 | 852.9652
162.8222 | 3.102492e-10 | 5.17497e-08 | 6.52711e-09 | 1.80156e-08 | 4.05979e-08 | 861.9778
163.7219 | -5.173087e-10 | 5.1874e-08 | 6.51096e-09 | 1.795574e-08 | 4.06504e-08 | 870.6264
164.6215 | 0 | 5.18922e-08 | 6.51084e-09 | 1.793813e-08 | 4.05731e-08 | 879.5481
165.5212 | 1.035486e-10 | 5.1782e-08 | 6.5169e-09 | 1.790944e-08 | 4.05946e-08 | 887.3772
166.4209 | -2.071831e-10 | 5.17826e-08 | 6.49314e-09 | 1.791005e-08 | 4.05731e-08 | 887.7414
167.3205 | -1.036325e-10 | 5.17504e-08 | 6.4899e-09 | 1.781941e-08 | 4.04958e-08 | 887.7414
168.2202 | -1.03673e-10 | 5.18364e-08 | 6.49655e-09 | 1.778352e-08 | 4.04763e-08 | 887.8325
169.1025 | 1.037118e-10 | 5.18048e-08 | 6.50611e-09 | 1.776795e-08 | 4.04077e-08 | 887.8325
170.0022 | 0 | 5.17994e-08 | 6.49997e-09 | 1.766628e-08 | 4.0436e-08 | 887.8325
170.9019 | 3.11366e-10 | 5.17248e-08 | 6.49037e-09 | 1.771703e-08 | 4.04267e-08 | 887.7414
171.8015 | -1.038246e-10 | 5.16852e-08 | 6.5161e-09 | 1.770869e-08 | 4.04395e-08 | 887.8325
172.7012 | -2.077213e-10 | 5.17208e-08 | 6.48702e-09 | 1.767349e-08 | 4.04279e-08 | 887.7414
173.6009 | 1.038947e-10 | 5.1567e-08 | 6.49517e-09 | 1.763432e-08 | 4.03682e-08 | 887.7414
174.5005 | 1.039283e-10 | 5.15837e-08 | 6.47756e-09 | 1.767147e-08 | 4.04528e-08 | 887.8325
175.4002 | 2.079225e-10 | 5.16052e-08 | 6.49599e-09 | 1.758027e-08 | 4.03205e-08 | 887.8325
176.2999 | 2.079854e-10 | 5.1579e-08 | 6.48118e-09 | 1.765202e-08 | 4.03016e-08 | 887.8325
177.1995 | 0 | 5.15361e-08 | 6.45655e-09 | 1.761154e-08 | 4.02647e-08 | 887.7414
178.0992 | 0 | 5.15622e-08 | 6.48257e-09 | 1.764608e-08 | 4.02909e-08 | 887.8325
178.9989 | -1.040801e-10 | 5.14931e-08 | 6.46582e-09 | 1.756815e-08 | 4.02392e-08 | 887.7414
179.8985 | 1.041073e-10 | 5.13392e-08 | 6.4641e-09 | 1.753888e-08 | 4.03353e-08 | 887.8325
180.7982 | 1.041334e-10 | 5.12834e-08 | 6.49224e-09 | 1.751689e-08 | 4.02902e-08 | 887.9234
181.69785 | 2.083177e-10 | 5.14084e-08 | 6.4688e-09 | 1.750975e-08 | 4.02795e-08 | 887.7414
182.5975 | 1.041822e-10 | 5.1266e-08 | 6.4956e-09 | 1.753729e-08 | 4.02358e-08 | 887.8325
183.4972 | -1.04205e-10 | 5.12511e-08 | 6.46979e-09 | 1.748479e-08 | 4.02419e-08 | 887.7414
184.3969 | -4.169094e-10 | 5.12156e-08 | 6.47541e-09 | 1.74478e-08 | 4.0172e-08 | 887.8325
185.2965 | -7.297348e-10 | 5.13748e-08 | 6.47411e-09 | 1.740379e-08 | 4.01154e-08 | 888.2876
186.1962 | -4.17069e-10 | 5.13338e-08 | 6.44738e-09 | 1.74112e-08 | 4.01263e-08 | 888.1966
187.0959 | -4.17142e-10 | 5.13063e-08 | 6.49322e-09 | 1.74289e-08 | 4.01277e-08 | 888.2876
187.9955 | 4.172104e-10 | 5.13016e-08 | 6.47477e-09 | 1.744478e-08 | 4.01458e-08 | 888.2876
188.8952 | -4.172743e-10 | 5.14097e-08 | 6.484e-09 | 1.741465e-08 | 4.00106e-08 | 888.1056
189.7949 | 3.129999e-10 | 5.13338e-08 | 6.42813e-09 | 1.73507e-08 | 4.00416e-08 | 888.2876
190.6945 | -2.086936e-10 | 5.12989e-08 | 6.44146e-09 | 1.739067e-08 | 4.00127e-08 | 887.8325
191.5942 | -5.217978e-10 | 5.11343e-08 | 6.47006e-09 | 1.735282e-08 | 4.00598e-08 | 888.2876
192.4939 | 0 | 5.10981e-08 | 6.4457e-09 | 1.736114e-08 | 3.99482e-08 | 888.1966
193.3935 | -3.131427e-10 | 5.10442e-08 | 6.45178e-09 | 1.736293e-08 | 3.98993e-08 | 888.2876
194.2932 | 4.175598e-10 | 5.10396e-08 | 6.4784e-09 | 1.735045e-08 | 3.99711e-08 | 888.1966
195.19285 | 3.13193e-10 | 5.09569e-08 | 6.45857e-09 | 1.736604e-08 | 3.99085e-08 | 888.1966
196.0925 | -2.088083e-10 | 5.08951e-08 | 6.44789e-09 | 1.738805e-08 | 3.99274e-08 | 885.6475
196.9922 | -4.176392e-10 | 5.09059e-08 | 6.43546e-09 | 1.725047e-08 | 3.98501e-08 | 877.0901
197.89185 | -5.220705e-10 | 5.0854e-08 | 6.39504e-09 | 1.729085e-08 | 3.97521e-08 | 868.5326
198.7915 | -6.265031e-10 | 5.08629e-08 | 6.39385e-09 | 1.724412e-08 | 3.96875e-08 | 859.793
199.6912 | -4.176759e-10 | 5.07829e-08 | 6.41278e-09 | 1.718604e-08 | 3.96634e-08 | 851.1445
200.5905 | 0 | 5.08595e-08 | 6.39841e-09 | 1.722202e-08 | 3.96372e-08 | 842.2228
201.4902 | 1.044184e-10 | 5.07204e-08 | 6.40602e-09 | 1.72306e-08 | 3.97527e-08 | 833.5743
202.3899 | 1.044167e-10 | 5.0758e-08 | 6.42694e-09 | 1.717135e-08 | 3.96688e-08 | 825.0168
203.2895 | -1.044138e-10 | 5.07466e-08 | 6.39115e-09 | 1.722292e-08 | 3.96203e-08 | 816.4593
204.1892 | -1.044096e-10 | 5.06183e-08 | 6.41117e-09 | 1.725985e-08 | 3.96614e-08 | 808.1749
205.0347 | -2.088104e-10 | 5.05342e-08 | 6.39032e-09 | 1.718252e-08 | 3.95801e-08 | 799.6174
205.9344 | 1.043983e-10 | 5.0492e-08 | 6.39059e-09 | 1.721222e-08 | 3.96781e-08 | 790.969
206.834 | 2.087822e-10 | 5.05579e-08 | 6.39197e-09 | 1.708714e-08 | 3.96149e-08 | 782.1383
207.7337 | 2.087645e-10 | 5.05135e-08 | 6.39475e-09 | 1.71131e-08 | 3.9613e-08 | 773.3078
208.633 | -2.087445e-10 | 5.04719e-08 | 6.39442e-09 | 1.713062e-08 | 3.95841e-08 | 764.295
209.5327 | -4.174451e-10 | 5.05309e-08 | 6.38602e-09 | 1.711201e-08 | 3.95343e-08 | 755.6466
210.43235 | -1.043481e-10 | 5.04456e-08 | 6.39555e-09 | 1.711218e-08 | 3.9482e-08 | 747.0891
211.332 | 1.043345e-10 | 5.04544e-08 | 6.35816e-09 | 1.712157e-08 | 3.94699e-08 | 738.0763
212.2317 | 3.12961e-10 | 5.03287e-08 | 6.36434e-09 | 1.712321e-08 | 3.94007e-08 | 729.5188
213.13135 | 2.086084e-10 | 5.03092e-08 | 6.31258e-09 | 1.715541e-08 | 3.93261e-08 | 719.8689
214.031 | 2.08574e-10 | 5.0283e-08 | 6.32545e-09 | 1.725761e-08 | 3.92461e-08 | 710.8563
214.9307 | 1.042681e-10 | 5.01862e-08 | 6.32994e-09 | 1.733844e-08 | 3.91024e-08 | 701.8436
215.83035 | 4.169973e-10 | 5.00882e-08 | 6.29391e-09 | 1.754774e-08 | 3.88719e-08 | 692.2846
216.73 | 5.211432e-10 | 4.98067e-08 | 6.23851e-09 | 1.81039e-08 | 3.8403e-08 | 683.272
217.6297 | 6.252406e-10 | 4.93726e-08 | 6.21431e-09 | 1.936392e-08 | 3.71392e-08 | 674.1683
218.52935 | 2.187851e-09 | 4.83863e-08 | 6.11149e-09 | 2.166083e-08 | 3.5104e-08 | 664.7004
219.429 | 2.916459e-09 | 4.70398e-08 | 5.88078e-09 | 2.435251e-08 | 3.26053e-08 | 655.7789
220.32835 | 4.790164e-09 | 4.52688e-08 | 5.73978e-09 | 2.740259e-08 | 3.00381e-08 | 647.0392
221.228 | 6.038233e-09 | 4.34125e-08 | 5.5767e-09 | 3.030284e-08 | 2.75474e-08 | 638.3907
222.1277 | 7.597815e-09 | 4.14182e-08 | 5.44987e-09 | 3.280831e-08 | 2.5511e-08 | 630.1973
223.02735 | 8.948371e-09 | 3.9791e-08 | 5.29711e-09 | 3.440155e-08 | 2.43393e-08 | 622.0041
223.927 | 9.257852e-09 | 3.8456e-08 | 5.28863e-09 | 3.467404e-08 | 2.44057e-08 | 613.8107
224.8267 | 8.83912e-09 | 3.77599e-08 | 5.36105e-09 | 3.389115e-08 | 2.53364e-08 | 605.9815
225.7264 | 8.108673e-09 | 3.74227e-08 | 5.4476e-09 | 3.236811e-08 | 2.68729e-08 | 597.8792
226.626 | 7.170749e-09 | 3.77055e-08 | 5.54179e-09 | 3.030813e-08 | 2.87884e-08 | 589.6859
227.5257 | 5.713921e-09 | 3.82975e-08 | 5.65396e-09 | 2.824621e-08 | 3.07583e-08 | 581.8567
228.42535 | 5.19269e-09 | 3.91534e-08 | 5.8074e-09 | 2.627118e-08 | 3.24783e-08 | 574.0274
229.2709 | 4.04895e-09 | 4.01156e-08 | 5.93236e-09 | 2.433958e-08 | 3.4109e-08 | 565.8342
230.1705 | 3.217223e-09 | 4.12161e-08 | 5.9981e-09 | 2.280862e-08 | 3.54634e-08 | 558.096
231.016 | 2.282385e-09 | 4.2236e-08 | 6.09231e-09 | 2.136697e-08 | 3.66332e-08 | 549.8116
231.9157 | 1.866686e-09 | 4.32827e-08 | 6.15455e-09 | 2.032608e-08 | 3.74973e-08 | 542.0735
232.7612 | 1.347659e-09 | 4.42328e-08 | 6.20883e-09 | 1.940633e-08 | 3.82222e-08 | 534.2443
233.66085 | 9.326215e-10 | 4.51425e-08 | 6.25035e-09 | 1.874188e-08 | 3.88471e-08 | 525.6868
234.5605 | 6.214897e-10 | 4.5936e-08 | 6.29199e-09 | 1.821753e-08 | 3.92723e-08 | 517.1293
235.4602 | 5.176874e-10 | 4.67208e-08 | 6.32744e-09 | 1.771781e-08 | 3.95289e-08 | 508.7538
236.35985 | 3.104766e-10 | 4.72999e-08 | 6.34585e-09 | 1.749877e-08 | 3.97279e-08 | 500.1964
237.2595 | 3.103381e-10 | 4.77419e-08 | 6.3324e-09 | 1.730245e-08 | 3.98387e-08 | 491.4568
238.1592 | 1.033982e-10 | 4.81498e-08 | 6.35542e-09 | 1.723334e-08 | 3.99422e-08 | 482.8994
239.05885 | 1.0335e-10 | 4.85113e-08 | 6.32484e-09 | 1.714546e-08 | 3.99966e-08 | 474.1597
239.9585 | 0 | 4.88445e-08 | 6.30497e-09 | 1.712045e-08 | 3.99409e-08 | 465.4202
240.8582 | 2.065019e-10 | 4.90629e-08 | 6.26554e-09 | 1.715638e-08 | 3.99556e-08 | 456.8627
241.7579 | -1.031993e-10 | 4.93713e-08 | 6.31904e-09 | 1.716786e-08 | 3.98811e-08 | 448.2141
242.6575 | 0 | 4.94439e-08 | 6.31743e-09 | 1.727726e-08 | 3.98636e-08 | 439.4746
243.5572 | 2.061888e-10 | 4.96192e-08 | 6.29326e-09 | 1.73958e-08 | 3.98588e-08 | 430.9171
244.45685 | 2.060805e-10 | 4.96246e-08 | 6.29142e-09 | 1.753903e-08 | 3.97635e-08 | 422.1775
245.3565 | 7.208979e-10 | 4.96816e-08 | 6.31855e-09 | 1.771351e-08 | 3.95747e-08 | 413.0738
246.2562 | 0 | 4.95647e-08 | 6.24633e-09 | 1.799117e-08 | 3.92105e-08 | 404.4253
247.15585 | 6.172356e-10 | 4.94156e-08 | 6.26286e-09 | 1.855695e-08 | 3.87462e-08 | 395.4126
248.0555 | 8.225175e-10 | 4.90958e-08 | 6.21364e-09 | 1.93267e-08 | 3.81275e-08 | 385.8537
248.9552 | 1.438577e-09 | 4.86235e-08 | 6.15425e-09 | 2.0548e-08 | 3.69503e-08 | 376.75
249.8549 | 2.259315e-09 | 4.77379e-08 | 6.06771e-09 | 2.223303e-08 | 3.53533e-08 | 366.8269
250.7545 | 3.284345e-09 | 4.66079e-08 | 5.90756e-09 | 2.469061e-08 | 3.313e-08 | 357.177
251.6542 | 5.128727e-09 | 4.49127e-08 | 5.68641e-09 | 2.797613e-08 | 3.01845e-08 | 347.163
252.5539 | 6.253245e-09 | 4.27802e-08 | 5.48253e-09 | 3.210162e-08 | 2.65638e-08 | 337.6951
253.4535 | 9.015535e-09 | 4.03024e-08 | 5.18797e-09 | 3.669585e-08 | 2.26326e-08 | 328.1362
254.3532 | 1.085278e-08 | 3.74132e-08 | 4.95858e-09 | 4.142295e-08 | 1.86082e-08 | 319.0325
255.25285 | 1.350627e-08 | 3.44731e-08 | 4.71429e-09 | 4.599123e-08 | 1.49189e-08 | 309.4736
256.1525 | 1.595175e-08 | 3.16217e-08 | 4.46501e-09 | 5.007114e-08 | 1.16563e-08 | 300.916
257.0522 | 1.70655e-08 | 2.8916e-08 | 4.29223e-09 | 5.343298e-08 | 9.04675e-09 | 292.1765
257.9519 | 1.879038e-08 | 2.64294e-08 | 4.13493e-09 | 5.636179e-08 | 6.8285e-09 | 283.619
258.9035 | 2.000178e-08 | 2.40921e-08 | 4.04297e-09 | 5.889543e-08 | 5.1897e-09 | 274.8795
259.8382 | 2.141552e-08 | 2.2032e-08 | 3.908e-09 | 6.075021e-08 | 3.86359e-09 | 266.5951
260.7729 | 2.211374e-08 | 2.0304e-08 | 3.8269e-09 | 6.219358e-08 | 2.89186e-09 | 258.3107
261.7076 | 2.179244e-08 | 1.86855e-08 | 3.77245e-09 | 6.342433e-08 | 2.12875e-09 | 250.5726
262.6422 | 2.299782e-08 | 1.73074e-08 | 3.7786e-09 | 6.434536e-08 | 1.62318e-09 | 242.7434
263.5769 | 2.287934e-08 | 1.61297e-08 | 3.72084e-09 | 6.510949e-08 | 1.25402e-09 | 235.1873
264.5116 | 2.306568e-08 | 1.50372e-08 | 3.68506e-09 | 6.58166e-08 | 9.37516e-10 | 228.8147
265.4462 | 2.335309e-08 | 1.41349e-08 | 3.6969e-09 | 6.620678e-08 | 7.07821e-10 | 221.4406
266.48925 | 2.384072e-08 | 1.31881e-08 | 3.66841e-09 | 6.670332e-08 | 5.47926e-10 | 214.4308
267.5344 | 2.382043e-08 | 1.24491e-08 | 3.64645e-09 | 6.721302e-08 | 4.67742e-10 | 207.603
268.5796 | 2.420506e-08 | 1.16852e-08 | 3.68298e-09 | 6.748692e-08 | 3.87547e-10 | 201.1394
269.6248 | 2.367809e-08 | 1.10018e-08 | 3.67481e-09 | 6.787272e-08 | 3.16501e-10 | 195.313
270.66995 | 2.446614e-08 | 1.04335e-08 | 3.67541e-09 | 6.821371e-08 | 2.63449e-10 | 189.2135
271.7151 | 2.373742e-08 | 1.00358e-08 | 3.653e-09 | 6.831552e-08 | 2.23997e-10 | 183.5692
272.7603 | 2.401899e-08 | 9.52244e-09 | 3.67804e-09 | 6.855699e-08 | 2.67244e-10 | 177.9249
273.80545 | 2.470318e-08 | 9.09448e-09 | 3.69177e-09 | 6.896857e-08 | 2.23524e-10 | 172.7358
274.8506 | 2.447928e-08 | 8.24324e-09 | 3.67279e-09 | 6.912758e-08 | 1.62518e-10 | 167.7287
275.9478 | 2.455641e-08 | 8.03683e-09 | 3.67243e-09 | 6.938023e-08 | 1.70978e-10 | 162.8127
277.028 | 2.453301e-08 | 7.80517e-09 | 3.68786e-09 | 6.961372e-08 | 1.63098e-10 | 157.5326
278.10815 | 2.46099e-08 | 7.71339e-09 | 3.67486e-09 | 6.970201e-08 | 1.67559e-10 | 152.7987
279.1883 | 2.468646e-08 | 7.48909e-09 | 3.69898e-09 | 6.985921e-08 | 1.4334e-10 | 150.1586
280.2685 | 2.416115e-08 | 7.40394e-09 | 3.71208e-09 | 7.00391e-08 | 1.81975e-10 | 147.8826
281.3487 | 2.443795e-08 | 7.2067e-09 | 3.69935e-09 | 7.020192e-08 | 2.00487e-10 | 146.6081
282.4288 | 2.411368e-08 | 7.04151e-09 | 3.71698e-09 | 7.03843e-08 | 1.77826e-10 | 145.3336
283.509 | 2.468952e-08 | 6.82373e-09 | 3.75255e-09 | 7.045173e-08 | 1.34364e-10 | 144.9695
284.5891 | 2.436533e-08 | 6.67153e-09 | 3.74581e-09 | 7.062274e-08 | 1.77965e-10 | 144.0592
285.6693 | 2.483969e-08 | 6.52413e-09 | 3.73345e-09 | 7.065788e-08 | 1.89145e-10 | 143.6039
286.7495 | 2.411707e-08 | 6.33382e-09 | 3.70902e-09 | 7.076059e-08 | 1.48865e-10 | 143.1487
287.8297 | 2.429178e-08 | 6.12893e-09 | 3.74326e-09 | 7.089316e-08 | 1.81072e-10 | 142.7846
288.9098 | 2.396873e-08 | 6.01807e-09 | 3.75353e-09 | 7.104692e-08 | 1.44888e-10 | 142.3294
289.99 | 2.424234e-08 | 5.876e-09 | 3.76132e-09 | 7.12082e-08 | 1.38105e-10 | 142.3294
291.0701 | 2.421752e-08 | 5.76137e-09 | 3.7569e-09 | 7.138433e-08 | 1.99573e-10 | 141.8742
292.1503 | 2.468839e-08 | 5.61854e-09 | 3.74721e-09 | 7.146487e-08 | 1.78191e-10 | 141.6011
293.2305 | 2.406866e-08 | 5.52495e-09 | 3.76259e-09 | 7.154372e-08 | 1.71526e-10 | 141.5101
294.2565 | 2.483665e-08 | 5.41965e-09 | 3.76059e-09 | 7.165464e-08 | 1.47618e-10 | 141.0549
295.3367 | 2.481092e-08 | 5.29544e-09 | 3.76348e-09 | 7.169581e-08 | 1.85297e-10 | 141.6011
296.4168 | 2.429144e-08 | 5.17749e-09 | 3.76937e-09 | 7.18603e-08 | 1.93295e-10 | 141.0549
297.497 | 2.426618e-08 | 5.09149e-09 | 3.77862e-09 | 7.202527e-08 | 1.65818e-10 | 140.5996
298.5598 | 2.433986e-08 | 4.98856e-09 | 3.73916e-09 | 7.215248e-08 | 1.97272e-10 | 140.9638
299.64 | 2.451136e-08 | 4.88487e-09 | 3.75551e-09 | 7.232235e-08 | 1.42469e-10 | 140.5996
300.7201 | 2.448577e-08 | 4.83484e-09 | 3.78683e-09 | 7.240118e-08 | 1.77514e-10 | 140.5996
301.8003 | 2.485314e-08 | 4.75315e-09 | 3.79047e-09 | 7.250809e-08 | 1.8047e-10 | 140.5996
302.8263 | 2.423966e-08 | 4.69775e-09 | 3.76733e-09 | 7.260613e-08 | 1.56412e-10 | 140.3265
303.9065 | 2.480254e-08 | 4.64928e-09 | 3.77522e-09 | 7.278327e-08 | 1.65528e-10 | 140.1445
304.9867 | 2.467871e-08 | 4.54921e-09 | 3.79336e-09 | 7.292988e-08 | 1.81642e-10 | 140.1445
306.0127 | 2.436073e-08 | 4.50866e-09 | 3.78578e-09 | 7.287581e-08 | 1.8606e-10 | 140.2356
307.0928 | 2.511719e-08 | 4.42509e-09 | 3.81051e-09 | 7.29659e-08 | 1.85426e-10 | 140.3265
308.173 | 2.470051e-08 | 4.41699e-09 | 3.84407e-09 | 7.313108e-08 | 1.48285e-10 | 140.2356
309.2531 | 2.428471e-08 | 4.34128e-09 | 3.80077e-09 | 7.324488e-08 | 1.88758e-10 | 139.7804
310.3333 | 2.435693e-08 | 4.29755e-09 | 3.81837e-09 | 7.332223e-08 | 1.36632e-10 | 139.7804
311.4135 | 2.481835e-08 | 4.26105e-09 | 3.79724e-09 | 7.351892e-08 | 1.68495e-10 | 139.7804
312.4937 | 2.469548e-08 | 4.22444e-09 | 3.84308e-09 | 7.356492e-08 | 1.91704e-10 | 139.8714
313.5738 | 2.476718e-08 | 4.15631e-09 | 3.82369e-09 | 7.36194e-08 | 1.37675e-10 | 139.7804
314.654 | 2.474175e-08 | 4.11519e-09 | 3.83895e-09 | 7.376781e-08 | 1.8204e-10 | 139.7804
315.7341 | 2.432874e-08 | 4.08755e-09 | 3.81737e-09 | 7.388175e-08 | 1.69183e-10 | 139.4162
316.8143 | 2.488492e-08 | 4.06797e-09 | 3.82885e-09 | 7.400015e-08 | 1.38997e-10 | 139.7804
317.8945 | 2.495641e-08 | 3.98698e-09 | 3.83297e-09 | 7.406492e-08 | 1.32128e-10 | 139.3252
318.9747 | 2.493122e-08 | 3.96301e-09 | 3.82201e-09 | 7.420413e-08 | 1.67463e-10 | 139.3252
320.0545 | 2.500272e-08 | 3.92261e-09 | 3.82247e-09 | 7.421737e-08 | 1.91779e-10 | 139.8714
321.1173 | 2.459238e-08 | 3.93921e-09 | 3.84825e-09 | 7.42906e-08 | 1.3861e-10 | 139.3252
322.1975 | 2.427892e-08 | 3.89613e-09 | 3.85089e-09 | 7.422931e-08 | 1.50284e-10 | 139.3252
323.2777 | 2.444745e-08 | 3.85213e-09 | 3.84696e-09 | 7.431705e-08 | 1.43232e-10 | 139.4162
324.3578 | 2.451964e-08 | 3.82389e-09 | 3.8504e-09 | 7.430205e-08 | 1.42458e-10 | 139.4162
325.3838 | 2.44009e-08 | 3.80749e-09 | 3.81997e-09 | 7.424223e-08 | 1.56519e-10 | 139.4162
326.464 | 2.466524e-08 | 3.7606e-09 | 3.84468e-09 | 7.433124e-08 | 1.819e-10 | 139.4162
327.5441 | 2.473747e-08 | 3.73592e-09 | 3.86697e-09 | 7.44246e-08 | 1.40459e-10 | 138.87
328.6243 | 2.452237e-08 | 3.74776e-09 | 3.87305e-09 | 7.448798e-08 | 1.73504e-10 | 139.4162
329.7045 | 2.449926e-08 | 3.70326e-09 | 3.89782e-09 | 7.458297e-08 | 1.46608e-10 | 138.9611
330.7847 | 2.447639e-08 | 3.66941e-09 | 3.88266e-09 | 7.46344e-08 | 1.7631e-10 | 138.9611
331.8648 | 2.474034e-08 | 3.66862e-09 | 3.8779e-09 | 7.468225e-08 | 1.43985e-10 | 138.87
332.9277 | 2.471807e-08 | 3.64243e-09 | 3.90875e-09 | 7.469846e-08 | 1.60088e-10 | 139.052
334.0078 | 2.460035e-08 | 3.61199e-09 | 3.87653e-09 | 7.476433e-08 | 1.67645e-10 | 138.87
335.0338 | 2.476998e-08 | 3.57278e-09 | 3.88049e-09 | 7.477955e-08 | 1.79352e-10 | 139.052
336.1136 | 2.455772e-08 | 3.58093e-09 | 3.87755e-09 | 7.483614e-08 | 1.38825e-10 | 138.87
337.1938 | 2.472648e-08 | 3.56852e-09 | 3.89108e-09 | 7.490037e-08 | 1.46543e-10 | 138.9611
338.274 | 2.451513e-08 | 3.53525e-09 | 3.89457e-09 | 7.487274e-08 | 1.79374e-10 | 138.87
339.3541 | 2.468418e-08 | 3.51119e-09 | 3.90495e-09 | 7.485484e-08 | 1.57981e-10 | 139.052
340.4343 | 2.456866e-08 | 3.44991e-09 | 3.89006e-09 | 7.486281e-08 | 1.30515e-10 | 138.9611
341.5145 | 2.445362e-08 | 3.42582e-09 | 3.91099e-09 | 7.492217e-08 | 1.39384e-10 | 139.052
342.5947 | 2.443378e-08 | 3.44393e-09 | 3.88647e-09 | 7.497537e-08 | 1.46328e-10 | 138.87
343.6748 | 2.450891e-08 | 3.42778e-09 | 3.89075e-09 | 7.492733e-08 | 1.72246e-10 | 139.052
344.755 | 2.44897e-08 | 3.42825e-09 | 3.89756e-09 | 7.496885e-08 | 2.03744e-10 | 138.5058
345.8178 | 2.428219e-08 | 3.40214e-09 | 3.89179e-09 | 7.501973e-08 | 1.86641e-10 | 139.052
346.898 | 2.435827e-08 | 3.37784e-09 | 3.91403e-09 | 7.495801e-08 | 1.39706e-10 | 138.9611
347.9781 | 2.471763e-08 | 3.3424e-09 | 3.9185e-09 | 7.500841e-08 | 1.58917e-10 | 138.5969
349.0583 | 2.451119e-08 | 3.32467e-09 | 3.89905e-09 | 7.5051e-08 | 1.49596e-10 | 139.052
350.1385 | 2.430542e-08 | 3.3116e-09 | 3.931e-09 | 7.505303e-08 | 1.5897e-10 | 138.5969
351.2187 | 2.475933e-08 | 3.33058e-09 | 3.89816e-09 | 7.500896e-08 | 1.53036e-10 | 138.5058
352.2988 | 2.455448e-08 | 3.30938e-09 | 3.89523e-09 | 7.495202e-08 | 2.01637e-10 | 138.5058
353.379 | 2.472638e-08 | 3.27471e-09 | 3.89504e-09 | 7.497289e-08 | 1.47403e-10 | 138.4148
354.4592 | 2.480454e-08 | 3.27854e-09 | 3.85883e-09 | 7.508327e-08 | 1.70139e-10 | 138.5969
355.5394 | 2.422575e-08 | 3.22415e-09 | 3.91427e-09 | 7.515023e-08 | 1.29537e-10 | 138.5058
356.6759 | 2.421042e-08 | 3.2326e-09 | 3.91186e-09 | 7.504516e-08 | 1.8319e-10 | 138.5969
357.8665 | 2.410114e-08 | 3.21225e-09 | 3.88991e-09 | 7.504797e-08 | 1.85974e-10 | 138.5058
359.0572 | 2.427373e-08 | 3.21119e-09 | 3.91356e-09 | 7.508327e-08 | 1.37406e-10 | 138.5969
360.2479 | 2.454036e-08 | 3.18433e-09 | 3.88773e-09 | 7.495207e-08 | 1.89081e-10 | 138.5969
361.4385 | 2.396478e-08 | 3.14502e-09 | 3.94413e-09 | 7.501767e-08 | 1.37417e-10 | 138.5058
362.6292 | 2.45132e-08 | 3.12015e-09 | 3.91893e-09 | 7.503093e-08 | 1.62958e-10 | 138.5058
363.8199 | 2.403302e-08 | 3.12757e-09 | 3.92042e-09 | 7.497837e-08 | 1.57014e-10 | 138.5058
364.9564 | 2.467612e-08 | 3.11841e-09 | 3.92298e-09 | 7.498835e-08 | 1.46694e-10 | 138.5969
366.147 | 2.438447e-08 | 3.08551e-09 | 3.90047e-09 | 7.500505e-08 | 1.87178e-10 | 138.5058
367.3377 | 2.409377e-08 | 3.05977e-09 | 3.9298e-09 | 7.490685e-08 | 1.91381e-10 | 138.5969
368.5284 | 2.445745e-08 | 3.07727e-09 | 3.9215e-09 | 7.496314e-08 | 1.33256e-10 | 138.5969
369.6649 | 2.444871e-08 | 3.0394e-09 | 3.90008e-09 | 7.500584e-08 | 1.67387e-10 | 138.5058
370.8555 | 2.462685e-08 | 3.03138e-09 | 3.92041e-09 | 7.501784e-08 | 1.20894e-10 | 138.5058
372.0462 | 2.443262e-08 | 3.01858e-09 | 3.90585e-09 | 7.50145e-08 | 1.60056e-10 | 138.5969
373.2369 | 2.442573e-08 | 3.0068e-09 | 3.90923e-09 | 7.49658e-08 | 1.81448e-10 | 138.5058
374.4275 | 2.441963e-08 | 2.98316e-09 | 3.89742e-09 | 7.499646e-08 | 1.77998e-10 | 138.5058
375.6182 | 2.40416e-08 | 2.96e-09 | 3.90526e-09 | 7.501202e-08 | 1.72257e-10 | 138.5058
376.8089 | 2.413038e-08 | 2.96451e-09 | 3.96043e-09 | 7.508141e-08 | 1.84652e-10 | 138.5969
377.9995 | 2.421995e-08 | 2.95135e-09 | 3.93699e-09 | 7.508461e-08 | 1.75461e-10 | 138.5969
379.1902 | 2.458979e-08 | 2.96346e-09 | 3.88124e-09 | 7.500188e-08 | 1.46565e-10 | 138.5969
380.3809 | 2.468103e-08 | 2.9602e-09 | 3.91837e-09 | 7.50054e-08 | 1.93736e-10 | 138.5058
381.5715 | 2.40281e-08 | 2.93666e-09 | 3.9367e-09 | 7.500814e-08 | 1.63152e-10 | 138.5058
382.7622 | 2.477309e-08 | 2.94049e-09 | 3.93351e-09 | 7.503518e-08 | 1.49811e-10 | 138.5969
383.9529 | 2.48671e-08 | 2.91439e-09 | 3.90704e-09 | 7.504517e-08 | 1.41297e-10 | 138.688
385.1435 | 2.440323e-08 | 2.91744e-09 | 3.93353e-09 | 7.492026e-08 | 1.29118e-10 | 138.688
386.3342 | 2.449917e-08 | 2.91999e-09 | 3.90353e-09 | 7.495131e-08 | 1.9337e-10 | 138.5969
387.5249 | 2.431662e-08 | 2.89956e-09 | 3.94551e-09 | 7.503244e-08 | 1.83555e-10 | 138.5058
388.7155 | 2.422819e-08 | 2.87711e-09 | 3.94677e-09 | 7.497111e-08 | 1.79266e-10 | 138.5058
389.852 | 2.442009e-08 | 2.85693e-09 | 3.91168e-09 | 7.505437e-08 | 1.82351e-10 | 138.5969
391.0427 | 2.44269e-08 | 2.86639e-09 | 3.94134e-09 | 7.498257e-08 | 1.32525e-10 | 138.5058
392.2334 | 2.452805e-08 | 2.89246e-09 | 3.92742e-09 | 7.489097e-08 | 1.47661e-10 | 138.688
393.424 | 2.463035e-08 | 2.84816e-09 | 3.93563e-09 | 7.496795e-08 | 1.93198e-10 | 138.5969
394.6147 | 2.445385e-08 | 2.89057e-09 | 3.9461e-09 | 7.494588e-08 | 1.78234e-10 | 138.5058
395.8054 | 2.418495e-08 | 2.82593e-09 | 3.95425e-09 | 7.491192e-08 | 1.44286e-10 | 138.5969
396.996 | 2.466432e-08 | 2.86348e-09 | 3.95561e-09 | 7.491626e-08 | 1.8419e-10 | 138.688
398.1867 | 2.439757e-08 | 2.85691e-09 | 3.94872e-09 | 7.485178e-08 | 1.33203e-10 | 138.1417
399.3774 | 2.450583e-08 | 2.84341e-09 | 3.93538e-09 | 7.492271e-08 | 1.8563e-10 | 138.688
400.5139 | 2.44275e-08 | 2.82594e-09 | 3.96677e-09 | 7.484115e-08 | 1.73321e-10 | 138.688
401.7045 | 2.425733e-08 | 2.83752e-09 | 3.95225e-09 | 7.488759e-08 | 1.37965e-10 | 138.1417
402.841 | 2.446221e-08 | 2.83783e-09 | 3.93172e-09 | 7.479278e-08 | 1.60056e-10 | 138.688
404.0317 | 2.457569e-08 | 2.83573e-09 | 3.9531e-09 | 7.495931e-08 | 1.68968e-10 | 138.5969
405.1682 | 2.459579e-08 | 2.80485e-09 | 3.9413e-09 | 7.486434e-08 | 1.4951e-10 | 138.2327
406.3589 | 2.452421e-08 | 2.80053e-09 | 3.95309e-09 | 7.482579e-08 | 1.83781e-10 | 138.5058
407.5495 | 2.445385e-08 | 2.80213e-09 | 4.00139e-09 | 7.476838e-08 | 1.73923e-10 | 138.5969
408.7402 | 2.438471e-08 | 2.7674e-09 | 3.94368e-09 | 7.477457e-08 | 1.39696e-10 | 138.2327
409.9309 | 2.450531e-08 | 2.74194e-09 | 3.96383e-09 | 7.471879e-08 | 1.73848e-10 | 138.2327
411.1215 | 2.434452e-08 | 2.75934e-09 | 3.94192e-09 | 7.484079e-08 | 1.74278e-10 | 138.5969
412.3122 | 2.418477e-08 | 2.74999e-09 | 3.95297e-09 | 7.482138e-08 | 1.93951e-10 | 138.5969
413.5029 | 2.478281e-08 | 2.78224e-09 | 3.95416e-09 | 7.483782e-08 | 1.52671e-10 | 138.0507
414.6935 | 2.491031e-08 | 2.72958e-09 | 3.95595e-09 | 7.484944e-08 | 1.66979e-10 | 138.1417
415.8842 | 2.484999e-08 | 2.74052e-09 | 3.91727e-09 | 7.494465e-08 | 1.55896e-10 | 138.0507
417.0749 | 2.441112e-08 | 2.73674e-09 | 3.96206e-09 | 7.491591e-08 | 1.68968e-10 | 138.0507
418.2655 | 2.444814e-08 | 2.74751e-09 | 3.96327e-09 | 7.495213e-08 | 1.19969e-10 | 138.0507
419.4562 | 2.496326e-08 | 2.72372e-09 | 3.92374e-09 | 7.511426e-08 | 1.40351e-10 | 138.1417
420.6469 | 2.50045e-08 | 2.72698e-09 | 3.96707e-09 | 7.511236e-08 | 1.17873e-10 | 138.2327
421.8375 | 2.428274e-08 | 2.67192e-09 | 3.93041e-09 | 7.517591e-08 | 1.32246e-10 | 138.1417
423.0282 | 2.470936e-08 | 2.7319e-09 | 3.95356e-09 | 7.531251e-08 | 1.59519e-10 | 138.0507