## Foglio1
Massa catalizzatore |  | 32.275 | mg
Flusso totale |  | 107.6 | mL/min a 25°C
d catalizzatore |  | 0.514 | g/mL
% CH4 |  | 1.5%
% O2 |  | 4%
t (min) | M15 | M18 | M28 | M32 | M44 | T (°C)
0.2545667 | 2.37572e-08 | 9.18767e-08 | 4.4939e-09 | 7.172708e-08 | 1.49059e-10 | 133.0254
1.6523 | 2.502588e-08 | 9.49552e-08 | 4.51841e-09 | 7.345933e-08 | 1.3216e-10 | 132.568
2.704867 | 2.501985e-08 | 9.13386e-08 | 4.50266e-09 | 7.413656e-08 | 1.30977e-10 | 133.1168
3.706717 | 2.5592e-08 | 8.57002e-08 | 4.46503e-09 | 7.455578e-08 | 1.90242e-10 | 133.0254
4.716867 | 2.593112e-08 | 7.91614e-08 | 4.43163e-09 | 7.473049e-08 | 1.44823e-10 | 133.4828
5.727033 | 2.569029e-08 | 7.22795e-08 | 4.43842e-09 | 7.485244e-08 | 1.45898e-10 | 133.9402
6.7372 | 2.602697e-08 | 6.53061e-08 | 4.35586e-09 | 7.472256e-08 | 1.39287e-10 | 133.7572
7.747383 | 2.555293e-08 | 5.86936e-08 | 4.37593e-09 | 7.479482e-08 | 1.20217e-10 | 133.9402
8.75755 | 2.611844e-08 | 5.27052e-08 | 4.37898e-09 | 7.481105e-08 | 1.1439e-10 | 134.3061
9.767717 | 2.564279e-08 | 4.72079e-08 | 4.35547e-09 | 7.496391e-08 | 1.60368e-10 | 134.2147
10.77788 | 2.59748e-08 | 4.23568e-08 | 4.32154e-09 | 7.479718e-08 | 1.46715e-10 | 134.2147
11.78803 | 2.584397e-08 | 3.81692e-08 | 4.29936e-09 | 7.48534e-08 | 1.6241e-10 | 134.672
12.7982 | 2.617357e-08 | 3.45458e-08 | 4.26029e-09 | 7.48793e-08 | 1.61034e-10 | 134.5806
13.80838 | 2.615616e-08 | 3.12434e-08 | 4.27463e-09 | 7.503051e-08 | 1.11907e-10 | 135.038
14.85355 | 2.57918e-08 | 2.84303e-08 | 4.28297e-09 | 7.505195e-08 | 1.11262e-10 | 135.038
15.89872 | 2.646257e-08 | 2.5894e-08 | 4.27098e-09 | 7.506133e-08 | 1.08101e-10 | 135.1295
16.94392 | 2.632663e-08 | 2.37843e-08 | 4.24636e-09 | 7.507439e-08 | 1.35245e-10 | 135.4039
17.98908 | 2.641976e-08 | 2.18371e-08 | 4.21015e-09 | 7.516677e-08 | 1.0536e-10 | 135.4039
19.03425 | 2.63971e-08 | 2.0175e-08 | 4.21898e-09 | 7.514278e-08 | 1.1181e-10 | 135.4039
20.07942 | 2.568564e-08 | 1.86525e-08 | 4.23573e-09 | 7.515724e-08 | 9.52018e-11 | 135.8614
21.12458 | 2.623486e-08 | 1.73e-08 | 4.20359e-09 | 7.51657e-08 | 1.27752e-10 | 135.4039
22.16975 | 2.655337e-08 | 1.60786e-08 | 4.20211e-09 | 7.513326e-08 | 1.06543e-10 | 135.7699
23.21492 | 2.584142e-08 | 1.51682e-08 | 4.22173e-09 | 7.518151e-08 | 1.13584e-10 | 135.7699
24.26008 | 2.592975e-08 | 1.42377e-08 | 4.22825e-09 | 7.526375e-08 | 1.46984e-10 | 136.2272
25.30525 | 2.578897e-08 | 1.33609e-08 | 4.21225e-09 | 7.526202e-08 | 1.12756e-10 | 136.3187
26.35042 | 2.58758e-08 | 1.26533e-08 | 4.16857e-09 | 7.525077e-08 | 1.33772e-10 | 136.1358
27.39558 | 2.596179e-08 | 1.20091e-08 | 4.17046e-09 | 7.52156e-08 | 1.60035e-10 | 136.1358
28.44075 | 2.61607e-08 | 1.13728e-08 | 4.16884e-09 | 7.526378e-08 | 8.94613e-11 | 136.6847
29.48592 | 2.624495e-08 | 1.08192e-08 | 4.2055e-09 | 7.530776e-08 | 1.52574e-10 | 136.6847
30.53108 | 2.621492e-08 | 1.02856e-08 | 4.18854e-09 | 7.539056e-08 | 1.3804e-10 | 137.1421
31.57625 | 2.66378e-08 | 9.92094e-09 | 4.13631e-09 | 7.522479e-08 | 1.21173e-10 | 136.9591
32.62142 | 2.637983e-08 | 9.38742e-09 | 4.16696e-09 | 7.506532e-08 | 1.17336e-10 | 136.9591
33.66658 | 2.63481e-08 | 8.55084e-09 | 4.15713e-09 | 7.511908e-08 | 1.4277e-10 | 137.0506
34.76377 | 2.631434e-08 | 8.32072e-09 | 4.15939e-09 | 7.503437e-08 | 1.13982e-10 | 137.4165
35.84397 | 2.57167e-08 | 8.05702e-09 | 4.14481e-09 | 7.504281e-08 | 1.02296e-10 | 137.508
36.92413 | 2.568336e-08 | 7.86114e-09 | 4.15859e-09 | 7.50221e-08 | 1.38126e-10 | 137.4165
38.0043 | 2.598714e-08 | 7.65838e-09 | 4.12102e-09 | 7.496429e-08 | 1.27376e-10 | 137.4165
39.08447 | 2.561558e-08 | 7.49502e-09 | 4.17329e-09 | 7.489019e-08 | 1.45984e-10 | 137.508
40.16463 | 2.5469e-08 | 7.29546e-09 | 4.14966e-09 | 7.488382e-08 | 8.50108e-11 | 137.7824
41.2448 | 2.543448e-08 | 7.14462e-09 | 4.13059e-09 | 7.473348e-08 | 1.20088e-10 | 137.9654
42.32497 | 2.595916e-08 | 6.89001e-09 | 4.13635e-09 | 7.472458e-08 | 1.23334e-10 | 137.7824
43.40513 | 2.603509e-08 | 6.72097e-09 | 4.11778e-09 | 7.469017e-08 | 1.02834e-10 | 137.8739
44.4853 | 2.555256e-08 | 6.46351e-09 | 4.10625e-09 | 7.465789e-08 | 1.04661e-10 | 137.7824
45.56547 | 2.551679e-08 | 6.33992e-09 | 4.1403e-09 | 7.4445e-08 | 1.69623e-10 | 137.7824
46.59147 | 2.548264e-08 | 6.16923e-09 | 4.12839e-09 | 7.448494e-08 | 9.93728e-11 | 138.1483
47.67163 | 2.555766e-08 | 6.02813e-09 | 4.11121e-09 | 7.437031e-08 | 1.13584e-10 | 138.2398
48.73447 | 2.585474e-08 | 5.80015e-09 | 4.09661e-09 | 7.434345e-08 | 1.23915e-10 | 138.1483
49.81463 | 2.581775e-08 | 5.50953e-09 | 4.09938e-09 | 7.46922e-08 | 1.28827e-10 | 138.6058
50.8948 | 2.589131e-08 | 5.38435e-09 | 4.1148e-09 | 7.495396e-08 | 1.42061e-10 | 138.6058
51.97497 | 2.585399e-08 | 5.19746e-09 | 4.11439e-09 | 7.499033e-08 | 1.17411e-10 | 138.6058
53.05513 | 2.570628e-08 | 5.03506e-09 | 4.07696e-09 | 7.497639e-08 | 1.48779e-10 | 139.1546
54.1353 | 2.621986e-08 | 4.89184e-09 | 4.00899e-09 | 7.509718e-08 | 1.56605e-10 | 139.1546
55.21547 | 2.563175e-08 | 4.69748e-09 | 4.02482e-09 | 7.498149e-08 | 1.22259e-10 | 138.9717
56.29563 | 2.570432e-08 | 4.53593e-09 | 3.9983e-09 | 7.488934e-08 | 1.29752e-10 | 139.5206
57.3758 | 2.610566e-08 | 4.45922e-09 | 4.00332e-09 | 7.50658e-08 | 1.29376e-10 | 139.4291
58.45597 | 2.62867e-08 | 4.28659e-09 | 3.97699e-09 | 7.500889e-08 | 1.10466e-10 | 139.4291
59.53613 | 2.613906e-08 | 4.19353e-09 | 3.98439e-09 | 7.509151e-08 | 1.08005e-10 | 139.8865
60.6163 | 2.58826e-08 | 4.11617e-09 | 4.01213e-09 | 7.518257e-08 | 1.14992e-10 | 139.978
61.69647 | 2.606307e-08 | 4.05216e-09 | 3.98452e-09 | 7.513587e-08 | 1.16121e-10 | 139.978
62.77663 | 2.602523e-08 | 3.96074e-09 | 3.98252e-09 | 7.517139e-08 | 1.40663e-10 | 140.3439
63.8568 | 2.598752e-08 | 3.87453e-09 | 3.97152e-09 | 7.519199e-08 | 1.48855e-10 | 139.978
64.93697 | 2.584137e-08 | 3.77608e-09 | 3.97103e-09 | 7.336778e-08 | 9.82548e-11 | 139.8865
66.01713 | 2.125043e-08 | 3.72704e-09 | 4.12674e-09 | 6.487331e-08 | 1.4377e-10 | 139.978
67.0973 | 2.262733e-08 | 3.67001e-09 | 4.05586e-09 | 6.931692e-08 | 1.38578e-10 | 140.0694
68.17747 | 2.43247e-08 | 3.65028e-09 | 4.04218e-09 | 7.215843e-08 | 1.13315e-10 | 139.978
69.25763 | 2.547752e-08 | 3.55361e-09 | 4.02033e-09 | 7.370406e-08 | 8.94506e-11 | 139.978
70.3378 | 2.576476e-08 | 3.5184e-09 | 4.02828e-09 | 7.443709e-08 | 1.24355e-10 | 140.0694
71.41797 | 2.562071e-08 | 3.43575e-09 | 3.97881e-09 | 7.462216e-08 | 9.49868e-11 | 139.978
72.44397 | 2.612403e-08 | 3.47544e-09 | 4.01492e-09 | 7.488024e-08 | 1.13648e-10 | 140.5269
73.52413 | 2.565809e-08 | 3.44767e-09 | 3.98557e-09 | 7.517842e-08 | 1.13444e-10 | 140.0694
74.6043 | 2.583687e-08 | 3.41649e-09 | 4.01482e-09 | 7.512265e-08 | 1.16314e-10 | 139.978
75.68447 | 2.644357e-08 | 3.38705e-09 | 4.022e-09 | 7.516309e-08 | 1.35062e-10 | 140.6184
76.76463 | 2.640733e-08 | 3.33326e-09 | 4.02798e-09 | 7.518997e-08 | 2.05313e-10 | 140.5269
77.8448 | 2.626464e-08 | 3.33578e-09 | 4.04355e-09 | 7.508699e-08 | 1.49027e-10 | 140.0694
79.03547 | 2.64388e-08 | 3.33151e-09 | 4.03539e-09 | 7.507774e-08 | 1.49758e-10 | 140.5269
80.22613 | 2.650629e-08 | 3.33038e-09 | 4.02281e-09 | 7.505418e-08 | 1.72451e-10 | 140.5269
81.4168 | 2.582983e-08 | 3.29857e-09 | 4.04487e-09 | 7.504963e-08 | 1.63346e-10 | 140.5269
82.60747 | 2.621709e-08 | 3.24797e-09 | 4.05838e-09 | 7.518394e-08 | 1.6011e-10 | 140.6184
83.79813 | 2.628562e-08 | 3.26422e-09 | 4.0588e-09 | 7.504022e-08 | 1.27763e-10 | 140.9842
84.9888 | 2.614263e-08 | 3.23103e-09 | 4.09109e-09 | 7.515017e-08 | 1.66699e-10 | 140.4354
86.17947 | 2.610612e-08 | 3.20474e-09 | 4.02163e-09 | 7.508941e-08 | 1.75633e-10 | 140.6184
87.37013 | 2.543682e-08 | 3.18538e-09 | 4.00446e-09 | 7.511123e-08 | 1.21421e-10 | 140.7098
88.5608 | 2.603461e-08 | 3.20754e-09 | 4.04862e-09 | 7.512639e-08 | 1.74235e-10 | 141.0758
89.75147 | 2.642068e-08 | 3.12557e-09 | 4.03065e-09 | 7.50208e-08 | 1.43953e-10 | 140.9842
90.94213 | 2.607031e-08 | 3.16676e-09 | 4.08032e-09 | 7.50214e-08 | 1.6183e-10 | 140.6184
92.1328 | 2.582631e-08 | 3.12911e-09 | 4.02586e-09 | 7.495656e-08 | 1.56347e-10 | 140.6184
93.32347 | 2.642221e-08 | 3.13795e-09 | 4.03113e-09 | 7.502148e-08 | 1.60615e-10 | 140.9842
94.51413 | 2.586519e-08 | 3.11633e-09 | 4.06132e-09 | 7.503115e-08 | 1.60712e-10 | 140.5269
95.7048 | 2.614675e-08 | 3.09286e-09 | 4.05815e-09 | 7.50508e-08 | 2.11183e-10 | 140.6184
96.89547 | 2.590585e-08 | 3.05446e-09 | 4.05732e-09 | 7.507145e-08 | 1.33278e-10 | 141.0758
98.08613 | 2.639638e-08 | 3.05723e-09 | 4.01125e-09 | 7.493297e-08 | 1.82061e-10 | 141.0758
99.2768 | 2.584419e-08 | 3.03138e-09 | 4.05683e-09 | 7.496421e-08 | 1.40136e-10 | 140.6184
100.4675 | 2.581428e-08 | 3.02867e-09 | 4.02332e-09 | 7.491387e-08 | 1.61314e-10 | 140.6184
101.6581 | 2.620089e-08 | 2.99768e-09 | 4.03999e-09 | 7.479782e-08 | 1.49908e-10 | 141.1673
102.8488 | 2.554865e-08 | 3.02538e-09 | 4.03197e-09 | 7.487047e-08 | 1.71408e-10 | 147.2051
104.0395 | 2.614333e-08 | 2.97444e-09 | 4.02647e-09 | 7.483777e-08 | 1.36804e-10 | 154.2492
105.2301 | 2.570101e-08 | 2.96148e-09 | 4.04601e-09 | 7.482845e-08 | 1.69634e-10 | 162.1166
106.4208 | 2.588137e-08 | 2.91354e-09 | 4.05572e-09 | 7.494848e-08 | 1.89866e-10 | 172.1795
107.6115 | 2.595855e-08 | 2.92656e-09 | 4.07439e-09 | 7.480139e-08 | 1.64324e-10 | 182.2425
108.8021 | 2.603621e-08 | 2.92265e-09 | 4.0594e-09 | 7.473213e-08 | 2.11226e-10 | 192.3054
109.9928 | 2.590792e-08 | 2.87983e-09 | 4.09061e-09 | 7.475926e-08 | 2.31404e-10 | 202.3685
111.1835 | 2.578052e-08 | 2.88825e-09 | 4.05549e-09 | 7.473883e-08 | 2.14214e-10 | 213.2547
112.3741 | 2.575703e-08 | 2.91079e-09 | 4.06398e-09 | 7.475707e-08 | 2.5328e-10 | 224.5985
113.5648 | 2.542544e-08 | 2.92146e-09 | 4.08567e-09 | 7.47817e-08 | 3.39935e-10 | 235.4848
114.7555 | 2.591788e-08 | 2.90539e-09 | 4.10479e-09 | 7.475117e-08 | 3.82183e-10 | 246.6455
115.9461 | 2.589635e-08 | 2.90838e-09 | 4.12797e-09 | 7.4666e-08 | 4.28376e-10 | 258.2637
117.1368 | 2.515679e-08 | 2.93806e-09 | 4.15065e-09 | 7.462254e-08 | 4.3976e-10 | 269.516
118.3275 | 2.585549e-08 | 2.94096e-09 | 4.12295e-09 | 7.450398e-08 | 5.76801e-10 | 281.4085
119.5181 | 2.573363e-08 | 2.97532e-09 | 4.1754e-09 | 7.411582e-08 | 8.25394e-10 | 292.8437
120.7088 | 2.479305e-08 | 3.01672e-09 | 4.21765e-09 | 7.355165e-08 | 1.37754e-09 | 304.6449
121.8995 | 2.48783e-08 | 3.06851e-09 | 4.25855e-09 | 7.260799e-08 | 2.16838e-09 | 316.3545
123.0901 | 2.373638e-08 | 3.1053e-09 | 4.34985e-09 | 7.124409e-08 | 3.43463e-09 | 328.613
124.2808 | 2.300561e-08 | 3.20251e-09 | 4.50295e-09 | 6.907696e-08 | 5.24195e-09 | 342.0609
125.7402 | 2.166041e-08 | 4.02426e-09 | 5.26744e-09 | 6.475697e-08 | 7.72999e-09 | 359.0764
127.3924 | 1.949955e-08 | 3.66543e-09 | 4.97289e-09 | 6.042867e-08 | 9.82175e-09 | 371.4264
128.4726 | 1.704115e-08 | 4.19723e-09 | 5.16266e-09 | 5.640574e-08 | 1.5842e-08 | 383.1361
129.5698 | 1.570732e-08 | 5.04901e-09 | 5.40909e-09 | 5.183513e-08 | 1.93701e-08 | 393.5651
130.615 | 1.355974e-08 | 6.21942e-09 | 5.64606e-09 | 4.762209e-08 | 2.28209e-08 | 404.9088
131.6602 | 1.121039e-08 | 7.25423e-09 | 5.90436e-09 | 4.35203e-08 | 2.61352e-08 | 415.795
132.7054 | 9.779974e-09 | 8.365e-09 | 5.98695e-09 | 3.970511e-08 | 2.91485e-08 | 426.7729
133.75055 | 7.638007e-09 | 9.53194e-09 | 6.15689e-09 | 3.619062e-08 | 3.18844e-08 | 437.7506
134.7957 | 5.497589e-09 | 1.49135e-08 | 6.34112e-09 | 3.315065e-08 | 3.42984e-08 | 448.5455
135.8579 | 4.47815e-09 | 1.77442e-08 | 6.32985e-09 | 3.06145e-08 | 3.61575e-08 | 460.7126
137.11945 | 3.967957e-09 | 2.18366e-08 | 6.50386e-09 | 2.75148e-08 | 3.81657e-08 | 476.3559
138.6323 | 2.135839e-09 | 2.57448e-08 | 6.66352e-09 | 2.559645e-08 | 3.9402e-08 | 489.9866
139.961 | 1.62687e-09 | 2.94657e-08 | 6.81161e-09 | 2.410808e-08 | 4.02479e-08 | 503.8919
141.28975 | 1.219872e-09 | 3.28909e-08 | 6.68529e-09 | 2.29908e-08 | 4.07659e-08 | 517.7971
142.61845 | 5.081869e-10 | 3.59512e-08 | 6.59312e-09 | 2.243421e-08 | 4.09507e-08 | 528.226
143.5181 | 5.081331e-10 | 3.77982e-08 | 6.66705e-09 | 2.202791e-08 | 4.10656e-08 | 537.923
144.4178 | 6.097063e-10 | 3.95316e-08 | 6.7162e-09 | 2.176934e-08 | 4.11019e-08 | 546.8882
145.3175 | -2.032206e-10 | 4.09876e-08 | 6.80518e-09 | 2.156724e-08 | 4.11953e-08 | 556.1279
146.2171 | -4.06421e-10 | 4.23503e-08 | 6.84414e-09 | 2.148811e-08 | 4.10527e-08 | 565.1845
147.1168 | -4.064071e-10 | 4.35407e-08 | 6.84309e-09 | 2.135081e-08 | 4.09917e-08 | 574.6986
148.0165 | -1.015994e-10 | 4.44827e-08 | 6.82834e-09 | 2.116789e-08 | 4.08566e-08 | 583.9383
148.9161 | -2.032002e-10 | 4.52305e-08 | 6.79995e-09 | 2.112137e-08 | 4.07874e-08 | 593.4524
149.8158 | -3.04807e-10 | 4.602e-08 | 6.79606e-09 | 2.105528e-08 | 4.06053e-08 | 603.058
150.7155 | 1.016056e-10 | 4.6669e-08 | 6.74198e-09 | 2.103125e-08 | 4.04809e-08 | 612.1146
151.6151 | 3.048358e-10 | 4.71051e-08 | 6.62702e-09 | 2.097625e-08 | 4.05153e-08 | 621.7202
152.5148 | 1.016188e-10 | 4.76923e-08 | 6.59097e-09 | 2.091697e-08 | 4.04569e-08 | 630.8683
153.5228 | 0 | 4.80941e-08 | 6.54338e-09 | 2.089027e-08 | 4.03688e-08 | 641.7546
154.5308 | 2.032859e-10 | 4.84716e-08 | 6.49329e-09 | 2.078049e-08 | 4.03124e-08 | 654.745
155.7901 | 0 | 4.88915e-08 | 6.57161e-09 | 2.077596e-08 | 4.02781e-08 | 665.1739
156.6898 | 0 | 4.92813e-08 | 6.68382e-09 | 2.077662e-08 | 4.02458e-08 | 674.4135
157.5895 | -1.01696e-10 | 4.94943e-08 | 6.7942e-09 | 2.068967e-08 | 4.02223e-08 | 683.8362
158.4892 | 0 | 4.97145e-08 | 6.78153e-09 | 2.068416e-08 | 4.02371e-08 | 692.9844
159.3888 | -1.017374e-10 | 4.9771e-08 | 6.72523e-09 | 2.064579e-08 | 4.03056e-08 | 702.1325
160.2885 | -4.070466e-10 | 4.98859e-08 | 6.69028e-09 | 2.065506e-08 | 4.03003e-08 | 711.1891
161.1882 | 4.07148e-10 | 5.00734e-08 | 6.61745e-09 | 2.057902e-08 | 4.01371e-08 | 722.0755
162.3392 | 6.109331e-10 | 5.00364e-08 | 6.59171e-09 | 2.059159e-08 | 4.00422e-08 | 731.9555
163.23885 | 3.055548e-10 | 5.0234e-08 | 6.74025e-09 | 2.061807e-08 | 3.99126e-08 | 741.5611
164.1385 | 1.018823e-10 | 5.03293e-08 | 6.81483e-09 | 2.084785e-08 | 3.97426e-08 | 750.7093
165.0382 | -3.057487e-10 | 5.04012e-08 | 6.73152e-09 | 2.096745e-08 | 3.95969e-08 | 759.7659
165.93785 | -1.019507e-10 | 5.04262e-08 | 6.72722e-09 | 2.109638e-08 | 3.94766e-08 | 768.8226
166.8375 | -4.079533e-10 | 5.03939e-08 | 6.80295e-09 | 2.117105e-08 | 3.94356e-08 | 777.9708
167.7372 | 1.020264e-10 | 5.04677e-08 | 6.84174e-09 | 2.147363e-08 | 3.93966e-08 | 787.0274
168.63685 | 1.02067e-10 | 5.03731e-08 | 6.81869e-09 | 2.179124e-08 | 3.92623e-08 | 796.1756
169.5365 | -5.10551e-10 | 5.04012e-08 | 6.77957e-09 | 2.189199e-08 | 3.9103e-08 | 805.2323
170.4362 | -1.021537e-10 | 5.03858e-08 | 6.76981e-09 | 2.207309e-08 | 3.90392e-08 | 814.2889
171.33585 | 2.044007e-10 | 5.03268e-08 | 6.74676e-09 | 2.227932e-08 | 3.89901e-08 | 823.0713
172.2355 | 2.044966e-10 | 5.02789e-08 | 6.74742e-09 | 2.2337e-08 | 3.90049e-08 | 832.4938
173.1352 | -1.022976e-10 | 5.03837e-08 | 6.74054e-09 | 2.207003e-08 | 3.907e-08 | 841.276
174.03485 | -1.023492e-10 | 5.03979e-08 | 6.67767e-09 | 2.169269e-08 | 3.88961e-08 | 850.6986
174.9345 | 3.072099e-10 | 5.02332e-08 | 6.60196e-09 | 2.14019e-08 | 3.89404e-08 | 859.8469
175.8342 | -1.024579e-10 | 5.02669e-08 | 6.68586e-09 | 2.118847e-08 | 3.89558e-08 | 868.5376
176.73385 | 2.05031e-10 | 5.0246e-08 | 6.70965e-09 | 2.098083e-08 | 3.89149e-08 | 877.5943
177.6335 | 4.102986e-10 | 5.02461e-08 | 6.73506e-09 | 2.084193e-08 | 3.88732e-08 | 886.102
178.5332 | -2.052703e-10 | 5.0156e-08 | 6.73973e-09 | 2.073996e-08 | 3.88417e-08 | 887.4742
179.4328 | -1.026972e-10 | 5.01425e-08 | 6.62849e-09 | 2.071105e-08 | 3.8714e-08 | 887.4742
180.44085 | 3.083101e-10 | 5.01795e-08 | 6.55778e-09 | 2.047832e-08 | 3.86844e-08 | 887.5657
181.7349 | -1.028654e-10 | 4.99638e-08 | 6.56312e-09 | 2.052873e-08 | 3.8708e-08 | 887.4742
182.6346 | 1.029344e-10 | 5.00155e-08 | 6.81127e-09 | 2.057161e-08 | 3.87261e-08 | 887.9317
183.53425 | 2.060111e-10 | 4.98913e-08 | 6.82757e-09 | 2.047938e-08 | 3.85998e-08 | 887.8402
184.4339 | -3.092348e-10 | 4.97515e-08 | 6.83863e-09 | 2.043114e-08 | 3.86825e-08 | 887.9317
185.3336 | 0 | 4.98449e-08 | 6.81625e-09 | 2.047184e-08 | 3.86588e-08 | 887.9317
186.23325 | -4.129149e-10 | 4.97005e-08 | 6.8391e-09 | 2.048048e-08 | 3.85682e-08 | 887.8402
187.1329 | 3.099194e-10 | 4.95674e-08 | 6.78216e-09 | 2.043608e-08 | 3.84835e-08 | 887.9317
188.0326 | 4.135447e-10 | 4.95131e-08 | 6.8373e-09 | 2.047032e-08 | 3.84573e-08 | 887.9317
188.93225 | 4.138702e-10 | 4.93941e-08 | 6.81199e-09 | 2.054804e-08 | 3.85924e-08 | 887.9317
189.8319 | -1.035499e-10 | 4.9554e-08 | 6.86712e-09 | 2.055866e-08 | 3.86065e-08 | 887.9317
190.7316 | -4.145422e-10 | 4.94768e-08 | 6.8426e-09 | 2.05203e-08 | 3.85917e-08 | 887.8402
191.63125 | -5.18611e-10 | 4.93591e-08 | 6.83017e-09 | 2.055339e-08 | 3.85064e-08 | 887.9317
192.5309 | 0 | 4.91925e-08 | 6.80702e-09 | 2.058886e-08 | 3.84183e-08 | 887.9317
193.4306 | 3.117014e-10 | 4.91791e-08 | 6.8362e-09 | 2.0598e-08 | 3.8501e-08 | 888.0231
194.33025 | 4.159693e-10 | 4.91846e-08 | 6.83745e-09 | 2.066526e-08 | 3.85655e-08 | 887.9317
195.2299 | -1.040851e-10 | 4.91603e-08 | 6.87439e-09 | 2.056868e-08 | 3.84277e-08 | 888.0231
196.1296 | -3.125428e-10 | 4.8905e-08 | 6.81514e-09 | 2.05097e-08 | 3.84278e-08 | 887.9317
197.02925 | -1.042772e-10 | 4.89822e-08 | 6.80673e-09 | 2.059964e-08 | 3.83995e-08 | 887.9317
197.9289 | 4.175058e-10 | 4.87652e-08 | 6.80639e-09 | 2.060648e-08 | 3.82954e-08 | 887.9317
198.8286 | 4.179068e-10 | 4.85663e-08 | 6.76442e-09 | 2.065202e-08 | 3.82444e-08 | 888.0231
199.72825 | -3.137356e-10 | 4.85334e-08 | 6.61827e-09 | 2.060158e-08 | 3.81705e-08 | 887.9317
200.6279 | -4.187286e-10 | 4.83957e-08 | 6.71055e-09 | 2.066837e-08 | 3.8243e-08 | 887.9317
201.5276 | 0 | 4.85839e-08 | 6.81644e-09 | 2.080095e-08 | 3.82463e-08 | 887.9317
202.42725 | 4.195767e-10 | 4.84373e-08 | 6.75026e-09 | 2.075062e-08 | 3.8206e-08 | 887.9317
203.3269 | 4.200105e-10 | 4.83225e-08 | 6.64898e-09 | 2.067056e-08 | 3.80462e-08 | 887.9317
204.2266 | 4.204508e-10 | 4.83064e-08 | 6.7575e-09 | 2.078173e-08 | 3.81806e-08 | 887.9317
205.12625 | 1.052236e-10 | 4.85562e-08 | 6.74466e-09 | 2.083653e-08 | 3.82289e-08 | 888.0231
206.0259 | -5.266883e-10 | 4.8698e-08 | 6.74391e-09 | 2.088872e-08 | 3.83149e-08 | 887.8402
206.9256 | -4.218097e-10 | 4.87182e-08 | 6.78609e-09 | 2.094039e-08 | 3.82625e-08 | 887.9317
207.8252 | 2.111371e-10 | 4.8784e-08 | 6.7499e-09 | 2.098995e-08 | 3.82874e-08 | 887.9317
208.7249 | -1.05686e-10 | 4.90145e-08 | 6.79937e-09 | 2.098404e-08 | 3.82288e-08 | 881.345
209.6246 | 2.116119e-10 | 4.90118e-08 | 6.77688e-09 | 2.098039e-08 | 3.81241e-08 | 872.1969
210.52425 | -1.059264e-10 | 4.91482e-08 | 6.67177e-09 | 2.091449e-08 | 3.79434e-08 | 863.5061
211.4239 | -1.060489e-10 | 4.92342e-08 | 6.68744e-09 | 2.085346e-08 | 3.78299e-08 | 854.9068
212.3236 | -2.123467e-10 | 4.94559e-08 | 6.71775e-09 | 2.082507e-08 | 3.769e-08 | 845.8502
213.22325 | 0 | 4.96736e-08 | 6.69875e-09 | 2.07879e-08 | 3.75933e-08 | 837.068
214.1229 | -3.192776e-10 | 5.00236e-08 | 6.68698e-09 | 2.085795e-08 | 3.75617e-08 | 828.0112
215.0226 | -3.196626e-10 | 5.02582e-08 | 6.70344e-09 | 2.079052e-08 | 3.75422e-08 | 819.2289
215.92225 | 2.133676e-10 | 5.06169e-08 | 6.7081e-09 | 2.085402e-08 | 3.75725e-08 | 810.1723
216.8219 | -3.204454e-10 | 5.08864e-08 | 6.69634e-09 | 2.094945e-08 | 3.75248e-08 | 801.573
217.7216 | 2.13895e-10 | 5.11041e-08 | 6.70645e-09 | 2.089138e-08 | 3.74825e-08 | 792.3334
218.62125 | 1.070809e-10 | 5.12303e-08 | 6.6857e-09 | 2.094206e-08 | 3.74213e-08 | 783.6426
219.5209 | -4.288678e-10 | 5.12929e-08 | 6.69628e-09 | 2.089514e-08 | 3.73535e-08 | 774.5859
220.4206 | -1.073528e-10 | 5.14434e-08 | 6.68207e-09 | 2.095791e-08 | 3.75678e-08 | 765.6208
221.32025 | -2.149824e-10 | 5.16724e-08 | 6.71213e-09 | 2.098294e-08 | 3.75047e-08 | 756.3811
222.2199 | -2.152608e-10 | 5.15643e-08 | 6.68302e-09 | 2.100657e-08 | 3.75289e-08 | 747.6904
223.1196 | -3.233131e-10 | 5.16228e-08 | 6.68045e-09 | 2.109669e-08 | 3.74905e-08 | 738.6337
224.01925 | -1.079121e-10 | 5.1487e-08 | 6.68074e-09 | 2.110831e-08 | 3.74818e-08 | 730.0344
224.9189 | -3.241669e-10 | 5.14233e-08 | 6.67091e-09 | 2.109864e-08 | 3.73367e-08 | 720.7032
225.7644 | 0 | 5.1401e-08 | 6.65953e-09 | 2.116081e-08 | 3.72822e-08 | 713.1104
226.6641 | 2.166722e-10 | 5.11577e-08 | 6.62958e-09 | 2.112024e-08 | 3.7252e-08 | 703.8707
227.56375 | 3.254479e-10 | 5.10772e-08 | 6.62394e-09 | 2.120838e-08 | 3.72091e-08 | 695.1799
228.4634 | 2.172599e-10 | 5.09468e-08 | 6.63354e-09 | 2.120968e-08 | 3.7027e-08 | 685.9403
229.3631 | 0 | 5.09031e-08 | 6.61308e-09 | 2.125154e-08 | 3.69791e-08 | 677.341
230.26275 | 2.178564e-10 | 5.05652e-08 | 6.62398e-09 | 2.147701e-08 | 3.67723e-08 | 668.5588
231.1624 | 0 | 5.02514e-08 | 6.6178e-09 | 2.163088e-08 | 3.64847e-08 | 659.5021
232.0621 | 2.184612e-10 | 4.98557e-08 | 6.59151e-09 | 2.175399e-08 | 3.63725e-08 | 650.8113
232.96175 | 2.187666e-10 | 4.96642e-08 | 6.58539e-09 | 2.159716e-08 | 3.63261e-08 | 642.212
233.8614 | 3.286115e-10 | 4.94143e-08 | 6.603e-09 | 2.148291e-08 | 3.64827e-08 | 633.4298
234.7611 | 5.484594e-10 | 4.93222e-08 | 6.58367e-09 | 2.120684e-08 | 3.65975e-08 | 624.3732
235.66075 | 2.196941e-10 | 4.91798e-08 | 6.62423e-09 | 2.08819e-08 | 3.67077e-08 | 615.6824
236.5604 | 5.500185e-10 | 4.91092e-08 | 6.59212e-09 | 2.055001e-08 | 3.6744e-08 | 606.8087
237.4601 | 1.1016e-10 | 4.90159e-08 | 6.58553e-09 | 2.016936e-08 | 3.67858e-08 | 598.3008
238.35975 | -2.206371e-10 | 4.89319e-08 | 6.59242e-09 | 1.996115e-08 | 3.67905e-08 | 589.4272
239.2594 | 0 | 4.87612e-08 | 6.58488e-09 | 1.992744e-08 | 3.67629e-08 | 580.2791
240.1591 | -1.106362e-10 | 4.87189e-08 | 6.59198e-09 | 1.998759e-08 | 3.65943e-08 | 571.6798
241.05875 | 2.215937e-10 | 4.83762e-08 | 6.5631e-09 | 2.019351e-08 | 3.65855e-08 | 562.989
241.9584 | 0 | 4.8307e-08 | 6.53481e-09 | 2.037126e-08 | 3.6474e-08 | 554.2068
242.8581 | -1.111186e-10 | 4.81276e-08 | 6.54806e-09 | 2.057259e-08 | 3.64497e-08 | 545.6075
243.75775 | 0 | 4.80833e-08 | 6.545e-09 | 2.081051e-08 | 3.64014e-08 | 536.7338
244.6574 | 0 | 4.79771e-08 | 6.53244e-09 | 2.080859e-08 | 3.63235e-08 | 528.9578
245.5571 | 0 | 4.77749e-08 | 6.48047e-09 | 2.084059e-08 | 3.63074e-08 | 519.8096
246.45675 | 0 | 4.76445e-08 | 6.47394e-09 | 2.093034e-08 | 3.63383e-08 | 511.2103
247.3564 | 0 | 4.76136e-08 | 6.45253e-09 | 2.095259e-08 | 3.62851e-08 | 502.9771
248.2561 | 1.120978e-10 | 4.74893e-08 | 6.43607e-09 | 2.094963e-08 | 3.61904e-08 | 494.1948
249.15575 | 3.367891e-10 | 4.73475e-08 | 6.41714e-09 | 2.099356e-08 | 3.61596e-08 | 485.4126
250.0554 | 0 | 4.72602e-08 | 6.43112e-09 | 2.091564e-08 | 3.60903e-08 | 476.8133
250.9551 | -4.503724e-10 | 4.72166e-08 | 6.41552e-09 | 2.095418e-08 | 3.60823e-08 | 468.0311
251.85475 | 2.255163e-10 | 4.71238e-08 | 6.39316e-09 | 2.102271e-08 | 3.60816e-08 | 459.3403
252.7544 | 7.904666e-10 | 4.70143e-08 | 6.3973e-09 | 2.101977e-08 | 3.59586e-08 | 450.6495
253.6541 | -6.785367e-10 | 4.69592e-08 | 6.40001e-09 | 2.09779e-08 | 3.59842e-08 | 441.8673
254.55375 | -5.662749e-10 | 4.68309e-08 | 6.38009e-09 | 2.105709e-08 | 3.59688e-08 | 433.0851
255.4534 | -4.536819e-10 | 4.67436e-08 | 6.34316e-09 | 2.096474e-08 | 3.59345e-08 | 424.9433
256.3531 | 1.135852e-10 | 4.65682e-08 | 6.34398e-09 | 2.109484e-08 | 3.59283e-08 | 416.2525
257.25275 | -5.687569e-10 | 4.64721e-08 | 6.32779e-09 | 2.120047e-08 | 3.57745e-08 | 407.5617
258.1524 | -2.278325e-10 | 4.63438e-08 | 6.31373e-09 | 2.139657e-08 | 3.56086e-08 | 398.688
259.0521 | 5.704078e-10 | 4.60683e-08 | 6.29123e-09 | 2.173307e-08 | 3.52262e-08 | 389.9973
259.95175 | 7.99723e-10 | 4.57976e-08 | 6.23847e-09 | 2.24465e-08 | 3.46686e-08 | 381.2151
260.8514 | 1.029695e-09 | 4.53239e-08 | 6.21146e-09 | 2.353821e-08 | 3.37697e-08 | 372.5243
261.7511 | 1.604036e-09 | 4.46258e-08 | 6.12313e-09 | 2.52133e-08 | 3.22969e-08 | 363.8335
262.65075 | 2.753707e-09 | 4.35461e-08 | 5.97675e-09 | 2.770616e-08 | 3.03693e-08 | 355.1428
263.5504 | 4.021531e-09 | 4.2152e-08 | 5.78522e-09 | 3.106076e-08 | 2.78874e-08 | 346.2691
264.4501 | 5.983296e-09 | 4.02828e-08 | 5.58668e-09 | 3.4916e-08 | 2.48196e-08 | 337.5783
265.34975 | 8.411428e-09 | 3.81181e-08 | 5.38082e-09 | 3.949789e-08 | 2.14616e-08 | 328.979
266.2494 | 1.003859e-08 | 3.57625e-08 | 5.12947e-09 | 4.420358e-08 | 1.79545e-08 | 320.6542
267.1491 | 1.294112e-08 | 3.312e-08 | 4.93489e-09 | 4.893699e-08 | 1.46609e-08 | 312.0549
268.04875 | 1.481027e-08 | 3.05312e-08 | 4.71398e-09 | 5.323626e-08 | 1.16717e-08 | 303.6386
268.9484 | 1.703198e-08 | 2.80675e-08 | 4.50264e-09 | 5.709173e-08 | 9.12802e-09 | 295.7712
269.8481 | 1.821536e-08 | 2.58093e-08 | 4.36383e-09 | 6.013457e-08 | 6.87911e-09 | 287.0805
270.79975 | 2.033273e-08 | 2.36257e-08 | 4.22079e-09 | 6.28674e-08 | 5.31571e-09 | 278.847
271.7344 | 2.09427e-08 | 2.16558e-08 | 4.14767e-09 | 6.500573e-08 | 4.0497e-09 | 270.4308
272.6691 | 2.202009e-08 | 1.99654e-08 | 4.04398e-09 | 6.674086e-08 | 3.01667e-09 | 263.0207
273.6038 | 2.205008e-08 | 1.83797e-08 | 3.98177e-09 | 6.807826e-08 | 2.284e-09 | 255.2448
274.5385 | 2.289757e-08 | 1.70823e-08 | 3.908e-09 | 6.925091e-08 | 1.71348e-09 | 247.7434
275.41895 | 2.327724e-08 | 1.59724e-08 | 3.91371e-09 | 7.003919e-08 | 1.34337e-09 | 241.2481
276.3536 | 2.342504e-08 | 1.49646e-08 | 3.85966e-09 | 7.076091e-08 | 1.00006e-09 | 234.1126
277.2883 | 2.392464e-08 | 1.41093e-08 | 3.84157e-09 | 7.129663e-08 | 7.15217e-10 | 226.7941
278.3855 | 2.384323e-08 | 1.30994e-08 | 3.80408e-09 | 7.183579e-08 | 6.12695e-10 | 220.2073
279.4307 | 2.434738e-08 | 1.22837e-08 | 3.78408e-09 | 7.224021e-08 | 4.75321e-10 | 213.2547
280.4758 | 2.426341e-08 | 1.16287e-08 | 3.79034e-09 | 7.254718e-08 | 3.62263e-10 | 207.034
281.521 | 2.488625e-08 | 1.10328e-08 | 3.78283e-09 | 7.28972e-08 | 2.76113e-10 | 200.9962
282.5662 | 2.432907e-08 | 1.04812e-08 | 3.77836e-09 | 7.305316e-08 | 2.43465e-10 | 195.2329
283.611 | 2.447927e-08 | 9.92223e-09 | 3.78423e-09 | 7.323041e-08 | 2.0555e-10 | 189.6525
284.6562 | 2.462916e-08 | 9.48815e-09 | 3.80541e-09 | 7.34874e-08 | 1.83039e-10 | 184.438
285.7013 | 2.525293e-08 | 9.07298e-09 | 3.76674e-09 | 7.363283e-08 | 2.16827e-10 | 179.1321
286.7465 | 2.552136e-08 | 8.10721e-09 | 3.76413e-09 | 7.377608e-08 | 1.47866e-10 | 173.9177
287.8437 | 2.507802e-08 | 7.86627e-09 | 3.79924e-09 | 7.389278e-08 | 1.55498e-10 | 169.0692
288.9239 | 2.534619e-08 | 7.71664e-09 | 3.76872e-09 | 7.406264e-08 | 1.87877e-10 | 164.3121
290.0041 | 2.50184e-08 | 7.49566e-09 | 3.77072e-09 | 7.410137e-08 | 1.85598e-10 | 159.4636
291.0842 | 2.540454e-08 | 7.34316e-09 | 3.76942e-09 | 7.424997e-08 | 1.73526e-10 | 155.0725
292.1641 | 2.507416e-08 | 7.15298e-09 | 3.79592e-09 | 7.438725e-08 | 1.38943e-10 | 152.0535
293.2442 | 2.581782e-08 | 7.03589e-09 | 3.78309e-09 | 7.451784e-08 | 1.90597e-10 | 150.2239
294.3244 | 2.548513e-08 | 6.81794e-09 | 3.74651e-09 | 7.461768e-08 | 1.63947e-10 | 148.4858
295.4045 | 2.527048e-08 | 6.69843e-09 | 3.77886e-09 | 7.474601e-08 | 1.24474e-10 | 147.6624
296.4847 | 2.601335e-08 | 6.56133e-09 | 3.80677e-09 | 7.481397e-08 | 1.64066e-10 | 146.8391
297.5649 | 2.579655e-08 | 6.36368e-09 | 3.7712e-09 | 7.491454e-08 | 1.26065e-10 | 145.8328
298.6451 | 2.593846e-08 | 6.26324e-09 | 3.80401e-09 | 7.492839e-08 | 1.78739e-10 | 145.1009
299.7252 | 2.595921e-08 | 6.13995e-09 | 3.74975e-09 | 7.508802e-08 | 1.27989e-10 | 145.0095
300.7881 | 2.585818e-08 | 5.96433e-09 | 3.7787e-09 | 7.490482e-08 | 1.47135e-10 | 144.5521
301.8682 | 2.587641e-08 | 5.8362e-09 | 3.76854e-09 | 7.505258e-08 | 1.45157e-10 | 143.6373
302.9484 | 2.601381e-08 | 5.71512e-09 | 3.81659e-09 | 7.496633e-08 | 1.36933e-10 | 143.6373
304.0285 | 2.55475e-08 | 5.58985e-09 | 3.80793e-09 | 7.50112e-08 | 1.22098e-10 | 143.7288
305.1087 | 2.592334e-08 | 5.49487e-09 | 3.80393e-09 | 7.519463e-08 | 1.53251e-10 | 143.2713
306.1889 | 2.569499e-08 | 5.39859e-09 | 3.80719e-09 | 7.514264e-08 | 1.48779e-10 | 142.814
307.2691 | 2.643052e-08 | 5.30806e-09 | 3.80139e-09 | 7.506005e-08 | 1.5725e-10 | 142.9054
308.3492 | 2.571636e-08 | 5.20908e-09 | 3.81886e-09 | 7.522115e-08 | 1.39212e-10 | 142.448
309.4294 | 2.54833e-08 | 5.09056e-09 | 3.82559e-09 | 7.510061e-08 | 1.31837e-10 | 142.3565
310.5095 | 2.524861e-08 | 5.03159e-09 | 3.85376e-09 | 7.514585e-08 | 1.17787e-10 | 142.448
311.5724 | 2.622053e-08 | 4.94629e-09 | 3.83886e-09 | 7.504137e-08 | 1.61002e-10 | 141.9906
312.6525 | 2.69496e-08 | 4.88277e-09 | 3.83042e-09 | 7.502296e-08 | 1.59949e-10 | 141.9906
313.7327 | 2.562251e-08 | 4.78638e-09 | 3.82475e-09 | 7.505652e-08 | 1.56928e-10 | 141.8991
314.8129 | 2.598573e-08 | 4.71381e-09 | 3.83549e-09 | 7.501354e-08 | 1.65904e-10 | 141.5332
315.8931 | 2.56221e-08 | 4.65496e-09 | 3.82391e-09 | 7.506902e-08 | 1.40265e-10 | 140.9842
316.9732 | 2.646528e-08 | 4.587e-09 | 3.83882e-09 | 7.511132e-08 | 1.48575e-10 | 141.5332
318.0534 | 2.57357e-08 | 4.52779e-09 | 3.88637e-09 | 7.516323e-08 | 1.74816e-10 | 141.0758
319.1335 | 2.621262e-08 | 4.51668e-09 | 3.81453e-09 | 7.509115e-08 | 1.38459e-10 | 141.0758
320.2137 | 2.680818e-08 | 4.44108e-09 | 3.84848e-09 | 7.506814e-08 | 1.33106e-10 | 141.0758
321.2939 | 2.595286e-08 | 4.40927e-09 | 3.85902e-09 | 7.507364e-08 | 1.39825e-10 | 140.9842
322.3741 | 2.5579e-08 | 4.37219e-09 | 3.82993e-09 | 7.50531e-08 | 1.7043e-10 | 140.6184
323.4542 | 2.653012e-08 | 4.34172e-09 | 3.87676e-09 | 7.504272e-08 | 1.26409e-10 | 140.9842
324.5344 | 2.615245e-08 | 4.26485e-09 | 3.85449e-09 | 7.508521e-08 | 1.21227e-10 | 140.7098
325.6145 | 2.637544e-08 | 4.22021e-09 | 3.8801e-09 | 7.498974e-08 | 1.30429e-10 | 140.6184
326.6947 | 2.635536e-08 | 4.16988e-09 | 3.85757e-09 | 7.49594e-08 | 1.1138e-10 | 140.5269
327.7749 | 2.669394e-08 | 4.13319e-09 | 3.86521e-09 | 7.501308e-08 | 1.30644e-10 | 140.5269
328.8551 | 2.666937e-08 | 4.12471e-09 | 3.85137e-09 | 7.507825e-08 | 1.75364e-10 | 140.0694
329.9352 | 2.652266e-08 | 4.04572e-09 | 3.88094e-09 | 7.501174e-08 | 1.64775e-10 | 140.5269
331.0154 | 2.577462e-08 | 4.02312e-09 | 3.8599e-09 | 7.495741e-08 | 1.81696e-10 | 140.0694
332.0955 | 2.598402e-08 | 3.9892e-09 | 3.86486e-09 | 7.500523e-08 | 1.4621e-10 | 140.2525
333.1757 | 2.642987e-08 | 3.95139e-09 | 3.85476e-09 | 7.484091e-08 | 1.26022e-10 | 140.161
334.2559 | 2.59168e-08 | 3.94882e-09 | 3.89104e-09 | 7.491097e-08 | 1.71128e-10 | 140.2525
335.3361 | 2.623769e-08 | 3.88402e-09 | 3.83623e-09 | 7.496066e-08 | 1.47532e-10 | 140.0694
336.3621 | 2.584279e-08 | 3.82941e-09 | 3.87183e-09 | 7.501191e-08 | 1.75278e-10 | 140.0694
337.4422 | 2.544485e-08 | 3.82505e-09 | 3.90332e-09 | 7.498303e-08 | 1.14541e-10 | 140.2525
338.5224 | 2.611417e-08 | 3.81627e-09 | 3.84713e-09 | 7.495022e-08 | 1.42061e-10 | 139.7035
339.6025 | 2.630477e-08 | 3.78472e-09 | 3.90012e-09 | 7.498161e-08 | 1.69656e-10 | 140.0694
340.6827 | 2.590083e-08 | 3.75043e-09 | 3.85406e-09 | 7.490697e-08 | 1.59282e-10 | 139.795
341.7629 | 2.59681e-08 | 3.73579e-09 | 3.89808e-09 | 7.498596e-08 | 1.65915e-10 | 139.7035
342.8431 | 2.615036e-08 | 3.70211e-09 | 3.86035e-09 | 7.487923e-08 | 1.17336e-10 | 140.161
343.9232 | 2.585911e-08 | 3.63713e-09 | 3.85216e-09 | 7.50078e-08 | 1.29784e-10 | 139.6121
345.0034 | 2.615293e-08 | 3.663e-09 | 3.8816e-09 | 7.49033e-08 | 1.86544e-10 | 139.6121
346.0835 | 2.609176e-08 | 3.61327e-09 | 3.88582e-09 | 7.505096e-08 | 1.43136e-10 | 139.6121
347.1637 | 2.602821e-08 | 3.63015e-09 | 3.90314e-09 | 7.502601e-08 | 1.44307e-10 | 139.795
348.2439 | 2.60787e-08 | 3.59495e-09 | 3.88199e-09 | 7.50662e-08 | 1.32934e-10 | 139.6121
349.3241 | 2.589395e-08 | 3.55527e-09 | 3.86575e-09 | 7.505692e-08 | 1.35546e-10 | 139.6121
350.4042 | 2.559166e-08 | 3.58762e-09 | 3.93565e-09 | 7.512765e-08 | 1.83899e-10 | 139.6121
351.4844 | 2.586565e-08 | 3.55423e-09 | 3.8922e-09 | 7.508826e-08 | 1.84125e-10 | 139.7035
352.5645 | 2.509906e-08 | 3.48696e-09 | 3.92094e-09 | 7.527947e-08 | 1.57637e-10 | 139.6121