## Foglio1
Massa catalizzatore |  | 32.275 | mg
Flusso totale |  | 215.3 | mL/min a 25°C
d catalizzatore |  | 0.514 | g/mL
% CH4 |  | 1.5%
% O2 |  | 4%
t (min) | M15 | M18 | M28 | M32 | M44 | T (°C)
0.2545833 | 2.456419e-08 | 7.98129e-09 | 6.68613e-09 | 7.258124e-08 | 7.44651e-11 | 139.3844
1.56595 | 2.593169e-08 | 7.84444e-09 | 5.50177e-09 | 7.388751e-08 | 1.01329e-10 | 139.7506
2.618533 | 2.513116e-08 | 7.63889e-09 | 4.90217e-09 | 7.43864e-08 | 1.01759e-10 | 139.7506
3.620383 | 2.540307e-08 | 7.44483e-09 | 4.57841e-09 | 7.450823e-08 | 7.08638e-11 | 139.7506
4.63055 | 2.578312e-08 | 7.2646e-09 | 4.32532e-09 | 7.47087e-08 | 1.1683e-10 | 140.2083
5.62155 | 2.572771e-08 | 7.0255e-09 | 4.25272e-09 | 7.479959e-08 | 1.08499e-10 | 140.1167
6.666717 | 2.534676e-08 | 6.80168e-09 | 4.15964e-09 | 7.483428e-08 | 1.2198e-10 | 140.2083
7.711883 | 2.561645e-08 | 6.53242e-09 | 4.11486e-09 | 7.49956e-08 | 1.06414e-10 | 140.2083
8.75705 | 2.555777e-08 | 6.31959e-09 | 4.03585e-09 | 7.502143e-08 | 9.78786e-11 | 140.2083
9.802217 | 2.5716e-08 | 6.08713e-09 | 4.02533e-09 | 7.489343e-08 | 1.11036e-10 | 140.1167
10.84738 | 2.565388e-08 | 5.92257e-09 | 3.98438e-09 | 7.491116e-08 | 1.22571e-10 | 140.6659
11.89255 | 2.558992e-08 | 5.73782e-09 | 3.97659e-09 | 7.488457e-08 | 9.47181e-11 | 140.2083
12.93772 | 2.552418e-08 | 5.58713e-09 | 3.94253e-09 | 7.491692e-08 | 1.33332e-10 | 140.6659
13.92872 | 2.534435e-08 | 5.43152e-09 | 3.95009e-09 | 7.493325e-08 | 1.16433e-10 | 140.2997
14.97388 | 2.560623e-08 | 5.35844e-09 | 3.89134e-09 | 7.494614e-08 | 9.04611e-11 | 140.1167
16.01905 | 2.575699e-08 | 5.17868e-09 | 3.90482e-09 | 7.502466e-08 | 9.37721e-11 | 140.5743
17.06422 | 2.53533e-08 | 5.05383e-09 | 3.88423e-09 | 7.507883e-08 | 8.55806e-11 | 140.2083
18.10938 | 2.539061e-08 | 4.93078e-09 | 3.84659e-09 | 7.508481e-08 | 9.64811e-11 | 140.2083
19.15455 | 2.520473e-08 | 4.84242e-09 | 3.8413e-09 | 7.50375e-08 | 1.25828e-10 | 140.6659
20.18238 | 2.523895e-08 | 4.71013e-09 | 3.82268e-09 | 7.503055e-08 | 9.52878e-11 | 140.2083
21.17303 | 2.571628e-08 | 4.60945e-09 | 3.83003e-09 | 7.502795e-08 | 1.21969e-10 | 140.6659
22.21822 | 2.496937e-08 | 4.52843e-09 | 3.81207e-09 | 7.508041e-08 | 1.44802e-10 | 140.6659
23.26338 | 2.567046e-08 | 4.46521e-09 | 3.80893e-09 | 7.537179e-08 | 9.08373e-11 | 140.1167
24.30855 | 2.603702e-08 | 4.35285e-09 | 3.79781e-09 | 7.512255e-08 | 1.14465e-10 | 140.5743
25.35372 | 2.562032e-08 | 4.23986e-09 | 3.79165e-09 | 7.512977e-08 | 9.9491e-11 | 140.6659
26.39888 | 2.520173e-08 | 4.17332e-09 | 3.77766e-09 | 7.516266e-08 | 1.09015e-10 | 140.2083
27.44405 | 2.534198e-08 | 4.09782e-09 | 3.76578e-09 | 7.516664e-08 | 1.19668e-10 | 140.5743
28.48922 | 2.581847e-08 | 4.02951e-09 | 3.74339e-09 | 7.523483e-08 | 1.33289e-10 | 140.2083
29.53438 | 2.562093e-08 | 4.02437e-09 | 3.74812e-09 | 7.524718e-08 | 1.08531e-10 | 140.5743
30.57955 | 2.519725e-08 | 3.94667e-09 | 3.70719e-09 | 7.514296e-08 | 1.0966e-10 | 140.6659
31.62472 | 2.589801e-08 | 3.91976e-09 | 3.73673e-09 | 7.513808e-08 | 1.40534e-10 | 140.1167
32.66988 | 2.569779e-08 | 3.84744e-09 | 3.71983e-09 | 7.525259e-08 | 1.41308e-10 | 140.5743
33.71505 | 2.583499e-08 | 3.78993e-09 | 3.72019e-09 | 7.518466e-08 | 1.31106e-10 | 140.6659
34.76022 | 2.585891e-08 | 3.73619e-09 | 3.68592e-09 | 7.515869e-08 | 1.27752e-10 | 140.2083
35.80538 | 2.576928e-08 | 3.6988e-09 | 3.70877e-09 | 7.512221e-08 | 1.24785e-10 | 140.5743
36.85055 | 2.579209e-08 | 3.63547e-09 | 3.68164e-09 | 7.519156e-08 | 1.27516e-10 | 140.5743
37.89572 | 2.547476e-08 | 3.63614e-09 | 3.68801e-09 | 7.509657e-08 | 1.21851e-10 | 140.2083
38.94088 | 2.549639e-08 | 3.56075e-09 | 3.69813e-09 | 7.51189e-08 | 1.05554e-10 | 140.5743
39.98605 | 2.619811e-08 | 3.57033e-09 | 3.68489e-09 | 7.518116e-08 | 1.09703e-10 | 140.5743
41.03122 | 2.576552e-08 | 3.52516e-09 | 3.70565e-09 | 7.50349e-08 | 9.14286e-11 | 140.5743
42.07638 | 2.555906e-08 | 3.50867e-09 | 3.62191e-09 | 7.504896e-08 | 9.28798e-11 | 140.5743
43.12155 | 2.592038e-08 | 3.48153e-09 | 3.65568e-09 | 7.509919e-08 | 1.04833e-10 | 140.6659
44.16672 | 2.548553e-08 | 3.48714e-09 | 3.65069e-09 | 7.500503e-08 | 1.09477e-10 | 140.6659
45.21188 | 2.60745e-08 | 3.4293e-09 | 3.64839e-09 | 7.500362e-08 | 1.39309e-10 | 140.5743
46.25705 | 2.529672e-08 | 3.39204e-09 | 3.68119e-09 | 7.499271e-08 | 1.35342e-10 | 140.2083
47.30222 | 2.520177e-08 | 3.39524e-09 | 3.65341e-09 | 7.481509e-08 | 1.28483e-10 | 138.8353
48.34738 | 2.522061e-08 | 3.35627e-09 | 3.64113e-09 | 7.486469e-08 | 1.0392e-10 | 137.3709
49.39255 | 2.46683e-08 | 3.34573e-09 | 1.61229e-08 | 7.735929e-08 | 1.00985e-10 | 136.7302
50.45473 | 2.468677e-08 | 3.30771e-09 | 1.19721e-08 | 7.623561e-08 | 9.43741e-11 | 136.6386
51.57543 | 2.504932e-08 | 3.28316e-09 | 7.853e-09 | 7.523878e-08 | 1.37782e-10 | 136.547
52.7481 | 2.506983e-08 | 3.24557e-09 | 5.82598e-09 | 7.475828e-08 | 1.29171e-10 | 136.1809
53.90377 | 2.486088e-08 | 3.20307e-09 | 4.67609e-09 | 7.458103e-08 | 1.05339e-10 | 136.1809
55.05943 | 2.591279e-08 | 3.24783e-09 | 4.21468e-09 | 7.458115e-08 | 1.07532e-10 | 136.1809
56.2151 | 2.535987e-08 | 3.16331e-09 | 3.91619e-09 | 7.457527e-08 | 9.30733e-11 | 135.9063
57.37077 | 2.526545e-08 | 3.16856e-09 | 3.75798e-09 | 7.458914e-08 | 1.45071e-10 | 135.6318
58.52643 | 2.540078e-08 | 3.13822e-09 | 3.69898e-09 | 7.45591e-08 | 1.40921e-10 | 136.1809
59.6821 | 2.565143e-08 | 3.08847e-09 | 3.60763e-09 | 7.450675e-08 | 1.52338e-10 | 135.7233
60.83777 | 2.521184e-08 | 3.07915e-09 | 3.66087e-09 | 7.459664e-08 | 1.20991e-10 | 135.7233
61.99343 | 2.557817e-08 | 3.05254e-09 | 3.63154e-09 | 7.457052e-08 | 9.35893e-11 | 135.7233
63.1491 | 2.582992e-08 | 3.0057e-09 | 3.60192e-09 | 7.470174e-08 | 1.1639e-10 | 136.1809
64.30477 | 2.515899e-08 | 3.0148e-09 | 3.58452e-09 | 7.464723e-08 | 1.17475e-10 | 135.7233
65.46043 | 2.541115e-08 | 3.00863e-09 | 3.60196e-09 | 7.469682e-08 | 1.3489e-10 | 135.8148
66.6161 | 2.589515e-08 | 2.97688e-09 | 3.60503e-09 | 7.471244e-08 | 1.05779e-10 | 136.1809
67.77177 | 2.580168e-08 | 2.92124e-09 | 3.60721e-09 | 7.470137e-08 | 1.20098e-10 | 135.7233
68.92743 | 2.501347e-08 | 2.92573e-09 | 3.63612e-09 | 7.480746e-08 | 1.26946e-10 | 135.7233
70.0831 | 2.515136e-08 | 2.94008e-09 | 3.60896e-09 | 7.496621e-08 | 1.39911e-10 | 135.8148
71.23877 | 2.528977e-08 | 2.95173e-09 | 3.59918e-09 | 7.48322e-08 | 1.389e-10 | 135.7233
72.39443 | 2.496425e-08 | 2.897e-09 | 3.59202e-09 | 7.482721e-08 | 1.03221e-10 | 135.7233
73.4956 | 2.533465e-08 | 2.91161e-09 | 3.56942e-09 | 7.481134e-08 | 1.29687e-10 | 135.7233
74.65127 | 2.500917e-08 | 2.86179e-09 | 3.59432e-09 | 7.479419e-08 | 1.11617e-10 | 135.7233
75.80693 | 2.549842e-08 | 2.86195e-09 | 3.58869e-09 | 7.506107e-08 | 1.35095e-10 | 135.7233
76.9626 | 2.563931e-08 | 2.80637e-09 | 3.60104e-09 | 7.48968e-08 | 1.03156e-10 | 135.9063
78.11827 | 2.554749e-08 | 2.83704e-09 | 3.5742e-09 | 7.494375e-08 | 1.46189e-10 | 137.0962
79.27393 | 2.580616e-08 | 2.78768e-09 | 3.63394e-09 | 7.505691e-08 | 1.35922e-10 | 142.6795
80.4296 | 2.548128e-08 | 2.75331e-09 | 3.57484e-09 | 7.517021e-08 | 1.21034e-10 | 150.6426
81.58527 | 2.562413e-08 | 2.75066e-09 | 3.56659e-09 | 7.524141e-08 | 1.20023e-10 | 158.4225
82.74093 | 2.529914e-08 | 2.79369e-09 | 3.5816e-09 | 7.521753e-08 | 1.66495e-10 | 167.3008
83.8966 | 2.544285e-08 | 2.7688e-09 | 3.58964e-09 | 7.5254e-08 | 1.18905e-10 | 176.8198
85.05227 | 2.570463e-08 | 2.74523e-09 | 3.54892e-09 | 7.534811e-08 | 1.43361e-10 | 186.4304
86.15377 | 2.549606e-08 | 2.74989e-09 | 3.5721e-09 | 7.535936e-08 | 1.32407e-10 | 196.4986
87.30943 | 2.599445e-08 | 2.73396e-09 | 3.58925e-09 | 7.543617e-08 | 1.09725e-10 | 206.4753
88.4651 | 2.61411e-08 | 2.75048e-09 | 3.57902e-09 | 7.535185e-08 | 1.0651e-10 | 217.3672
89.62077 | 2.569905e-08 | 2.73648e-09 | 3.61947e-09 | 7.551232e-08 | 1.43791e-10 | 228.3507
90.77643 | 2.596452e-08 | 2.73277e-09 | 3.59311e-09 | 7.549859e-08 | 1.60045e-10 | 238.785
91.87793 | 2.599327e-08 | 2.70743e-09 | 3.58505e-09 | 7.551141e-08 | 1.81792e-10 | 249.7685
93.0336 | 2.590562e-08 | 2.70248e-09 | 3.65588e-09 | 7.553487e-08 | 2.57816e-10 | 260.6605
94.1351 | 2.581671e-08 | 2.68966e-09 | 3.61389e-09 | 7.542817e-08 | 3.15436e-10 | 272.01
95.29077 | 2.572942e-08 | 2.69738e-09 | 3.60391e-09 | 7.524099e-08 | 4.75482e-10 | 283.3596
96.44643 | 2.564233e-08 | 2.70047e-09 | 3.64343e-09 | 7.494941e-08 | 6.54351e-10 | 294.5262
97.6021 | 2.555542e-08 | 2.69369e-09 | 3.64466e-09 | 7.457268e-08 | 9.55222e-10 | 306.4249
98.75777 | 2.558769e-08 | 2.71678e-09 | 3.68318e-09 | 7.401426e-08 | 1.34859e-09 | 318.5983
99.91343 | 2.50246e-08 | 2.72949e-09 | 3.69064e-09 | 7.33082e-08 | 1.96959e-09 | 329.8563
101.0149 | 2.422032e-08 | 2.71532e-09 | 3.787e-09 | 7.201964e-08 | 2.79537e-09 | 342.1213
102.1706 | 2.341581e-08 | 2.78622e-09 | 3.84548e-09 | 7.051324e-08 | 4.04074e-09 | 354.7523
103.3263 | 2.308802e-08 | 2.83396e-09 | 3.95123e-09 | 6.807174e-08 | 5.85229e-09 | 367.3833
104.53395 | 2.120373e-08 | 2.98839e-09 | 4.10461e-09 | 6.488472e-08 | 7.88672e-09 | 379.1905
105.57915 | 1.991043e-08 | 3.21837e-09 | 4.22703e-09 | 6.149131e-08 | 9.52014e-09 | 390.5401
106.62435 | 1.861415e-08 | 3.66974e-09 | 4.41624e-09 | 5.775131e-08 | 1.29537e-08 | 402.2558
107.6865 | 1.671396e-08 | 4.26281e-09 | 4.60224e-09 | 5.383801e-08 | 1.56835e-08 | 413.1478
108.6967 | 1.432658e-08 | 5.25375e-09 | 4.79948e-09 | 5.007557e-08 | 1.8336e-08 | 424.4974
109.7068 | 1.313887e-08 | 6.57932e-09 | 4.95536e-09 | 4.674404e-08 | 2.0724e-08 | 435.3894
110.717 | 1.134488e-08 | 8.24548e-09 | 5.10455e-09 | 4.368887e-08 | 2.28908e-08 | 445.8237
111.7272 | 9.909113e-09 | 9.44673e-09 | 5.25543e-09 | 4.103407e-08 | 2.46261e-08 | 456.5325
112.73735 | 8.590715e-09 | 1.05291e-08 | 5.35331e-09 | 3.864719e-08 | 2.6185e-08 | 467.0584
113.7475 | 7.753635e-09 | 1.47227e-08 | 5.43972e-09 | 3.6676e-08 | 2.75918e-08 | 478.0418
114.7747 | 6.914632e-09 | 1.72818e-08 | 5.52431e-09 | 3.483908e-08 | 2.87152e-08 | 488.3847
115.74985 | 6.680367e-09 | 1.95535e-08 | 5.57889e-09 | 3.329637e-08 | 2.96759e-08 | 498.9105
116.725 | 5.594258e-09 | 2.19609e-08 | 5.68056e-09 | 3.195177e-08 | 3.05446e-08 | 508.7957
117.7002 | 5.114282e-09 | 2.39852e-08 | 5.70305e-09 | 3.085188e-08 | 3.12655e-08 | 518.04
118.5648 | 4.998164e-09 | 2.59383e-08 | 5.76529e-09 | 2.987648e-08 | 3.18098e-08 | 527.1929
119.4295 | 4.51567e-09 | 2.78269e-08 | 5.78853e-09 | 2.890052e-08 | 3.23205e-08 | 536.1628
120.2942 | 3.66554e-09 | 2.95066e-08 | 5.80878e-09 | 2.808302e-08 | 3.28653e-08 | 545.4073
121.15885 | 3.302776e-09 | 3.12105e-08 | 5.87401e-09 | 2.719684e-08 | 3.32987e-08 | 554.011
122.0235 | 2.93919e-09 | 3.26739e-08 | 5.86618e-09 | 2.642912e-08 | 3.36803e-08 | 562.7062
122.8882 | 2.942599e-09 | 3.40646e-08 | 5.92438e-09 | 2.579855e-08 | 3.40592e-08 | 571.8592
123.75285 | 2.45502e-09 | 3.52667e-08 | 5.92915e-09 | 2.510099e-08 | 3.43797e-08 | 580.9205
124.6175 | 2.212101e-09 | 3.63954e-08 | 5.91619e-09 | 2.451237e-08 | 3.46888e-08 | 589.6157
125.4822 | 1.845579e-09 | 3.73535e-08 | 5.97692e-09 | 2.387062e-08 | 3.49576e-08 | 598.7686
126.3468 | 1.601384e-09 | 3.8319e-08 | 5.96803e-09 | 2.340896e-08 | 3.51995e-08 | 608.013
127.2115 | 1.109966e-09 | 3.91661e-08 | 6.00116e-09 | 2.290986e-08 | 3.52996e-08 | 616.6169
128.0762 | 9.878058e-10 | 3.99717e-08 | 5.97041e-09 | 2.263381e-08 | 3.5575e-08 | 625.6782
128.94085 | 1.112603e-09 | 4.06624e-08 | 6.04123e-09 | 2.22399e-08 | 3.56758e-08 | 634.8311
129.8055 | 1.361459e-09 | 4.11898e-08 | 6.02314e-09 | 2.194806e-08 | 3.57765e-08 | 643.4349
130.616 | 9.912661e-10 | 4.16575e-08 | 6.00949e-09 | 2.171185e-08 | 3.58847e-08 | 652.0386
131.48065 | 6.202828e-10 | 4.20371e-08 | 6.01022e-09 | 2.144587e-08 | 3.5874e-08 | 660.7338
132.3453 | 4.968207e-10 | 4.24859e-08 | 6.04575e-09 | 2.119998e-08 | 3.58767e-08 | 669.8868
133.21 | 9.948339e-10 | 4.29173e-08 | 6.02539e-09 | 2.112073e-08 | 3.59553e-08 | 679.0396
134.0747 | 4.980147e-10 | 4.31779e-08 | 6.01204e-09 | 2.097579e-08 | 3.59546e-08 | 687.7349
134.93935 | 7.479211e-10 | 4.3458e-08 | 6.05123e-09 | 2.084909e-08 | 3.59754e-08 | 696.8878
135.804 | -1.248026e-10 | 4.36711e-08 | 6.02108e-09 | 2.070544e-08 | 3.59767e-08 | 705.4915
136.66835 | 2.499067e-10 | 4.38787e-08 | 6.04333e-09 | 2.067304e-08 | 3.59196e-08 | 714.1868
137.533 | 6.25521e-10 | 4.4134e-08 | 6.02973e-09 | 2.059148e-08 | 3.58181e-08 | 722.7904
138.3977 | 0 | 4.42107e-08 | 5.98943e-09 | 2.067005e-08 | 3.5831e-08 | 731.4857
139.26235 | 1.003244e-09 | 4.42758e-08 | 5.99722e-09 | 2.070499e-08 | 3.57598e-08 | 739.9979
140.127 | 6.27782e-10 | 4.44135e-08 | 5.99736e-09 | 2.081006e-08 | 3.57074e-08 | 748.7848
140.9917 | 1.257063e-10 | 4.44437e-08 | 5.98272e-09 | 2.09589e-08 | 3.56046e-08 | 756.9308
141.80215 | 5.033943e-10 | 4.43631e-08 | 6.00402e-09 | 2.09686e-08 | 3.55084e-08 | 765.5346
142.66685 | 5.039975e-10 | 4.4476e-08 | 5.97833e-09 | 2.110698e-08 | 3.54461e-08 | 774.3213
143.53115 | 3.784496e-10 | 4.4568e-08 | 5.98161e-09 | 2.113487e-08 | 3.5487e-08 | 783.0166
144.3958 | 3.789012e-10 | 4.47253e-08 | 5.99748e-09 | 2.121151e-08 | 3.54426e-08 | 792.078
145.2605 | 6.322544e-10 | 4.46326e-08 | 5.98211e-09 | 2.106269e-08 | 3.53606e-08 | 800.6817
146.1251 | 5.064036e-10 | 4.47884e-08 | 5.94534e-09 | 2.108289e-08 | 3.54507e-08 | 809.2855
146.9898 | 5.070028e-10 | 4.48952e-08 | 6.00689e-09 | 2.08831e-08 | 3.53936e-08 | 817.8892
147.8545 | 3.807001e-10 | 4.49456e-08 | 5.97866e-09 | 2.063277e-08 | 3.54769e-08 | 826.676
148.7191 | 2.540978e-10 | 4.48018e-08 | 6.01098e-09 | 2.048185e-08 | 3.55119e-08 | 835.7374
149.5838 | 2.54395e-10 | 4.50155e-08 | 5.97962e-09 | 2.033946e-08 | 3.55501e-08 | 843.9749
150.4485 | 0 | 4.50746e-08 | 5.9874e-09 | 2.016306e-08 | 3.56059e-08 | 853.0363
151.3131 | 5.099739e-10 | 4.5164e-08 | 5.99191e-09 | 2.010293e-08 | 3.55582e-08 | 861.5485
152.1778 | 1.276395e-10 | 4.52251e-08 | 5.98533e-09 | 1.990577e-08 | 3.55535e-08 | 870.2438
153.0425 | 2.555729e-10 | 4.52117e-08 | 5.96128e-09 | 1.988536e-08 | 3.55589e-08 | 878.9391
153.9071 | -2.558641e-10 | 4.53824e-08 | 5.96575e-09 | 1.977955e-08 | 3.54977e-08 | 887.0851
154.7718 | -1.280763e-10 | 4.55032e-08 | 5.98969e-09 | 1.971433e-08 | 3.5473e-08 | 887.4512
155.63645 | 1.282204e-10 | 4.55181e-08 | 5.96678e-09 | 1.97818e-08 | 3.54131e-08 | 887.5428
156.5011 | 1.283636e-10 | 4.55652e-08 | 5.97634e-09 | 1.972466e-08 | 3.54634e-08 | 887.9089
157.3658 | -1.285058e-10 | 4.55624e-08 | 5.97217e-09 | 1.964144e-08 | 3.544e-08 | 888.0003
158.2305 | -2.572954e-10 | 4.54589e-08 | 5.99268e-09 | 1.95271e-08 | 3.52868e-08 | 888.0003
159.0951 | -2.575759e-10 | 4.54327e-08 | 5.95795e-09 | 1.959358e-08 | 3.52316e-08 | 888.0919
159.9598 | -3.86782e-10 | 4.53965e-08 | 5.95935e-09 | 1.957708e-08 | 3.52122e-08 | 888.0003
160.8245 | 3.871961e-10 | 4.54724e-08 | 5.92039e-09 | 1.96264e-08 | 3.51698e-08 | 888.0003
161.6891 | 2.58404e-10 | 4.54133e-08 | 5.93226e-09 | 1.956431e-08 | 3.5139e-08 | 887.9089
162.4996 | 3.87988e-10 | 4.54321e-08 | 5.97102e-09 | 1.957968e-08 | 3.51007e-08 | 887.9089
163.3643 | 3.883911e-10 | 4.55234e-08 | 5.96156e-09 | 1.957341e-08 | 3.50704e-08 | 887.9089
164.229 | 3.887901e-10 | 4.5516e-08 | 5.9458e-09 | 1.956958e-08 | 3.50966e-08 | 887.9089
165.0936 | 5.189136e-10 | 4.5477e-08 | 5.93766e-09 | 1.959881e-08 | 3.49475e-08 | 887.9089
165.9583 | -1.298576e-10 | 4.54496e-08 | 5.92001e-09 | 1.958489e-08 | 3.49757e-08 | 887.9089
166.823 | -1.299862e-10 | 4.54765e-08 | 5.91998e-09 | 1.953317e-08 | 3.49609e-08 | 887.9089
167.63345 | -1.301052e-10 | 4.55019e-08 | 5.89985e-09 | 1.952818e-08 | 3.48957e-08 | 887.9089
168.4981 | 1.302307e-10 | 4.54468e-08 | 5.91353e-09 | 1.955794e-08 | 3.48634e-08 | 887.8173
169.3628 | 3.910657e-10 | 4.53252e-08 | 5.87853e-09 | 1.947433e-08 | 3.48071e-08 | 887.8173
170.1733 | 1.304688e-10 | 4.53072e-08 | 5.9095e-09 | 1.953392e-08 | 3.47748e-08 | 888.0003
171.038 | -1.305891e-10 | 4.52514e-08 | 5.92218e-09 | 1.956417e-08 | 3.47218e-08 | 887.8173
171.9026 | -5.228337e-10 | 4.525e-08 | 5.89482e-09 | 1.947826e-08 | 3.46949e-08 | 887.9089
172.7673 | -2.616492e-10 | 4.5084e-08 | 5.88486e-09 | 1.949013e-08 | 3.46411e-08 | 887.9089
173.5774 | -5.23729e-10 | 4.49705e-08 | 5.85324e-09 | 1.952279e-08 | 3.45444e-08 | 887.7258
174.388 | 1.31037e-10 | 4.49866e-08 | 5.86576e-09 | 1.950916e-08 | 3.45558e-08 | 887.9089
175.2526 | -5.245941e-10 | 4.48636e-08 | 5.87321e-09 | 1.954108e-08 | 3.45134e-08 | 887.8173
176.1173 | 0 | 4.48354e-08 | 5.86634e-09 | 1.945702e-08 | 3.44046e-08 | 887.8173
176.982 | 0 | 4.49053e-08 | 5.84703e-09 | 1.952513e-08 | 3.44751e-08 | 887.7258
177.89865 | -5.258943e-10 | 4.48213e-08 | 5.84225e-09 | 1.948627e-08 | 3.44927e-08 | 888.275
178.7983 | 3.947375e-10 | 4.47045e-08 | 5.86455e-09 | 1.957636e-08 | 3.44745e-08 | 887.7258
179.698 | -3.950468e-10 | 4.46111e-08 | 5.85544e-09 | 1.950489e-08 | 3.43945e-08 | 887.8173
180.59765 | 1.317819e-10 | 4.45659e-08 | 5.86176e-09 | 1.955211e-08 | 3.44208e-08 | 887.9089
181.4973 | 1.318798e-10 | 4.45191e-08 | 5.84713e-09 | 1.948937e-08 | 3.44389e-08 | 887.8173
182.397 | 3.959269e-10 | 4.43678e-08 | 5.8588e-09 | 1.952372e-08 | 3.43851e-08 | 887.8173
183.2967 | -1.320671e-10 | 4.4304e-08 | 5.84323e-09 | 1.951942e-08 | 3.44039e-08 | 887.8173
184.1963 | 2.643143e-10 | 4.43671e-08 | 5.85076e-09 | 1.958989e-08 | 3.44603e-08 | 887.3596
185.096 | 0 | 4.44129e-08 | 5.81317e-09 | 1.950086e-08 | 3.43979e-08 | 879.5798
185.9957 | 3.969821e-10 | 4.43269e-08 | 5.82884e-09 | 1.950893e-08 | 3.43871e-08 | 870.5184
186.89535 | -1.324071e-10 | 4.44914e-08 | 5.82957e-09 | 1.968895e-08 | 3.43266e-08 | 861.8231
187.795 | 3.97456e-10 | 4.42663e-08 | 5.83643e-09 | 1.956361e-08 | 3.43664e-08 | 853.2193
188.6947 | -1.325588e-10 | 4.4398e-08 | 5.81456e-09 | 1.965275e-08 | 3.42064e-08 | 844.158
189.59435 | 1.326299e-10 | 4.43329e-08 | 5.81063e-09 | 1.960281e-08 | 3.4242e-08 | 835.4627
190.494 | 5.307949e-10 | 4.42469e-08 | 5.8101e-09 | 1.962793e-08 | 3.41533e-08 | 826.8591
191.3395 | 0 | 4.42698e-08 | 5.80233e-09 | 1.965003e-08 | 3.42151e-08 | 818.1638
192.2392 | 6.641054e-10 | 4.42053e-08 | 5.81389e-09 | 1.968801e-08 | 3.41062e-08 | 809.1023
193.13885 | -5.315165e-10 | 4.40627e-08 | 5.76447e-09 | 1.981692e-08 | 3.39733e-08 | 800.8647
194.0385 | -3.988011e-10 | 4.39277e-08 | 5.81407e-09 | 1.991385e-08 | 3.38981e-08 | 791.8034
194.9382 | 5.319401e-10 | 4.39184e-08 | 5.80686e-09 | 2.015533e-08 | 3.37857e-08 | 782.6505
195.8378 | 0 | 4.38431e-08 | 5.80805e-09 | 2.035851e-08 | 3.36594e-08 | 774.0468
196.7375 | 5.323076e-10 | 4.37564e-08 | 5.78283e-09 | 2.061641e-08 | 3.35252e-08 | 764.8939
197.6372 | 9.318219e-10 | 4.33902e-08 | 5.69085e-09 | 2.099706e-08 | 3.31395e-08 | 755.924
198.53685 | 2.663082e-10 | 4.32001e-08 | 5.71562e-09 | 2.140154e-08 | 3.28486e-08 | 747.2288
199.4365 | 1.731432e-09 | 4.29743e-08 | 5.65526e-09 | 2.193829e-08 | 3.25771e-08 | 738.1674
200.3362 | 6.660866e-10 | 4.27674e-08 | 5.66564e-09 | 2.257722e-08 | 3.21545e-08 | 729.4721
201.23585 | 1.199188e-09 | 4.22709e-08 | 5.6113e-09 | 2.336807e-08 | 3.16674e-08 | 720.4107
202.1355 | 1.599174e-09 | 4.19873e-08 | 5.5884e-09 | 2.421345e-08 | 3.10614e-08 | 711.7154
203.0352 | 2.665664e-09 | 4.13048e-08 | 5.53563e-09 | 2.528693e-08 | 3.02961e-08 | 702.9287
203.93485 | 3.599041e-09 | 4.07269e-08 | 5.47462e-09 | 2.660533e-08 | 2.93917e-08 | 694.4165
204.8345 | 4.132563e-09 | 4.00362e-08 | 5.39305e-09 | 2.780148e-08 | 2.86137e-08 | 685.6297
205.7342 | 4.399403e-09 | 3.9226e-08 | 5.34968e-09 | 2.87981e-08 | 2.79317e-08 | 677.026
206.63385 | 4.666134e-09 | 3.85992e-08 | 5.30925e-09 | 2.947334e-08 | 2.75125e-08 | 668.3307
207.5335 | 4.53278e-09 | 3.80871e-08 | 5.27641e-09 | 2.952357e-08 | 2.75865e-08 | 659.6355
208.4332 | 5.199172e-09 | 3.7805e-08 | 5.30173e-09 | 2.912029e-08 | 2.79304e-08 | 651.0318
209.3328 | 4.132395e-09 | 3.77861e-08 | 5.35735e-09 | 2.816114e-08 | 2.86204e-08 | 642.2449
210.2325 | 3.998704e-09 | 3.81616e-08 | 5.42363e-09 | 2.702627e-08 | 2.95531e-08 | 633.5497
211.1322 | 3.465103e-09 | 3.84311e-08 | 5.4783e-09 | 2.569191e-08 | 3.03546e-08 | 625.0375
212.03185 | 2.798296e-09 | 3.89384e-08 | 5.52045e-09 | 2.467082e-08 | 3.10533e-08 | 616.3422
212.9315 | 2.39809e-09 | 3.93604e-08 | 5.55698e-09 | 2.366473e-08 | 3.15995e-08 | 608.1046
213.8312 | 1.864775e-09 | 3.97615e-08 | 5.61511e-09 | 2.29468e-08 | 3.19933e-08 | 598.9517
214.73085 | 1.464816e-09 | 4.02458e-08 | 5.60273e-09 | 2.232147e-08 | 3.23339e-08 | 590.2564
215.6305 | 1.46441e-09 | 4.05933e-08 | 5.61213e-09 | 2.206687e-08 | 3.25764e-08 | 581.5612
216.5302 | 1.463961e-09 | 4.09104e-08 | 5.62155e-09 | 2.193599e-08 | 3.26248e-08 | 572.8659
217.42985 | 1.330424e-09 | 4.11885e-08 | 5.64049e-09 | 2.180641e-08 | 3.26557e-08 | 564.1707
218.3295 | 1.19695e-09 | 4.12443e-08 | 5.62679e-09 | 2.191735e-08 | 3.25422e-08 | 555.567
219.2292 | 1.329406e-09 | 4.14002e-08 | 5.62246e-09 | 2.222666e-08 | 3.24643e-08 | 546.7802
220.12885 | 1.594608e-09 | 4.14586e-08 | 5.61387e-09 | 2.248562e-08 | 3.23239e-08 | 538.0849
221.0285 | 1.593879e-09 | 4.16131e-08 | 5.57657e-09 | 2.267604e-08 | 3.2129e-08 | 529.7558
221.874 | 1.725914e-09 | 4.15016e-08 | 5.55606e-09 | 2.298964e-08 | 3.18958e-08 | 521.6097
222.7737 | 1.592329e-09 | 4.14459e-08 | 5.52961e-09 | 2.337792e-08 | 3.16411e-08 | 513.006
223.67335 | 2.254575e-09 | 4.13612e-08 | 5.53783e-09 | 2.385531e-08 | 3.14087e-08 | 504.3108
224.573 | 2.25328e-09 | 4.12147e-08 | 5.52347e-09 | 2.414467e-08 | 3.10143e-08 | 495.6155
225.4727 | 2.516851e-09 | 4.09628e-08 | 5.47525e-09 | 2.478404e-08 | 3.06576e-08 | 486.8287
226.37235 | 2.515257e-09 | 4.06469e-08 | 5.47227e-09 | 2.521489e-08 | 3.0319e-08 | 478.1334
227.272 | 3.307359e-09 | 4.02156e-08 | 5.42713e-09 | 2.576864e-08 | 3.0012e-08 | 469.4382
228.1717 | 3.040665e-09 | 3.9926e-08 | 5.38451e-09 | 2.643457e-08 | 2.96027e-08 | 460.7429
229.07135 | 3.963231e-09 | 3.9404e-08 | 5.34742e-09 | 2.707165e-08 | 2.90625e-08 | 451.9561
229.971 | 3.828253e-09 | 3.88463e-08 | 5.3329e-09 | 2.801908e-08 | 2.85035e-08 | 443.3524
230.8707 | 4.616716e-09 | 3.81368e-08 | 5.2551e-09 | 2.888549e-08 | 2.77221e-08 | 434.1994
231.7703 | 5.008399e-09 | 3.74146e-08 | 5.19432e-09 | 3.003629e-08 | 2.70012e-08 | 425.5042
232.67 | 5.662677e-09 | 3.68213e-08 | 5.15234e-09 | 3.122231e-08 | 2.61842e-08 | 416.8089
233.5697 | 6.447265e-09 | 3.59942e-08 | 5.09493e-09 | 3.254604e-08 | 2.51838e-08 | 407.656
234.4694 | 7.09884e-09 | 3.51551e-08 | 5.03563e-09 | 3.409982e-08 | 2.4219e-08 | 399.0523
235.36905 | 8.143051e-09 | 3.42864e-08 | 4.96568e-09 | 3.583784e-08 | 2.29855e-08 | 389.8078
236.2687 | 9.053897e-09 | 3.32383e-08 | 4.83952e-09 | 3.775781e-08 | 2.16907e-08 | 380.6549
237.1684 | 9.4384e-09 | 3.22553e-08 | 4.78278e-09 | 4.003547e-08 | 2.02213e-08 | 371.9597
238.06805 | 1.113149e-08 | 3.10063e-08 | 4.68262e-09 | 4.272073e-08 | 1.84792e-08 | 362.8069
238.9677 | 1.190509e-08 | 2.95644e-08 | 4.54157e-09 | 4.568617e-08 | 1.64629e-08 | 353.654
239.8674 | 1.346082e-08 | 2.80507e-08 | 4.38234e-09 | 4.910054e-08 | 1.43034e-08 | 344.9587
240.76705 | 1.553521e-08 | 2.64193e-08 | 4.25541e-09 | 5.262181e-08 | 1.20218e-08 | 336.0804
241.6667 | 1.72135e-08 | 2.46329e-08 | 4.10775e-09 | 5.613677e-08 | 9.77517e-09 | 327.019
242.5664 | 1.862713e-08 | 2.28181e-08 | 3.96603e-09 | 5.933213e-08 | 7.82514e-09 | 317.9576
243.51805 | 2.003577e-08 | 2.09853e-08 | 3.8086e-09 | 6.238148e-08 | 6.02796e-09 | 309.1708
244.4527 | 2.157085e-08 | 1.93559e-08 | 3.72848e-09 | 6.472347e-08 | 4.58654e-09 | 300.4755
245.3874 | 2.24527e-08 | 1.78053e-08 | 3.66641e-09 | 6.669103e-08 | 3.46345e-09 | 291.6888
246.3221 | 2.333178e-08 | 1.65657e-08 | 3.60391e-09 | 6.828245e-08 | 2.67172e-09 | 283.4512
247.2568 | 2.356078e-08 | 1.53523e-08 | 3.51619e-09 | 6.96242e-08 | 2.01654e-09 | 275.3051
248.1914 | 2.391791e-08 | 1.42753e-08 | 3.50989e-09 | 7.041994e-08 | 1.57313e-09 | 267.8912
249.0719 | 2.453367e-08 | 1.33239e-08 | 3.48042e-09 | 7.130656e-08 | 1.17183e-09 | 259.9282
249.9893 | 2.488812e-08 | 1.25499e-08 | 3.42664e-09 | 7.17666e-08 | 9.24778e-10 | 252.5143
250.9239 | 2.472533e-08 | 1.18673e-08 | 3.41504e-09 | 7.233597e-08 | 7.15411e-10 | 243.7275
252.0211 | 2.519933e-08 | 1.10154e-08 | 3.39645e-09 | 7.287607e-08 | 5.48883e-10 | 235.8561
253.0663 | 2.541633e-08 | 1.03669e-08 | 3.41124e-09 | 7.32311e-08 | 4.21173e-10 | 228.8999
254.1115 | 2.563201e-08 | 9.81677e-09 | 3.40411e-09 | 7.348831e-08 | 3.66499e-10 | 221.5775
255.1566 | 2.54625e-08 | 9.43042e-09 | 3.37105e-09 | 7.370214e-08 | 3.08288e-10 | 214.9875
256.2018 | 2.554844e-08 | 8.84096e-09 | 3.36939e-09 | 7.387241e-08 | 2.87981e-10 | 208.4889
257.299 | 2.563139e-08 | 8.53372e-09 | 3.37435e-09 | 7.411225e-08 | 2.35252e-10 | 201.8988
258.3792 | 2.545955e-08 | 8.27706e-09 | 3.42307e-09 | 7.421112e-08 | 2.16526e-10 | 195.7663
259.45935 | 2.554192e-08 | 7.94994e-09 | 3.41954e-09 | 7.426306e-08 | 1.99928e-10 | 190.0001
260.5395 | 2.575033e-08 | 7.62983e-09 | 3.42666e-09 | 7.44255e-08 | 1.88866e-10 | 184.1422
261.6197 | 2.570426e-08 | 7.39059e-09 | 3.39031e-09 | 7.449662e-08 | 2.02002e-10 | 178.7419
262.69985 | 2.515232e-08 | 7.15507e-09 | 3.40701e-09 | 7.435498e-08 | 1.48661e-10 | 173.4333
263.7627 | 2.548587e-08 | 6.83663e-09 | 3.39687e-09 | 7.443188e-08 | 1.88296e-10 | 168.6738
264.84285 | 2.51874e-08 | 6.617e-09 | 3.4151e-09 | 7.450761e-08 | 1.5366e-10 | 163.8227
265.923 | 2.539251e-08 | 6.44906e-09 | 3.41601e-09 | 7.459008e-08 | 1.64119e-10 | 159.1547
267.0032 | 2.559655e-08 | 6.18715e-09 | 3.447e-09 | 7.485275e-08 | 1.62464e-10 | 154.8528
268.08335 | 2.567432e-08 | 6.03294e-09 | 3.40527e-09 | 7.488632e-08 | 1.63399e-10 | 151.2833
269.1635 | 2.562656e-08 | 5.82469e-09 | 3.40503e-09 | 7.497361e-08 | 1.77041e-10 | 149.5442
270.2437 | 2.520446e-08 | 5.69247e-09 | 3.39294e-09 | 7.498103e-08 | 1.60475e-10 | 147.8052
271.32385 | 2.540649e-08 | 5.51724e-09 | 3.41808e-09 | 7.499046e-08 | 1.32923e-10 | 146.4322
272.34985 | 2.498845e-08 | 5.3356e-09 | 3.45097e-09 | 7.493352e-08 | 1.57594e-10 | 145.6999
273.43 | 2.556224e-08 | 5.19615e-09 | 3.42287e-09 | 7.50101e-08 | 1.72848e-10 | 144.6931
274.5102 | 2.501914e-08 | 5.07677e-09 | 3.45089e-09 | 7.496437e-08 | 1.38008e-10 | 143.8694
275.59035 | 2.559073e-08 | 4.9839e-09 | 3.4496e-09 | 7.514267e-08 | 1.5294e-10 | 143.8694
276.6705 | 2.541987e-08 | 4.87689e-09 | 3.4411e-09 | 7.514505e-08 | 1.41276e-10 | 143.0457
277.7507 | 2.561925e-08 | 4.8071e-09 | 3.45367e-09 | 7.516751e-08 | 1.75944e-10 | 142.588
278.83085 | 2.557218e-08 | 4.75663e-09 | 3.45114e-09 | 7.524469e-08 | 1.37621e-10 | 142.1303
279.911 | 2.56482e-08 | 4.62925e-09 | 3.45261e-09 | 7.514084e-08 | 1.71978e-10 | 141.6727
280.9912 | 2.523421e-08 | 4.52464e-09 | 3.45778e-09 | 7.521853e-08 | 1.67904e-10 | 141.7642
282.0713 | 2.518884e-08 | 4.50483e-09 | 3.4751e-09 | 7.518388e-08 | 1.45984e-10 | 141.215
283.1515 | 2.526604e-08 | 4.39025e-09 | 3.43582e-09 | 7.525394e-08 | 1.42458e-10 | 140.849
284.2317 | 2.558707e-08 | 4.32529e-09 | 3.49333e-09 | 7.534739e-08 | 1.538e-10 | 140.849
285.3119 | 2.590743e-08 | 4.26249e-09 | 3.45797e-09 | 7.522187e-08 | 1.68247e-10 | 140.4828
286.392 | 2.574151e-08 | 4.19598e-09 | 3.45944e-09 | 7.534414e-08 | 1.47425e-10 | 140.0251
287.4722 | 2.545552e-08 | 4.17631e-09 | 3.46369e-09 | 7.52949e-08 | 1.54756e-10 | 139.9336
288.5523 | 2.553416e-08 | 4.09513e-09 | 3.47421e-09 | 7.52915e-08 | 1.75891e-10 | 140.0251
289.6325 | 2.54924e-08 | 4.02723e-09 | 3.44644e-09 | 7.535041e-08 | 1.48392e-10 | 139.5676
290.7127 | 2.557215e-08 | 3.9748e-09 | 3.47022e-09 | 7.52731e-08 | 1.2944e-10 | 139.5676
291.7929 | 2.565245e-08 | 3.9499e-09 | 3.47746e-09 | 7.525857e-08 | 1.73945e-10 | 139.5676
292.873 | 2.513212e-08 | 3.91603e-09 | 3.49292e-09 | 7.531747e-08 | 1.58057e-10 | 139.2929
293.9532 | 2.581497e-08 | 3.86527e-09 | 3.49368e-09 | 7.522483e-08 | 1.45984e-10 | 139.659
295.0333 | 2.589733e-08 | 3.81937e-09 | 3.4948e-09 | 7.520609e-08 | 1.38201e-10 | 139.2014
296.1135 | 2.538189e-08 | 3.75916e-09 | 3.46537e-09 | 7.523456e-08 | 1.52295e-10 | 138.7437
297.1937 | 2.558637e-08 | 3.70499e-09 | 3.47159e-09 | 7.532416e-08 | 1.75762e-10 | 138.6522
298.2739 | 2.555268e-08 | 3.69023e-09 | 3.52311e-09 | 7.515562e-08 | 1.29849e-10 | 138.7437
299.354 | 2.575883e-08 | 3.64355e-09 | 3.49771e-09 | 7.504505e-08 | 1.31923e-10 | 138.7437
300.4342 | 2.560848e-08 | 3.62642e-09 | 3.49127e-09 | 7.507875e-08 | 1.30655e-10 | 138.7437
301.5143 | 2.557885e-08 | 3.58849e-09 | 3.49314e-09 | 7.507401e-08 | 1.36514e-10 | 138.1946
302.5945 | 2.555075e-08 | 3.56616e-09 | 3.53564e-09 | 7.501563e-08 | 1.51478e-10 | 138.2861
303.6747 | 2.576168e-08 | 3.52938e-09 | 3.54208e-09 | 7.501021e-08 | 1.55455e-10 | 138.2861
304.7549 | 2.57366e-08 | 3.56301e-09 | 3.54272e-09 | 7.511941e-08 | 1.68645e-10 | 137.92
305.835 | 2.559477e-08 | 3.51382e-09 | 3.53216e-09 | 7.504366e-08 | 1.55111e-10 | 138.2861
306.9152 | 2.557334e-08 | 3.47972e-09 | 3.53844e-09 | 7.517009e-08 | 1.5037e-10 | 137.8285
307.9953 | 2.590871e-08 | 3.45834e-09 | 3.49737e-09 | 7.513775e-08 | 1.35062e-10 | 137.92
309.0755 | 2.541796e-08 | 3.46706e-09 | 3.56202e-09 | 7.508594e-08 | 1.55434e-10 | 137.92
310.1557 | 2.540245e-08 | 3.40562e-09 | 3.50292e-09 | 7.504939e-08 | 1.57229e-10 | 137.92
311.2359 | 2.527093e-08 | 3.4029e-09 | 3.50415e-09 | 7.49509e-08 | 1.28731e-10 | 137.4623
312.4265 | 2.537673e-08 | 3.38848e-09 | 3.52096e-09 | 7.505434e-08 | 1.57369e-10 | 137.92
313.6172 | 2.572113e-08 | 3.45399e-09 | 3.54976e-09 | 7.486797e-08 | 1.37266e-10 | 137.4623
314.8079 | 2.52425e-08 | 3.39196e-09 | 3.57435e-09 | 7.473083e-08 | 1.70322e-10 | 137.3709
315.9985 | 2.559258e-08 | 3.40799e-09 | 3.59069e-09 | 7.459937e-08 | 1.43372e-10 | 137.0047
317.1892 | 2.547396e-08 | 3.39423e-09 | 3.56165e-09 | 7.465776e-08 | 1.38363e-10 | 137.4623
318.3799 | 2.535854e-08 | 3.39925e-09 | 3.5924e-09 | 7.461437e-08 | 1.56917e-10 | 137.0047
319.5705 | 2.560034e-08 | 3.38047e-09 | 3.60311e-09 | 7.46146e-08 | 1.19625e-10 | 137.0962
320.7612 | 2.525567e-08 | 3.37146e-09 | 3.61777e-09 | 7.455989e-08 | 1.57541e-10 | 136.9132
321.9519 | 2.515043e-08 | 3.36823e-09 | 3.59402e-09 | 7.460032e-08 | 1.581e-10 | 137.0047
323.1425 | 2.504875e-08 | 3.37688e-09 | 3.63858e-09 | 7.475289e-08 | 1.2872e-10 | 137.0047
324.3332 | 2.566024e-08 | 3.36024e-09 | 3.63783e-09 | 7.461693e-08 | 1.81642e-10 | 136.547
325.5239 | 2.521157e-08 | 3.34593e-09 | 3.60543e-09 | 7.467606e-08 | 1.39534e-10 | 137.0047
326.6603 | 2.571264e-08 | 3.35093e-09 | 3.60572e-09 | 7.470599e-08 | 1.41738e-10 | 137.0047
327.851 | 2.562723e-08 | 3.33933e-09 | 3.63791e-09 | 7.463257e-08 | 1.38126e-10 | 136.6386
329.0417 | 2.530842e-08 | 3.28876e-09 | 3.66694e-09 | 7.466507e-08 | 1.63894e-10 | 136.547
330.2323 | 2.511221e-08 | 3.31553e-09 | 3.63042e-09 | 7.488595e-08 | 1.22829e-10 | 137.0962
331.4057 | 2.599238e-08 | 3.33103e-09 | 3.60783e-09 | 7.476458e-08 | 1.52381e-10 | 136.547
332.5963 | 2.544792e-08 | 3.29315e-09 | 3.61961e-09 | 7.492992e-08 | 1.66452e-10 | 136.547
333.787 | 2.538519e-08 | 3.32455e-09 | 3.57991e-09 | 7.499841e-08 | 1.57465e-10 | 137.0047
334.9777 | 2.520735e-08 | 3.29603e-09 | 3.60846e-09 | 7.517293e-08 | 1.68871e-10 | 136.547
336.1683 | 2.539505e-08 | 3.27096e-09 | 3.6305e-09 | 7.524607e-08 | 1.68054e-10 | 136.547
337.359 | 2.558938e-08 | 3.27273e-09 | 3.60681e-09 | 7.53641e-08 | 1.64109e-10 | 136.6386
338.5497 | 2.566961e-08 | 3.22188e-09 | 3.61593e-09 | 7.564981e-08 | 1.6513e-10 | 136.547
339.7403 | 2.587789e-08 | 3.23369e-09 | 3.58075e-09 | 7.568973e-08 | 1.36245e-10 | 136.547