## Foglio1
Massa catalizzatore |  | 33.37 | mg
Flusso totale |  | 111.2 | mL/min a 25°C
d catalizzatore |  | 0.531 | g/mL
% CH4 |  | 1.5%
% O2 |  | 4%
t (min) | M15 | M18 | M28 | M32 | M44 | T (°C)
0.2045667 | 2.51905e-08 | 1.03579e-08 | 4.56541e-09 | 6.971063e-08 | 1.37685e-10 | 138.286
1.533267 | 2.456534e-08 | 1.0094e-08 | 4.55362e-09 | 6.998491e-08 | 1.33579e-10 | 138.1944
2.58585 | 2.489811e-08 | 9.78501e-09 | 4.52234e-09 | 7.006951e-08 | 1.62862e-10 | 138.1944
3.5877 | 2.437539e-08 | 9.50026e-09 | 4.51376e-09 | 7.025506e-08 | 1.3445e-10 | 138.5606
4.597867 | 2.534979e-08 | 9.25555e-09 | 4.48644e-09 | 7.038018e-08 | 1.56659e-10 | 138.7436
5.643033 | 2.525547e-08 | 8.97966e-09 | 4.44862e-09 | 7.052705e-08 | 1.27828e-10 | 138.652
6.6882 | 2.441164e-08 | 8.72367e-09 | 4.39619e-09 | 7.058967e-08 | 1.61002e-10 | 138.5606
7.733367 | 2.485248e-08 | 8.45875e-09 | 4.37547e-09 | 7.072963e-08 | 1.27193e-10 | 138.5606
8.778533 | 2.486511e-08 | 8.22957e-09 | 4.38213e-09 | 7.083353e-08 | 1.42867e-10 | 139.0182
9.8237 | 2.455611e-08 | 7.937e-09 | 4.32453e-09 | 7.083714e-08 | 1.39341e-10 | 139.0182
10.86887 | 2.446141e-08 | 7.62559e-09 | 4.31709e-09 | 7.095104e-08 | 1.47898e-10 | 138.5606
11.91403 | 2.501071e-08 | 7.35621e-09 | 4.29794e-09 | 7.104915e-08 | 1.51445e-10 | 139.3843
12.95885 | 2.491623e-08 | 7.14996e-09 | 4.25558e-09 | 7.099455e-08 | 1.495e-10 | 139.1097
14.00403 | 2.460678e-08 | 6.89136e-09 | 4.23689e-09 | 7.096072e-08 | 1.62679e-10 | 138.9266
15.0492 | 2.504961e-08 | 6.63966e-09 | 4.25069e-09 | 7.102714e-08 | 1.73407e-10 | 139.4759
16.09437 | 2.495511e-08 | 6.48182e-09 | 4.2176e-09 | 7.098005e-08 | 1.30343e-10 | 139.3843
17.13953 | 2.453767e-08 | 6.23047e-09 | 4.18038e-09 | 7.098402e-08 | 1.6785e-10 | 139.2927
18.18472 | 2.487358e-08 | 6.08043e-09 | 4.15458e-09 | 7.089492e-08 | 1.66345e-10 | 139.842
19.2299 | 2.445571e-08 | 5.92038e-09 | 4.17006e-09 | 7.094342e-08 | 1.41684e-10 | 139.3843
20.27508 | 2.44686e-08 | 5.72541e-09 | 4.14223e-09 | 7.098759e-08 | 1.1496e-10 | 139.7504
21.32025 | 2.458937e-08 | 5.59022e-09 | 4.15554e-09 | 7.092764e-08 | 1.21829e-10 | 139.842
22.36542 | 2.51419e-08 | 5.45483e-09 | 4.13041e-09 | 7.091429e-08 | 1.58078e-10 | 139.4759
23.41058 | 2.439949e-08 | 5.32717e-09 | 4.11465e-09 | 7.102766e-08 | 1.42759e-10 | 139.7504
24.45575 | 2.495254e-08 | 5.2042e-09 | 4.08134e-09 | 7.102523e-08 | 1.41459e-10 | 139.842
25.50092 | 2.485772e-08 | 5.13988e-09 | 4.1079e-09 | 7.102762e-08 | 1.57003e-10 | 139.842
26.54608 | 2.487095e-08 | 5.04255e-09 | 4.09399e-09 | 7.102939e-08 | 1.61787e-10 | 140.208
27.59123 | 2.455962e-08 | 4.86939e-09 | 4.07928e-09 | 7.105297e-08 | 1.37922e-10 | 139.842
28.63642 | 2.424796e-08 | 4.82872e-09 | 4.04023e-09 | 7.093772e-08 | 1.20055e-10 | 140.2996
29.68158 | 2.43692e-08 | 4.76007e-09 | 4.05458e-09 | 7.101986e-08 | 1.20066e-10 | 140.208
30.72675 | 2.503241e-08 | 4.66208e-09 | 4.05532e-09 | 7.108898e-08 | 1.29591e-10 | 140.208
31.77192 | 2.51542e-08 | 4.60141e-09 | 4.03395e-09 | 7.103849e-08 | 1.20399e-10 | 140.208
32.81708 | 2.484219e-08 | 4.51635e-09 | 4.04593e-09 | 7.100939e-08 | 1.69064e-10 | 140.1166
33.80808 | 2.507184e-08 | 4.43759e-09 | 4.03483e-09 | 7.100004e-08 | 1.11617e-10 | 140.208
34.85323 | 2.475944e-08 | 4.38392e-09 | 4.01501e-09 | 7.103837e-08 | 1.38019e-10 | 140.208
35.89842 | 2.520728e-08 | 4.33128e-09 | 4.02793e-09 | 7.097744e-08 | 1.59132e-10 | 140.208
36.94358 | 2.478589e-08 | 4.2448e-09 | 3.99475e-09 | 7.097181e-08 | 1.04511e-10 | 140.6658
37.98873 | 2.458157e-08 | 4.22018e-09 | 4.05033e-09 | 7.100132e-08 | 1.17013e-10 | 140.1166
39.03392 | 2.524764e-08 | 4.14408e-09 | 4.01485e-09 | 7.103466e-08 | 1.70935e-10 | 140.208
40.07908 | 2.449889e-08 | 4.10407e-09 | 3.98816e-09 | 7.104212e-08 | 1.55487e-10 | 140.5742
41.12425 | 2.451193e-08 | 4.02355e-09 | 4.01469e-09 | 7.10613e-08 | 1.1726e-10 | 140.208
42.16942 | 2.517896e-08 | 4.02261e-09 | 3.96309e-09 | 7.092079e-08 | 1.60153e-10 | 140.6658
43.19725 | 2.464682e-08 | 3.95064e-09 | 3.96503e-09 | 7.101583e-08 | 1.11982e-10 | 140.5742
44.24242 | 2.498723e-08 | 3.91204e-09 | 3.95127e-09 | 7.094491e-08 | 1.08413e-10 | 140.208
45.28758 | 2.467294e-08 | 3.85684e-09 | 3.9266e-09 | 7.094163e-08 | 1.60959e-10 | 140.5742
46.33273 | 2.501367e-08 | 3.83544e-09 | 3.95492e-09 | 7.097441e-08 | 1.56412e-10 | 140.6658
47.3779 | 2.491758e-08 | 3.81433e-09 | 3.93124e-09 | 7.096029e-08 | 1.67581e-10 | 140.4827
48.42307 | 2.504005e-08 | 3.75213e-09 | 3.97157e-09 | 7.094308e-08 | 1.52219e-10 | 140.5742
49.46825 | 2.516261e-08 | 3.7144e-09 | 3.92345e-09 | 7.097796e-08 | 1.69054e-10 | 140.5742
50.51342 | 2.517581e-08 | 3.69317e-09 | 3.94612e-09 | 7.099425e-08 | 1.13444e-10 | 141.1235
51.55858 | 2.496994e-08 | 3.65863e-09 | 3.93498e-09 | 7.106614e-08 | 1.2629e-10 | 140.5742
52.60375 | 2.44351e-08 | 3.61588e-09 | 3.90772e-09 | 7.095346e-08 | 1.16723e-10 | 140.5742
53.64892 | 2.466708e-08 | 3.61159e-09 | 3.94304e-09 | 7.0989e-08 | 1.25355e-10 | 140.9403
54.69408 | 2.45702e-08 | 3.54725e-09 | 3.91323e-09 | 7.105269e-08 | 1.58798e-10 | 140.5742
55.68507 | 2.458226e-08 | 3.53977e-09 | 3.91298e-09 | 7.092719e-08 | 1.22324e-10 | 140.4827
56.73025 | 2.514395e-08 | 3.48478e-09 | 3.90753e-09 | 6.953926e-08 | 1.30848e-10 | 140.5742
57.7754 | 2.120208e-08 | 3.47388e-09 | 4.0133e-09 | 6.427175e-08 | 1.32128e-10 | 140.208
58.82058 | 2.176252e-08 | 3.43438e-09 | 3.94262e-09 | 6.730586e-08 | 1.67688e-10 | 140.1166
59.97625 | 2.32045e-08 | 3.44354e-09 | 3.93055e-09 | 6.908892e-08 | 1.66689e-10 | 140.1166
61.13192 | 2.409786e-08 | 3.4052e-09 | 3.91884e-09 | 6.996284e-08 | 1.41953e-10 | 139.6589
62.28758 | 2.433158e-08 | 3.3903e-09 | 3.88861e-09 | 7.036184e-08 | 1.16454e-10 | 140.025
63.44325 | 2.511629e-08 | 3.3561e-09 | 3.86375e-09 | 7.049425e-08 | 1.34052e-10 | 140.1166
64.59892 | 2.468939e-08 | 3.36091e-09 | 3.88546e-09 | 7.072884e-08 | 1.48188e-10 | 140.208
65.75458 | 2.481335e-08 | 3.306e-09 | 3.87068e-09 | 7.082199e-08 | 1.1611e-10 | 140.1166
66.85608 | 2.515742e-08 | 3.29681e-09 | 3.88542e-09 | 7.092471e-08 | 1.90844e-10 | 140.4827
68.01175 | 2.461924e-08 | 3.27194e-09 | 3.91136e-09 | 7.098929e-08 | 1.38621e-10 | 140.025
69.16742 | 2.408039e-08 | 3.25916e-09 | 3.88242e-09 | 7.1055e-08 | 1.30429e-10 | 140.025
70.32308 | 2.530923e-08 | 3.2563e-09 | 3.85154e-09 | 7.102463e-08 | 1.39653e-10 | 140.4827
71.47875 | 2.465944e-08 | 3.21179e-09 | 3.85014e-09 | 7.104841e-08 | 1.74848e-10 | 140.025
72.63442 | 2.511529e-08 | 3.19774e-09 | 3.85974e-09 | 7.115168e-08 | 1.70666e-10 | 140.1166
73.79008 | 2.413245e-08 | 3.19576e-09 | 3.82051e-09 | 7.106225e-08 | 1.05693e-10 | 140.4827
74.89158 | 2.503075e-08 | 3.16555e-09 | 3.82622e-09 | 7.098074e-08 | 1.0694e-10 | 140.025
76.04725 | 2.526565e-08 | 3.18028e-09 | 3.782e-09 | 7.102812e-08 | 1.53692e-10 | 140.025
77.20292 | 2.494635e-08 | 3.13922e-09 | 3.83543e-09 | 7.093053e-08 | 1.11842e-10 | 143.9609
78.35858 | 2.429384e-08 | 3.12006e-09 | 3.80478e-09 | 7.098476e-08 | 1.35116e-10 | 149.7274
79.51425 | 2.486145e-08 | 3.1358e-09 | 3.8266e-09 | 7.092237e-08 | 1.51144e-10 | 158.0568
80.66992 | 2.454119e-08 | 3.13368e-09 | 3.82098e-09 | 7.09753e-08 | 1.28838e-10 | 168.0338
81.82558 | 2.466493e-08 | 3.11648e-09 | 3.83584e-09 | 7.100493e-08 | 1.40824e-10 | 177.187
82.98125 | 2.423291e-08 | 3.11087e-09 | 3.84696e-09 | 7.10241e-08 | 1.29655e-10 | 187.2554
84.13692 | 2.46901e-08 | 3.05946e-09 | 3.85097e-09 | 7.111868e-08 | 1.5137e-10 | 198.1478
85.29258 | 2.436876e-08 | 3.06216e-09 | 3.83346e-09 | 7.110068e-08 | 1.82061e-10 | 208.4908
86.39375 | 2.415776e-08 | 3.03427e-09 | 3.82362e-09 | 7.108838e-08 | 2.33758e-10 | 218.6509
87.54942 | 2.506086e-08 | 3.00625e-09 | 3.82723e-09 | 7.113474e-08 | 2.23083e-10 | 229.5432
88.70508 | 2.462753e-08 | 3.00801e-09 | 3.85069e-09 | 7.107001e-08 | 2.818e-10 | 241.3508
89.80658 | 2.508504e-08 | 2.95506e-09 | 3.87773e-09 | 7.107346e-08 | 3.08083e-10 | 252.243
90.96225 | 2.465113e-08 | 2.98013e-09 | 3.86402e-09 | 7.093338e-08 | 4.47059e-10 | 263.3184
92.11792 | 2.443989e-08 | 2.98303e-09 | 3.87342e-09 | 7.078469e-08 | 6.18511e-10 | 275.0345
93.27358 | 2.400506e-08 | 2.97297e-09 | 3.89814e-09 | 7.048816e-08 | 8.63567e-10 | 286.2929
94.42925 | 2.401654e-08 | 2.96753e-09 | 3.90774e-09 | 7.011599e-08 | 1.19826e-09 | 298.009
95.58492 | 2.380443e-08 | 2.97929e-09 | 3.95053e-09 | 6.957062e-08 | 1.70403e-09 | 309.8166
96.74058 | 2.392746e-08 | 2.96755e-09 | 4.03031e-09 | 6.878682e-08 | 2.33847e-09 | 321.6242
97.89625 | 2.270816e-08 | 2.98599e-09 | 4.03472e-09 | 6.789894e-08 | 3.06315e-09 | 332.8826
98.99775 | 2.260629e-08 | 3.0557e-09 | 4.1184e-09 | 6.682901e-08 | 3.99729e-09 | 344.5071
100.1534 | 2.228081e-08 | 3.12214e-09 | 4.17027e-09 | 6.557371e-08 | 5.13941e-09 | 357.3216
101.3611 | 2.094724e-08 | 3.23787e-09 | 4.29445e-09 | 6.364247e-08 | 6.43357e-09 | 368.58
102.4063 | 2.061964e-08 | 3.38306e-09 | 4.38416e-09 | 6.193769e-08 | 7.78532e-09 | 379.1062
103.45145 | 1.917062e-08 | 3.62456e-09 | 4.4952e-09 | 5.992144e-08 | 8.76803e-09 | 390.4561
104.4966 | 1.828113e-08 | 3.95725e-09 | 4.62197e-09 | 5.800644e-08 | 9.63545e-09 | 401.3484
105.5418 | 1.727867e-08 | 4.427e-09 | 4.71711e-09 | 5.616859e-08 | 1.03687e-08 | 412.6069
106.58695 | 1.706106e-08 | 5.04527e-09 | 4.7972e-09 | 5.430235e-08 | 1.39433e-08 | 423.9568
107.6491 | 1.549586e-08 | 5.83033e-09 | 4.89388e-09 | 5.229194e-08 | 1.54342e-08 | 434.483
108.6593 | 1.449074e-08 | 6.74574e-09 | 5.01401e-09 | 5.040095e-08 | 1.69601e-08 | 445.2838
109.6695 | 1.348483e-08 | 7.66107e-09 | 5.10393e-09 | 4.85029e-08 | 1.84302e-08 | 455.8099
110.6796 | 1.30402e-08 | 8.49241e-09 | 5.20366e-09 | 4.673962e-08 | 1.98337e-08 | 466.153
111.6898 | 1.237029e-08 | 9.2686e-09 | 5.31171e-09 | 4.487794e-08 | 2.13246e-08 | 476.4961
112.7 | 1.091235e-08 | 1.01371e-08 | 5.43223e-09 | 4.312263e-08 | 2.27113e-08 | 487.0222
113.7101 | 9.678472e-09 | 1.36107e-08 | 5.53402e-09 | 4.132864e-08 | 2.41061e-08 | 498.006
114.7373 | 9.344294e-09 | 1.53328e-08 | 5.64221e-09 | 3.971868e-08 | 2.53579e-08 | 507.8915
115.7125 | 8.221327e-09 | 1.71321e-08 | 5.74822e-09 | 3.804607e-08 | 2.66283e-08 | 517.9599
116.68765 | 7.322881e-09 | 1.91457e-08 | 5.82266e-09 | 3.633187e-08 | 2.79345e-08 | 528.3947
117.6628 | 6.31111e-09 | 2.10282e-08 | 5.90133e-09 | 3.464285e-08 | 2.91095e-08 | 538.8292
118.638 | 5.975043e-09 | 2.31642e-08 | 6.01575e-09 | 3.287622e-08 | 3.0409e-08 | 548.7146
119.6132 | 5.187633e-09 | 2.49775e-08 | 6.08445e-09 | 3.155938e-08 | 3.14154e-08 | 557.8679
120.4778 | 4.399514e-09 | 2.68016e-08 | 6.14085e-09 | 3.009359e-08 | 3.23984e-08 | 566.1058
121.3425 | 3.272395e-09 | 2.86877e-08 | 6.2382e-09 | 2.87636e-08 | 3.33706e-08 | 575.1674
122.20715 | 2.821855e-09 | 3.05299e-08 | 6.27471e-09 | 2.748728e-08 | 3.42682e-08 | 583.9544
123.0718 | 2.709768e-09 | 3.22029e-08 | 6.30755e-09 | 2.633594e-08 | 3.49515e-08 | 592.5584
123.9365 | 2.032911e-09 | 3.37159e-08 | 6.39585e-09 | 2.541511e-08 | 3.55508e-08 | 601.7117
124.8011 | 1.468632e-09 | 3.54251e-08 | 6.40887e-09 | 2.462856e-08 | 3.60896e-08 | 610.4072
125.6658 | 1.243041e-09 | 3.68005e-08 | 6.47572e-09 | 2.394198e-08 | 3.6437e-08 | 619.1026
126.5305 | 1.017328e-09 | 3.80502e-08 | 6.51559e-09 | 2.342196e-08 | 3.66642e-08 | 627.7982
127.39515 | 9.045453e-10 | 3.92165e-08 | 6.53372e-09 | 2.295692e-08 | 3.68602e-08 | 636.8599
128.2598 | 6.785989e-10 | 4.01142e-08 | 6.50896e-09 | 2.253931e-08 | 3.70955e-08 | 645.1893
129.1245 | 5.656558e-10 | 4.09983e-08 | 6.53751e-09 | 2.230745e-08 | 3.7082e-08 | 653.7932
129.98915 | 0 | 4.17965e-08 | 6.52957e-09 | 2.203201e-08 | 3.71801e-08 | 662.8548
130.8538 | 1.131924e-10 | 4.25195e-08 | 6.52447e-09 | 2.181731e-08 | 3.72292e-08 | 671.5504
131.7185 | 5.661202e-10 | 4.31463e-08 | 6.51192e-09 | 2.162643e-08 | 3.72796e-08 | 680.1544
132.5832 | 2.265086e-10 | 4.35918e-08 | 6.53439e-09 | 2.150178e-08 | 3.73131e-08 | 688.85
133.4478 | 4.531396e-10 | 4.41394e-08 | 6.54928e-09 | 2.137617e-08 | 3.73199e-08 | 697.5454
134.3125 | 0 | 4.45909e-08 | 6.55174e-09 | 2.120115e-08 | 3.734e-08 | 706.1494
135.17715 | 1.133443e-10 | 4.49074e-08 | 6.57889e-09 | 2.115752e-08 | 3.7334e-08 | 714.3873
136.0418 | -3.401242e-10 | 4.52184e-08 | 6.56721e-09 | 2.101022e-08 | 3.73723e-08 | 723.0829
136.9065 | 2.268083e-10 | 4.54871e-08 | 6.57907e-09 | 2.09541e-08 | 3.7346e-08 | 731.7783
137.7712 | 1.13433e-10 | 4.56989e-08 | 6.54434e-09 | 2.092644e-08 | 3.72829e-08 | 740.3823
138.6358 | -1.134622e-10 | 4.5897e-08 | 6.54055e-09 | 2.090216e-08 | 3.71116e-08 | 749.0779
139.5005 | 3.404759e-10 | 4.60126e-08 | 6.53007e-09 | 2.109895e-08 | 3.7039e-08 | 757.5904
140.3651 | 1.135201e-10 | 4.62081e-08 | 6.55332e-09 | 2.144396e-08 | 3.691e-08 | 766.3774
141.2298 | 4.541982e-10 | 4.62786e-08 | 6.54551e-09 | 2.157278e-08 | 3.68959e-08 | 774.5237
142.0945 | 0 | 4.64479e-08 | 6.51593e-09 | 2.15889e-08 | 3.68341e-08 | 783.6769
142.9588 | -3.408187e-10 | 4.65145e-08 | 6.49386e-09 | 2.158919e-08 | 3.66863e-08 | 791.8233
143.82345 | -3.409031e-10 | 4.65273e-08 | 6.49165e-09 | 2.161608e-08 | 3.65935e-08 | 800.6103
144.6881 | 3.409869e-10 | 4.66529e-08 | 6.50028e-09 | 2.153573e-08 | 3.65646e-08 | 809.1227
145.5528 | -1.136894e-10 | 4.6667e-08 | 6.51323e-09 | 2.14496e-08 | 3.65137e-08 | 817.5436
146.41745 | 1.13717e-10 | 4.67603e-08 | 6.52168e-09 | 2.127607e-08 | 3.6435e-08 | 826.0562
147.2821 | -1.137445e-10 | 4.67502e-08 | 6.49763e-09 | 2.110983e-08 | 3.63456e-08 | 834.294
148.1468 | 4.550903e-10 | 4.67052e-08 | 6.49489e-09 | 2.091654e-08 | 3.64114e-08 | 842.898
149.01145 | 2.275989e-10 | 4.67475e-08 | 6.4864e-09 | 2.076722e-08 | 3.62925e-08 | 851.5935
149.8761 | -3.414798e-10 | 4.68463e-08 | 6.48373e-09 | 2.06376e-08 | 3.63087e-08 | 860.2891
150.7408 | 2.277065e-10 | 4.67006e-08 | 6.48119e-09 | 2.058082e-08 | 3.62187e-08 | 868.3439
151.6054 | -1.138794e-10 | 4.66427e-08 | 6.48337e-09 | 2.045631e-08 | 3.60627e-08 | 877.1309
152.4701 | -1.139059e-10 | 4.67033e-08 | 6.46265e-09 | 2.039935e-08 | 3.61582e-08 | 885.7349
153.3348 | 2.278656e-10 | 4.67281e-08 | 6.4707e-09 | 2.035466e-08 | 3.62582e-08 | 888.2063
154.19945 | 0 | 4.67355e-08 | 6.5003e-09 | 2.032699e-08 | 3.61488e-08 | 887.8401
155.0641 | 2.279703e-10 | 4.68316e-08 | 6.50157e-09 | 2.020609e-08 | 3.60937e-08 | 887.8401
155.9288 | 2.280223e-10 | 4.66878e-08 | 6.47892e-09 | 2.015741e-08 | 3.60345e-08 | 887.8401
156.79345 | 0 | 4.67496e-08 | 6.47061e-09 | 2.014322e-08 | 3.60158e-08 | 888.2063
157.6581 | -2.281254e-10 | 4.67496e-08 | 6.49205e-09 | 2.004529e-08 | 3.59492e-08 | 887.8401
158.5228 | 1.140877e-10 | 4.67281e-08 | 6.46122e-09 | 2.011583e-08 | 3.58687e-08 | 887.8401
159.3874 | -1.141132e-10 | 4.6669e-08 | 6.48074e-09 | 2.009359e-08 | 3.58638e-08 | 888.2063
160.2521 | 1.141385e-10 | 4.67274e-08 | 6.47869e-09 | 2.001819e-08 | 3.58854e-08 | 888.2063
161.1168 | 1.141638e-10 | 4.67241e-08 | 6.44198e-09 | 2.005719e-08 | 3.58035e-08 | 887.8401
161.98145 | -1.141889e-10 | 4.65615e-08 | 6.43757e-09 | 2.013219e-08 | 3.57792e-08 | 887.8401
162.8461 | -1.142139e-10 | 4.6675e-08 | 6.46514e-09 | 1.994639e-08 | 3.57719e-08 | 887.7487
163.7108 | 1.142388e-10 | 4.65796e-08 | 6.45262e-09 | 1.997068e-08 | 3.5878e-08 | 887.6571
164.5754 | 1.142636e-10 | 4.65951e-08 | 6.41169e-09 | 1.994095e-08 | 3.5741e-08 | 887.8401
165.4401 | -3.428671e-10 | 4.6509e-08 | 6.42612e-09 | 2.000095e-08 | 3.56765e-08 | 887.8401
166.3048 | 0 | 4.6495e-08 | 6.44426e-09 | 2.000415e-08 | 3.56375e-08 | 887.6571
167.16945 | 1.143375e-10 | 4.65655e-08 | 6.41296e-09 | 2.006665e-08 | 3.56093e-08 | 887.6571
168.0341 | 2.28725e-10 | 4.65165e-08 | 6.42696e-09 | 2.007377e-08 | 3.5624e-08 | 887.7487
168.8988 | 2.287737e-10 | 4.65105e-08 | 6.44476e-09 | 2.010644e-08 | 3.55589e-08 | 887.7487
169.7634 | 2.288223e-10 | 4.65091e-08 | 6.43846e-09 | 2.008927e-08 | 3.55421e-08 | 887.7487
170.6281 | -2.288708e-10 | 4.65071e-08 | 6.41335e-09 | 2.015913e-08 | 3.5577e-08 | 887.7487
171.4928 | -4.578393e-10 | 4.64164e-08 | 6.42602e-09 | 2.00843e-08 | 3.55085e-08 | 887.7487
172.35745 | -3.434515e-10 | 4.64124e-08 | 6.45907e-09 | 2.004025e-08 | 3.55132e-08 | 887.8401
173.2221 | 2.290154e-10 | 4.63686e-08 | 6.39367e-09 | 1.994376e-08 | 3.54311e-08 | 887.7487
174.0868 | -1.145312e-10 | 4.63942e-08 | 6.39216e-09 | 1.994751e-08 | 3.54433e-08 | 888.2063
174.95145 | -2.291113e-10 | 4.63183e-08 | 6.36661e-09 | 1.997941e-08 | 3.53573e-08 | 888.2063
175.8161 | -3.437392e-10 | 4.62317e-08 | 6.38532e-09 | 2.003906e-08 | 3.53916e-08 | 888.2063
176.6808 | 1.146029e-10 | 4.61999e-08 | 6.37306e-09 | 1.996772e-08 | 3.53398e-08 | 888.0231
177.54545 | 2.292545e-10 | 4.63008e-08 | 6.35717e-09 | 1.994484e-08 | 3.53177e-08 | 888.2063
178.4101 | 0 | 4.62745e-08 | 6.38602e-09 | 1.99632e-08 | 3.52774e-08 | 888.1147
179.2748 | -2.293496e-10 | 4.63136e-08 | 6.40348e-09 | 1.992685e-08 | 3.53056e-08 | 888.2063
180.13945 | -1.14698e-10 | 4.6296e-08 | 6.37954e-09 | 1.988917e-08 | 3.52169e-08 | 888.2063
181.0041 | 1.147218e-10 | 4.6167e-08 | 6.3885e-09 | 1.987007e-08 | 3.52096e-08 | 887.7487
181.8688 | 3.442387e-10 | 4.62081e-08 | 6.37862e-09 | 1.990339e-08 | 3.51605e-08 | 887.7487
182.73345 | 1.147693e-10 | 4.61745e-08 | 6.3655e-09 | 1.992499e-08 | 3.51303e-08 | 888.1147
183.5981 | -3.443811e-10 | 4.61294e-08 | 6.34934e-09 | 1.989731e-08 | 3.51927e-08 | 883.3551
184.4628 | 0 | 4.60872e-08 | 6.36197e-09 | 1.985637e-08 | 3.50623e-08 | 874.751
185.3274 | 0 | 4.60899e-08 | 6.37274e-09 | 1.986466e-08 | 3.50999e-08 | 866.5133
186.1921 | 0 | 4.59406e-08 | 6.3503e-09 | 1.987134e-08 | 3.50684e-08 | 858.733
187.00225 | 3.446618e-10 | 4.59051e-08 | 6.34727e-09 | 1.983632e-08 | 3.50066e-08 | 850.4952
187.86695 | 3.447333e-10 | 4.59871e-08 | 6.34625e-09 | 1.983546e-08 | 3.51208e-08 | 841.8912
188.7316 | -4.597402e-10 | 4.59373e-08 | 6.3497e-09 | 1.983094e-08 | 3.49784e-08 | 833.7449
189.5963 | 3.448766e-10 | 4.58271e-08 | 6.34195e-09 | 1.979448e-08 | 3.4973e-08 | 825.0493
190.4609 | 0 | 4.58749e-08 | 6.33562e-09 | 1.980245e-08 | 3.49602e-08 | 816.7199
191.3256 | -3.450205e-10 | 4.58399e-08 | 6.34275e-09 | 1.979427e-08 | 3.48446e-08 | 808.482
192.1903 | 3.450926e-10 | 4.586e-08 | 6.27534e-09 | 1.978884e-08 | 3.49516e-08 | 800.3357
193.05495 | -3.45165e-10 | 4.58037e-08 | 6.27713e-09 | 1.979864e-08 | 3.50025e-08 | 791.6402
193.9196 | -2.30158e-10 | 4.57324e-08 | 6.28383e-09 | 1.978498e-08 | 3.49515e-08 | 783.4023
194.7843 | 2.302066e-10 | 4.56867e-08 | 6.2758e-09 | 1.97843e-08 | 3.48138e-08 | 774.7068
195.64895 | -2.302553e-10 | 4.57068e-08 | 6.23056e-09 | 1.977729e-08 | 3.4801e-08 | 766.5605
196.5136 | 0 | 4.56975e-08 | 6.30402e-09 | 1.979616e-08 | 3.47909e-08 | 757.8649
197.3783 | -2.303532e-10 | 4.55308e-08 | 6.25761e-09 | 1.978508e-08 | 3.4801e-08 | 749.7185
198.2429 | 0 | 4.56297e-08 | 6.23083e-09 | 1.987803e-08 | 3.47459e-08 | 741.0231
199.1076 | 3.456785e-10 | 4.54785e-08 | 6.2321e-09 | 1.994723e-08 | 3.45739e-08 | 732.8768
199.9723 | 3.45753e-10 | 4.53897e-08 | 6.24179e-09 | 2.006805e-08 | 3.44524e-08 | 724.1812
200.83695 | -1.152753e-10 | 4.53299e-08 | 6.14257e-09 | 2.024347e-08 | 3.43071e-08 | 715.4857
201.7016 | 6.918076e-10 | 4.51834e-08 | 6.1734e-09 | 2.054579e-08 | 3.407e-08 | 707.2478
202.5663 | 9.226113e-10 | 4.49537e-08 | 6.16611e-09 | 2.093971e-08 | 3.36232e-08 | 698.5523
203.4309 | 1.268862e-09 | 4.46614e-08 | 6.09668e-09 | 2.149461e-08 | 3.31542e-08 | 690.6806
204.2956 | 1.269143e-09 | 4.42584e-08 | 6.01204e-09 | 2.20219e-08 | 3.25985e-08 | 682.5342
205.1603 | 1.615635e-09 | 4.38472e-08 | 6.02177e-09 | 2.253808e-08 | 3.23185e-08 | 673.7472
206.077 | 1.84688e-09 | 4.35972e-08 | 6.01277e-09 | 2.239248e-08 | 3.24246e-08 | 665.6009
206.9766 | 1.385482e-09 | 4.35662e-08 | 6.04637e-09 | 2.169886e-08 | 3.27995e-08 | 656.9054
207.8763 | 1.270324e-09 | 4.35307e-08 | 6.06255e-09 | 2.07672e-08 | 3.32934e-08 | 647.8437
208.77595 | 5.775613e-10 | 4.37631e-08 | 6.10817e-09 | 1.994239e-08 | 3.3769e-08 | 639.1481
209.6756 | 4.621595e-10 | 4.39204e-08 | 6.0888e-09 | 1.931521e-08 | 3.41943e-08 | 630.5441
210.5753 | 4.62271e-10 | 4.41212e-08 | 6.10815e-09 | 1.909121e-08 | 3.43972e-08 | 622.2148
211.475 | 0 | 4.43121e-08 | 6.12342e-09 | 1.930092e-08 | 3.44678e-08 | 613.1531
212.3746 | 2.312479e-10 | 4.43746e-08 | 6.1443e-09 | 1.940462e-08 | 3.45256e-08 | 604.9152
213.2201 | 1.156502e-10 | 4.46192e-08 | 6.10036e-09 | 1.955192e-08 | 3.44738e-08 | 596.5858
214.1198 | 2.313592e-10 | 4.46331e-08 | 6.08682e-09 | 1.970089e-08 | 3.44341e-08 | 587.9819
215.0195 | 1.157081e-10 | 4.46963e-08 | 6.10664e-09 | 1.983858e-08 | 3.4367e-08 | 579.1949
215.9191 | 3.472145e-10 | 4.47219e-08 | 6.04682e-09 | 1.99031e-08 | 3.42474e-08 | 570.5907
216.8188 | 2.315352e-10 | 4.46897e-08 | 6.06266e-09 | 2.001327e-08 | 3.42413e-08 | 561.8953
217.7185 | 4.631911e-10 | 4.47192e-08 | 6.07147e-09 | 2.014801e-08 | 3.41117e-08 | 553.6574
218.56395 | 4.633045e-10 | 4.45599e-08 | 6.01355e-09 | 2.026592e-08 | 3.39658e-08 | 545.4196
219.4636 | 3.475695e-10 | 4.44592e-08 | 6.03054e-09 | 2.03647e-08 | 3.39181e-08 | 537.1817
220.3633 | 5.794371e-10 | 4.45103e-08 | 6.03691e-09 | 2.046358e-08 | 3.37603e-08 | 528.4861
221.263 | 4.636739e-10 | 4.42933e-08 | 6.00618e-09 | 2.078603e-08 | 3.34707e-08 | 520.3398
222.1626 | 6.956998e-10 | 4.41407e-08 | 5.98612e-09 | 2.116094e-08 | 3.32705e-08 | 511.0951
223.0623 | 5.799085e-10 | 4.39808e-08 | 5.94301e-09 | 2.156011e-08 | 3.29419e-08 | 503.2234
223.9078 | 1.392134e-09 | 4.36327e-08 | 5.86863e-09 | 2.18205e-08 | 3.25939e-08 | 494.6194
224.8075 | 1.392523e-09 | 4.32754e-08 | 5.88168e-09 | 2.238921e-08 | 3.22398e-08 | 485.4662
225.7071 | 1.857226e-09 | 4.30611e-08 | 5.86023e-09 | 2.297171e-08 | 3.17548e-08 | 476.6792
226.6068 | 2.089978e-09 | 4.26041e-08 | 5.79872e-09 | 2.372336e-08 | 3.10997e-08 | 468.0752
227.50645 | 2.439014e-09 | 4.20223e-08 | 5.7754e-09 | 2.456099e-08 | 3.0356e-08 | 459.288
228.4061 | 2.90444e-09 | 4.14129e-08 | 5.67787e-09 | 2.556015e-08 | 2.9506e-08 | 450.1349
229.3058 | 3.718785e-09 | 4.06825e-08 | 5.58455e-09 | 2.68753e-08 | 2.85237e-08 | 441.0733
230.2055 | 4.301134e-09 | 3.97332e-08 | 5.5248e-09 | 2.833214e-08 | 2.72766e-08 | 431.9201
231.1051 | 5.348978e-09 | 3.87005e-08 | 5.46271e-09 | 3.008858e-08 | 2.58946e-08 | 422.8584
232.0048 | 6.048525e-09 | 3.76202e-08 | 5.33417e-09 | 3.204192e-08 | 2.42412e-08 | 413.6137
232.9045 | 7.213931e-09 | 3.62348e-08 | 5.21467e-09 | 3.441416e-08 | 2.24634e-08 | 404.4605
233.8038 | 8.380101e-09 | 3.46788e-08 | 5.07062e-09 | 3.692868e-08 | 2.04028e-08 | 394.9412
234.70345 | 1.001275e-08 | 3.29668e-08 | 4.93859e-09 | 3.9841e-08 | 1.81997e-08 | 385.788
235.6031 | 1.16464e-08 | 3.11722e-08 | 4.75644e-09 | 4.275046e-08 | 1.5865e-08 | 377.0924
236.4486 | 1.316448e-08 | 2.94516e-08 | 4.65548e-09 | 4.551527e-08 | 1.37901e-08 | 368.7631
237.2941 | 1.468353e-08 | 2.76153e-08 | 4.49327e-09 | 4.822735e-08 | 1.17665e-08 | 359.6099
238.1938 | 1.573762e-08 | 2.57691e-08 | 4.32527e-09 | 5.099499e-08 | 9.74486e-09 | 350.9144
239.0931 | 1.760878e-08 | 2.39112e-08 | 4.22551e-09 | 5.354209e-08 | 7.9624e-09 | 341.212
240.0448 | 1.866509e-08 | 2.20132e-08 | 4.07492e-09 | 5.580723e-08 | 6.37366e-09 | 332.608
240.9795 | 2.007222e-08 | 2.04357e-08 | 4.01827e-09 | 5.774625e-08 | 5.02984e-09 | 323.5464
241.9142 | 2.042979e-08 | 1.88474e-08 | 3.88862e-09 | 5.940192e-08 | 3.9252e-09 | 314.7593
242.8488 | 2.113809e-08 | 1.75043e-08 | 3.81765e-09 | 6.075696e-08 | 3.08981e-09 | 305.6977
243.7835 | 2.208068e-08 | 1.6299e-08 | 3.775e-09 | 6.19706e-08 | 2.35836e-09 | 296.9106
244.7182 | 2.173848e-08 | 1.52159e-08 | 3.7305e-09 | 6.29321e-08 | 1.83724e-09 | 288.4897
245.5987 | 2.198024e-08 | 1.42706e-08 | 3.70899e-09 | 6.360133e-08 | 1.45731e-09 | 280.2518
246.5333 | 2.304153e-08 | 1.34327e-08 | 3.64846e-09 | 6.414986e-08 | 1.13936e-09 | 272.1055
247.468 | 2.340172e-08 | 1.26285e-08 | 3.67187e-09 | 6.478438e-08 | 8.58848e-10 | 262.0369
248.5652 | 2.294456e-08 | 1.18727e-08 | 3.64674e-09 | 6.530461e-08 | 6.71476e-10 | 253.2499
249.6104 | 2.377493e-08 | 1.11396e-08 | 3.60144e-09 | 6.569543e-08 | 5.00057e-10 | 244.6459
250.6555 | 2.308299e-08 | 1.05054e-08 | 3.61491e-09 | 6.608896e-08 | 3.9963e-10 | 236.3165
251.7007 | 2.321117e-08 | 1.00303e-08 | 3.62316e-09 | 6.647512e-08 | 3.28379e-10 | 228.3533
252.7459 | 2.333965e-08 | 9.51104e-09 | 3.58917e-09 | 6.679821e-08 | 2.90561e-10 | 221.0307
253.791 | 2.428983e-08 | 9.07363e-09 | 3.59482e-09 | 6.70615e-08 | 2.68706e-10 | 213.9828
254.782 | 2.371431e-08 | 8.53524e-09 | 3.61369e-09 | 6.729408e-08 | 2.17214e-10 | 207.0264
255.8792 | 2.372692e-08 | 8.28529e-09 | 3.59973e-09 | 6.74959e-08 | 1.79223e-10 | 200.6191
256.9594 | 2.479726e-08 | 8.06504e-09 | 3.61325e-09 | 6.785804e-08 | 2.03991e-10 | 194.4864
258.0396 | 2.410517e-08 | 7.79474e-09 | 3.60542e-09 | 6.799226e-08 | 2.00444e-10 | 188.2623
259.11975 | 2.400079e-08 | 7.51714e-09 | 3.59738e-09 | 6.822371e-08 | 1.76622e-10 | 182.2212
260.1999 | 2.389653e-08 | 7.27879e-09 | 3.60391e-09 | 6.839445e-08 | 1.8118e-10 | 176.5462
261.2801 | 2.426351e-08 | 7.03111e-09 | 3.57521e-09 | 6.85234e-08 | 1.83631e-10 | 170.7797
262.36025 | 2.49847e-08 | 6.79286e-09 | 3.61387e-09 | 6.876236e-08 | 1.77385e-10 | 166.1116
263.4404 | 2.429192e-08 | 6.63987e-09 | 3.61602e-09 | 6.900089e-08 | 1.48468e-10 | 160.8027
264.5206 | 2.489647e-08 | 6.46734e-09 | 3.59751e-09 | 6.91175e-08 | 1.68602e-10 | 156.0432
265.60075 | 2.491169e-08 | 6.25023e-09 | 3.59485e-09 | 6.938584e-08 | 1.6341e-10 | 151.6495
266.6809 | 2.457276e-08 | 6.11154e-09 | 3.62309e-09 | 6.960163e-08 | 1.73848e-10 | 149.5443
267.7611 | 2.470652e-08 | 5.9487e-09 | 3.58453e-09 | 6.97057e-08 | 1.34675e-10 | 147.7137
268.84125 | 2.448585e-08 | 5.80081e-09 | 3.60714e-09 | 6.995761e-08 | 1.47124e-10 | 146.7984
269.9214 | 2.497536e-08 | 5.70818e-09 | 3.61513e-09 | 7.00154e-08 | 1.34353e-10 | 145.9746
271.0016 | 2.487356e-08 | 5.61682e-09 | 3.59738e-09 | 7.010676e-08 | 1.55068e-10 | 145.1508
272.0818 | 2.489043e-08 | 5.55791e-09 | 3.55821e-09 | 6.997392e-08 | 1.68452e-10 | 145.0593
273.16195 | 2.490761e-08 | 5.44679e-09 | 3.63373e-09 | 7.014429e-08 | 1.31063e-10 | 144.144
274.2421 | 2.480641e-08 | 5.3594e-09 | 3.64308e-09 | 7.029703e-08 | 1.51327e-10 | 143.7778
275.2681 | 2.506079e-08 | 5.32055e-09 | 3.6482e-09 | 7.037947e-08 | 1.27967e-10 | 143.7778
276.3483 | 2.448471e-08 | 5.24217e-09 | 3.68599e-09 | 7.05115e-08 | 1.77514e-10 | 143.3202
277.42845 | 2.462176e-08 | 5.24374e-09 | 3.68575e-09 | 7.051181e-08 | 1.76235e-10 | 142.8625
278.5086 | 2.464028e-08 | 5.11301e-09 | 3.71431e-09 | 7.074923e-08 | 1.86587e-10 | 142.8625
279.5888 | 2.489739e-08 | 5.09199e-09 | 3.69945e-09 | 7.078567e-08 | 1.64152e-10 | 142.9541
280.6689 | 2.515522e-08 | 5.01456e-09 | 3.6948e-09 | 7.096315e-08 | 1.11928e-10 | 142.8625
281.7491 | 2.517516e-08 | 4.97586e-09 | 3.68021e-09 | 7.088295e-08 | 1.74278e-10 | 142.4049
282.8293 | 2.495664e-08 | 4.92711e-09 | 3.66733e-09 | 7.094571e-08 | 1.19496e-10 | 141.8556
283.9095 | 2.509662e-08 | 4.89385e-09 | 3.67704e-09 | 7.113745e-08 | 1.26495e-10 | 142.4049
284.9896 | 2.487835e-08 | 4.82096e-09 | 3.68673e-09 | 7.105655e-08 | 1.57197e-10 | 141.9472
286.0698 | 2.466006e-08 | 4.82576e-09 | 3.66257e-09 | 7.113437e-08 | 1.6828e-10 | 142.0388
287.1499 | 2.4921e-08 | 4.77757e-09 | 3.67601e-09 | 7.098173e-08 | 1.73698e-10 | 142.0388
288.2301 | 2.458315e-08 | 4.71118e-09 | 3.68634e-09 | 7.095694e-08 | 1.62206e-10 | 141.4895
289.3103 | 2.448511e-08 | 4.68118e-09 | 3.69846e-09 | 7.097819e-08 | 1.51295e-10 | 141.5811
290.3905 | 2.498792e-08 | 4.65987e-09 | 3.67236e-09 | 7.091606e-08 | 1.81018e-10 | 141.4895
291.4706 | 2.525154e-08 | 4.60003e-09 | 3.6977e-09 | 7.09626e-08 | 1.65829e-10 | 141.4895
292.5508 | 2.455316e-08 | 4.57864e-09 | 3.70234e-09 | 7.102789e-08 | 1.58798e-10 | 141.5811
293.5768 | 2.469596e-08 | 4.56007e-09 | 3.66217e-09 | 7.10744e-08 | 1.43136e-10 | 141.4895
294.6569 | 2.447882e-08 | 4.53404e-09 | 3.69461e-09 | 7.113459e-08 | 1.82416e-10 | 141.1235
295.7371 | 2.450306e-08 | 4.47217e-09 | 3.70981e-09 | 7.11371e-08 | 1.59357e-10 | 141.4895
296.8173 | 2.476939e-08 | 4.45691e-09 | 3.69328e-09 | 7.113489e-08 | 1.43888e-10 | 141.4895
297.8975 | 2.467381e-08 | 4.41248e-09 | 3.70091e-09 | 7.112119e-08 | 1.64238e-10 | 141.0319
298.9776 | 2.469951e-08 | 4.4058e-09 | 3.66981e-09 | 7.102119e-08 | 1.33633e-10 | 141.398
300.0578 | 2.472568e-08 | 4.35212e-09 | 3.69656e-09 | 7.113535e-08 | 1.69677e-10 | 141.1235
301.1379 | 2.487366e-08 | 4.29233e-09 | 3.65509e-09 | 7.102396e-08 | 1.70225e-10 | 141.1235
302.2181 | 2.465798e-08 | 4.27694e-09 | 3.64281e-09 | 7.106463e-08 | 1.35277e-10 | 140.9403
303.2983 | 2.492867e-08 | 4.27981e-09 | 3.65872e-09 | 7.098515e-08 | 1.12788e-10 | 141.0319
304.3785 | 2.471344e-08 | 4.22332e-09 | 3.6471e-09 | 7.093007e-08 | 1.30203e-10 | 141.0319
305.4586 | 2.510756e-08 | 4.18832e-09 | 3.67111e-09 | 7.096408e-08 | 1.51252e-10 | 141.1235
306.5388 | 2.501496e-08 | 4.15475e-09 | 3.63898e-09 | 7.098922e-08 | 1.42523e-10 | 140.4827
307.6189 | 2.504477e-08 | 4.12328e-09 | 3.65467e-09 | 7.113264e-08 | 1.11154e-10 | 140.9403
308.6991 | 2.470816e-08 | 4.05916e-09 | 3.65595e-09 | 7.112532e-08 | 1.41254e-10 | 141.0319
309.7251 | 2.424721e-08 | 4.02142e-09 | 3.65958e-09 | 7.108009e-08 | 1.44866e-10 | 140.6658
310.7511 | 2.439862e-08 | 3.97898e-09 | 3.6595e-09 | 7.104936e-08 | 1.50413e-10 | 141.1235
311.8313 | 2.504345e-08 | 3.99455e-09 | 3.63303e-09 | 7.096955e-08 | 1.9581e-10 | 140.6658
312.9115 | 2.519873e-08 | 3.9414e-09 | 3.61174e-09 | 7.093233e-08 | 1.55412e-10 | 140.5742
313.9916 | 2.424718e-08 | 3.91278e-09 | 3.66172e-09 | 7.094751e-08 | 1.21399e-10 | 140.6658
315.0718 | 2.514229e-08 | 3.81837e-09 | 3.65117e-09 | 7.102282e-08 | 1.5338e-10 | 140.5742
316.1519 | 2.468276e-08 | 3.78781e-09 | 3.65272e-09 | 7.109355e-08 | 1.27451e-10 | 140.5742
317.2321 | 2.521117e-08 | 3.73418e-09 | 3.60085e-09 | 7.107691e-08 | 1.3531e-10 | 141.0319
318.3123 | 2.47515e-08 | 3.69144e-09 | 3.64923e-09 | 7.104103e-08 | 1.26806e-10 | 140.6658
319.3925 | 2.478679e-08 | 3.60929e-09 | 3.59585e-09 | 7.114209e-08 | 1.23431e-10 | 140.5742