## Foglio1
Massa catalizzatore |  | 33.37 | mg
Flusso totale |  | 111.2 | mL/min a 25°C
d catalizzatore |  | 0.531 | g/mL
% CH4 |  | 1.5%
% O2 |  | 4%
t (min) | M15 | M18 | M28 | M32 | M44 | T (°C)
0.2546 | 2.317047e-08 | 6.2188e-08 | 5.17426e-09 | 6.358339e-08 | 1.78804e-10 | 136.67
1.652317 | 2.423341e-08 | 5.94971e-08 | 4.71628e-09 | 6.49005e-08 | 1.59992e-10 | 136.2162
2.704883 | 2.508432e-08 | 5.55713e-08 | 4.47921e-09 | 6.533873e-08 | 1.70602e-10 | 136.2162
3.706733 | 2.441641e-08 | 5.11847e-08 | 4.38605e-09 | 6.561843e-08 | 1.32816e-10 | 137.1238
4.7169 | 2.472597e-08 | 4.67986e-08 | 4.29002e-09 | 6.575066e-08 | 1.15304e-10 | 136.5792
5.727067 | 2.503586e-08 | 4.26962e-08 | 4.21649e-09 | 6.578214e-08 | 1.14971e-10 | 137.5776
6.737233 | 2.502114e-08 | 3.86857e-08 | 4.17935e-09 | 6.576509e-08 | 1.16164e-10 | 137.0331
7.7474 | 2.511541e-08 | 3.51034e-08 | 4.13791e-09 | 6.589398e-08 | 1.11778e-10 | 137.0331
8.757567 | 2.47775e-08 | 3.18803e-08 | 4.11276e-09 | 6.59819e-08 | 1.03156e-10 | 137.8499
9.802733 | 2.498095e-08 | 2.89282e-08 | 4.09255e-09 | 6.59281e-08 | 1.39491e-10 | 137.5776
10.8479 | 2.46445e-08 | 2.63898e-08 | 4.06774e-09 | 6.593088e-08 | 1.08241e-10 | 137.9407
11.89307 | 2.50654e-08 | 2.41142e-08 | 4.06425e-09 | 6.593376e-08 | 1.05908e-10 | 137.9407
12.93823 | 2.473073e-08 | 2.21456e-08 | 3.98397e-09 | 6.600513e-08 | 1.1568e-10 | 137.8499
13.9834 | 2.493683e-08 | 2.04504e-08 | 4.02671e-09 | 6.59843e-08 | 1.09456e-10 | 138.2129
15.02857 | 2.471187e-08 | 1.88104e-08 | 4.01066e-09 | 6.601374e-08 | 1.17841e-10 | 137.8499
16.07373 | 2.481143e-08 | 1.7374e-08 | 3.9449e-09 | 6.59234e-08 | 1.32697e-10 | 138.2129
17.1189 | 2.448029e-08 | 1.6176e-08 | 3.96121e-09 | 6.60678e-08 | 1.00931e-10 | 138.3037
18.16407 | 2.468913e-08 | 1.50479e-08 | 3.94833e-09 | 6.609129e-08 | 1.09768e-10 | 138.3944
19.20923 | 2.47908e-08 | 1.41227e-08 | 3.89797e-09 | 6.608312e-08 | 7.90661e-11 | 138.7575
20.2544 | 2.467762e-08 | 1.31217e-08 | 3.92953e-09 | 6.605012e-08 | 9.52233e-11 | 138.6667
21.29922 | 2.478068e-08 | 1.24303e-08 | 3.89563e-09 | 6.600661e-08 | 9.34066e-11 | 138.6667
22.3444 | 2.456124e-08 | 1.17141e-08 | 3.88982e-09 | 6.609054e-08 | 1.09692e-10 | 138.576
23.38957 | 2.466571e-08 | 1.10644e-08 | 3.85294e-09 | 6.598621e-08 | 9.42343e-11 | 138.6667
24.43473 | 2.487854e-08 | 1.04758e-08 | 3.9284e-09 | 6.608476e-08 | 1.12649e-10 | 139.1206
25.4799 | 2.509204e-08 | 9.98598e-09 | 3.85837e-09 | 6.604387e-08 | 1.078e-10 | 139.2113
26.52507 | 2.487547e-08 | 9.49761e-09 | 3.84651e-09 | 6.605692e-08 | 1.06403e-10 | 139.0298
27.57023 | 2.455192e-08 | 9.11458e-09 | 3.86043e-09 | 6.60083e-08 | 1.0894e-10 | 139.4836
28.56123 | 2.519819e-08 | 8.51681e-09 | 3.82462e-09 | 6.594111e-08 | 1.21872e-10 | 139.5744
29.65842 | 2.487602e-08 | 8.28697e-09 | 3.80546e-09 | 6.603624e-08 | 9.9319e-11 | 139.4836
30.73862 | 2.498532e-08 | 8.00306e-09 | 3.84261e-09 | 6.605619e-08 | 1.25258e-10 | 139.5744
31.81878 | 2.434141e-08 | 7.71173e-09 | 3.78313e-09 | 6.591086e-08 | 9.38796e-11 | 139.3928
32.89895 | 2.488296e-08 | 7.44812e-09 | 3.82104e-09 | 6.594625e-08 | 8.55806e-11 | 139.8467
33.97912 | 2.520989e-08 | 7.12984e-09 | 3.80074e-09 | 6.590089e-08 | 1.08123e-10 | 139.8467
35.05928 | 2.499885e-08 | 6.95383e-09 | 3.80838e-09 | 6.590225e-08 | 1.04629e-10 | 139.3928
36.13945 | 2.48962e-08 | 6.70434e-09 | 3.78082e-09 | 6.594659e-08 | 1.02178e-10 | 139.8467
37.21962 | 2.479419e-08 | 6.45202e-09 | 3.8069e-09 | 6.599289e-08 | 1.32407e-10 | 139.9374
38.29978 | 2.501628e-08 | 6.27256e-09 | 3.73948e-09 | 6.607874e-08 | 1.34138e-10 | 139.9374
39.37995 | 2.4592e-08 | 6.02432e-09 | 3.77073e-09 | 6.608923e-08 | 1.14627e-10 | 140.3912
40.40595 | 2.492296e-08 | 5.87294e-09 | 3.73397e-09 | 6.611364e-08 | 1.23947e-10 | 139.9374
41.48612 | 2.471551e-08 | 5.69508e-09 | 3.75201e-09 | 6.608919e-08 | 8.02486e-11 | 140.3004
42.56628 | 2.50484e-08 | 5.54761e-09 | 3.70263e-09 | 6.597327e-08 | 1.20862e-10 | 140.6635
43.64645 | 2.451809e-08 | 5.37304e-09 | 3.71846e-09 | 6.604669e-08 | 1.37535e-10 | 140.3004
44.72662 | 2.48524e-08 | 5.31413e-09 | 3.71017e-09 | 6.601779e-08 | 1.34407e-10 | 140.6635
45.80678 | 2.464711e-08 | 5.18248e-09 | 3.69482e-09 | 6.591452e-08 | 1.10552e-10 | 140.7543
46.88695 | 2.465854e-08 | 5.05072e-09 | 3.69993e-09 | 6.598094e-08 | 1.20958e-10 | 140.2097
47.96712 | 2.456237e-08 | 4.90461e-09 | 3.74072e-09 | 6.589479e-08 | 1.11939e-10 | 140.7543
49.04728 | 2.457494e-08 | 4.81928e-09 | 3.72443e-09 | 6.59537e-08 | 8.85583e-11 | 140.7543
50.12745 | 2.469642e-08 | 4.72758e-09 | 3.65098e-09 | 6.597423e-08 | 1.37255e-10 | 140.5727
51.20762 | 2.416833e-08 | 4.66224e-09 | 3.6977e-09 | 6.591819e-08 | 1.18432e-10 | 140.6635
52.28778 | 2.439927e-08 | 4.53084e-09 | 3.65705e-09 | 6.58348e-08 | 1.29623e-10 | 140.7543
53.36795 | 2.463104e-08 | 4.47521e-09 | 3.65932e-09 | 6.591176e-08 | 1.18529e-10 | 140.6635
54.44812 | 2.442932e-08 | 4.35992e-09 | 3.64154e-09 | 6.586315e-08 | 9.55243e-11 | 141.1173
55.52828 | 2.422788e-08 | 4.30868e-09 | 3.65868e-09 | 6.586514e-08 | 1.14562e-10 | 140.6635
56.60845 | 2.467899e-08 | 4.25496e-09 | 3.61609e-09 | 6.584232e-08 | 1.03748e-10 | 141.1173
57.68862 | 2.502243e-08 | 4.17164e-09 | 3.64415e-09 | 6.594747e-08 | 7.66688e-11 | 141.1173
58.76878 | 2.514912e-08 | 4.08726e-09 | 3.61591e-09 | 6.594824e-08 | 1.24431e-10 | 140.6635
59.84895 | 2.494965e-08 | 4.03148e-09 | 3.62866e-09 | 6.588686e-08 | 1.23721e-10 | 141.0265
60.92912 | 2.48594e-08 | 3.98783e-09 | 3.65222e-09 | 6.602305e-08 | 8.31081e-11 | 141.0265
62.00928 | 2.48786e-08 | 3.93262e-09 | 3.65399e-09 | 6.593758e-08 | 1.06672e-10 | 141.0265
63.08945 | 2.500751e-08 | 3.84386e-09 | 3.62422e-09 | 6.596902e-08 | 1.05167e-10 | 141.1173
64.16962 | 2.459062e-08 | 3.81271e-09 | 3.61601e-09 | 6.591418e-08 | 1.01157e-10 | 141.1173
65.24978 | 2.482978e-08 | 3.7713e-09 | 3.61574e-09 | 6.589869e-08 | 1.08402e-10 | 141.0265
66.32995 | 2.45224e-08 | 3.68834e-09 | 3.62977e-09 | 6.594814e-08 | 1.08521e-10 | 141.1173
67.41012 | 2.443405e-08 | 3.67888e-09 | 3.5988e-09 | 6.605238e-08 | 9.14393e-11 | 141.1173
68.49028 | 2.511362e-08 | 3.64979e-09 | 3.63188e-09 | 6.596742e-08 | 9.25896e-11 | 141.4803
69.57045 | 2.458739e-08 | 3.57826e-09 | 3.59138e-09 | 6.601856e-08 | 1.36331e-10 | 141.0265
70.65062 | 2.493952e-08 | 3.57675e-09 | 3.61346e-09 | 6.602778e-08 | 1.15347e-10 | 141.0265
71.7308 | 2.518272e-08 | 3.53329e-09 | 3.58566e-09 | 6.599774e-08 | 1.36471e-10 | 141.4803
72.81098 | 2.498645e-08 | 3.49082e-09 | 3.58978e-09 | 6.611241e-08 | 1.24667e-10 | 140.9358
73.83698 | 2.478897e-08 | 3.47061e-09 | 3.60598e-09 | 6.601603e-08 | 1.02716e-10 | 143.2048
74.91715 | 2.525434e-08 | 3.38425e-09 | 3.58948e-09 | 6.596539e-08 | 1.06704e-10 | 149.6488
75.94315 | 2.461582e-08 | 3.40973e-09 | 3.58078e-09 | 6.591698e-08 | 1.32418e-10 | 157.0913
77.02332 | 2.475108e-08 | 3.37894e-09 | 3.58302e-09 | 6.602369e-08 | 1.14981e-10 | 164.5337
78.10348 | 2.466571e-08 | 3.36937e-09 | 3.5615e-09 | 6.596017e-08 | 1.16938e-10 | 173.8821
79.18365 | 2.513408e-08 | 3.3263e-09 | 3.56028e-09 | 6.594991e-08 | 9.95448e-11 | 183.866
80.32015 | 2.482921e-08 | 3.25227e-09 | 3.57598e-09 | 6.590309e-08 | 1.55993e-10 | 193.8497
81.51083 | 2.474723e-08 | 3.1997e-09 | 3.59366e-09 | 6.607223e-08 | 1.47565e-10 | 204.5596
82.70153 | 2.466538e-08 | 3.16721e-09 | 3.59822e-09 | 6.608407e-08 | 1.6312e-10 | 216.3585
83.8922 | 2.480613e-08 | 3.15664e-09 | 3.60475e-09 | 6.610193e-08 | 1.3933e-10 | 227.613
85.08287 | 2.450201e-08 | 3.12966e-09 | 3.58618e-09 | 6.612999e-08 | 1.60013e-10 | 238.9582
86.27353 | 2.464346e-08 | 3.12162e-09 | 3.59431e-09 | 6.599034e-08 | 1.62271e-10 | 250.6664
87.4642 | 2.500882e-08 | 3.08578e-09 | 3.62809e-09 | 6.593888e-08 | 1.82126e-10 | 262.2838
88.65487 | 2.48164e-08 | 3.06021e-09 | 3.57487e-09 | 6.601121e-08 | 2.22804e-10 | 273.9921
89.84553 | 2.484758e-08 | 3.0548e-09 | 3.64454e-09 | 6.587303e-08 | 3.41838e-10 | 285.6095
91.0362 | 2.51032e-08 | 3.03079e-09 | 3.61711e-09 | 6.580361e-08 | 4.11165e-10 | 297.6809
92.22687 | 2.468639e-08 | 3.01107e-09 | 3.64887e-09 | 6.564208e-08 | 5.88776e-10 | 309.9336
93.41753 | 2.505519e-08 | 2.99459e-09 | 3.62614e-09 | 6.550978e-08 | 8.21481e-10 | 321.9142
94.6082 | 2.47501e-08 | 2.94975e-09 | 3.66919e-09 | 6.518485e-08 | 1.08307e-09 | 334.0762
95.79887 | 2.421907e-08 | 2.99226e-09 | 3.6788e-09 | 6.484361e-08 | 1.40086e-09 | 346.6012
96.98953 | 2.436356e-08 | 3.01229e-09 | 3.69243e-09 | 6.426921e-08 | 1.83822e-09 | 359.1263
98.1802 | 2.462148e-08 | 3.00367e-09 | 3.75965e-09 | 6.366413e-08 | 2.40562e-09 | 371.1976
99.35353 | 2.329644e-08 | 3.06918e-09 | 3.79924e-09 | 6.280982e-08 | 3.05018e-09 | 383.8135
100.5442 | 2.344057e-08 | 3.13631e-09 | 3.87374e-09 | 6.196872e-08 | 3.94328e-09 | 396.7016
101.7349 | 2.222446e-08 | 3.23921e-09 | 3.94419e-09 | 6.070578e-08 | 5.04105e-09 | 410.6788
102.97755 | 2.168767e-08 | 3.37525e-09 | 3.95555e-09 | 5.902272e-08 | 6.31492e-09 | 422.2056
104.05775 | 2.125923e-08 | 3.56302e-09 | 4.06746e-09 | 5.725126e-08 | 7.78125e-09 | 434.2769
105.13795 | 1.980536e-08 | 3.84157e-09 | 4.23252e-09 | 5.518097e-08 | 9.13001e-09 | 446.3481
106.2181 | 1.891776e-08 | 4.27551e-09 | 4.35867e-09 | 5.254576e-08 | 1.03403e-08 | 458.2378
107.2983 | 1.711517e-08 | 4.92254e-09 | 4.49319e-09 | 4.972573e-08 | 1.40341e-08 | 470.1276
108.3413 | 1.576448e-08 | 5.73807e-09 | 4.67173e-09 | 4.66859e-08 | 1.6387e-08 | 480.4744
109.3323 | 1.440975e-08 | 6.81408e-09 | 4.85067e-09 | 4.360234e-08 | 1.88205e-08 | 491.8196
110.37745 | 1.259476e-08 | 8.17426e-09 | 5.01158e-09 | 4.044002e-08 | 2.15335e-08 | 502.8925
111.42265 | 1.054629e-08 | 9.37907e-09 | 5.24041e-09 | 3.732874e-08 | 2.40624e-08 | 514.1469
112.4678 | 9.18148e-09 | 1.05188e-08 | 5.35274e-09 | 3.444281e-08 | 2.65047e-08 | 525.4014
113.513 | 7.69853e-09 | 1.45682e-08 | 5.57404e-09 | 3.173389e-08 | 2.86742e-08 | 536.565
114.5752 | 6.557318e-09 | 1.71012e-08 | 5.66174e-09 | 2.946273e-08 | 3.05037e-08 | 547.3656
115.5854 | 5.758545e-09 | 1.979e-08 | 5.78054e-09 | 2.741607e-08 | 3.20517e-08 | 557.7124
116.5956 | 4.496737e-09 | 2.24559e-08 | 5.93479e-09 | 2.570072e-08 | 3.34378e-08 | 567.6055
117.6058 | 3.462923e-09 | 2.47853e-08 | 5.97749e-09 | 2.436069e-08 | 3.45444e-08 | 576.5
118.50545 | 3.235294e-09 | 2.71e-08 | 6.06702e-09 | 2.328367e-08 | 3.53627e-08 | 585.667
119.4051 | 2.660211e-09 | 2.92608e-08 | 6.10987e-09 | 2.230937e-08 | 3.6003e-08 | 594.6523
120.3048 | 2.199748e-09 | 3.13208e-08 | 6.16992e-09 | 2.153037e-08 | 3.65882e-08 | 603.8192
121.20445 | 1.854252e-09 | 3.32596e-08 | 6.23871e-09 | 2.083275e-08 | 3.70188e-08 | 612.8047
122.1041 | 1.276053e-09 | 3.49354e-08 | 6.25485e-09 | 2.03423e-08 | 3.72957e-08 | 621.3363
122.9496 | 6.96676e-10 | 3.63355e-08 | 6.2403e-09 | 1.984292e-08 | 3.74616e-08 | 629.9585
123.8493 | 5.81131e-10 | 3.77156e-08 | 6.24093e-09 | 1.948641e-08 | 3.76591e-08 | 639.1255
124.74895 | 5.816966e-10 | 3.91575e-08 | 6.23331e-09 | 1.917396e-08 | 3.77727e-08 | 648.0201
125.6486 | 1.164511e-10 | 4.00879e-08 | 6.25583e-09 | 1.890614e-08 | 3.78084e-08 | 657.0963
126.5483 | 6.993849e-10 | 4.11079e-08 | 6.28906e-09 | 1.868625e-08 | 3.79185e-08 | 665.7186
127.4479 | 9.334052e-10 | 4.19773e-08 | 6.28966e-09 | 1.864258e-08 | 3.79702e-08 | 674.7948
128.3476 | 5.839337e-10 | 4.27438e-08 | 6.31849e-09 | 1.84518e-08 | 3.79433e-08 | 683.6893
129.2473 | 4.675884e-10 | 4.33022e-08 | 6.33004e-09 | 1.830847e-08 | 3.79487e-08 | 692.4025
130.14695 | 4.680275e-10 | 4.38955e-08 | 6.28831e-09 | 1.816249e-08 | 3.79259e-08 | 700.9341
131.0466 | 0 | 4.44605e-08 | 6.31355e-09 | 1.807771e-08 | 3.78372e-08 | 709.9194
131.9463 | 1.172235e-10 | 4.48745e-08 | 6.31795e-09 | 1.797099e-08 | 3.78822e-08 | 718.5418
132.84595 | 1.173312e-10 | 4.5215e-08 | 6.26854e-09 | 1.798423e-08 | 3.78312e-08 | 727.2549
133.7456 | 3.523163e-10 | 4.55906e-08 | 6.28367e-09 | 1.797844e-08 | 3.77821e-08 | 735.7865
134.6453 | 2.350893e-10 | 4.58466e-08 | 6.28805e-09 | 1.799944e-08 | 3.77822e-08 | 744.7718
135.54495 | 5.882508e-10 | 4.60206e-08 | 6.26696e-09 | 1.81527e-08 | 3.76733e-08 | 753.3034
136.4446 | 3.53263e-10 | 4.62209e-08 | 6.28882e-09 | 1.826951e-08 | 3.76189e-08 | 762.4703
137.3443 | 5.892895e-10 | 4.63445e-08 | 6.2757e-09 | 1.816957e-08 | 3.75994e-08 | 771.0018
138.24395 | 1.179595e-10 | 4.6501e-08 | 6.27333e-09 | 1.822393e-08 | 3.75261e-08 | 779.9873
139.1436 | 1.18061e-10 | 4.65589e-08 | 6.24355e-09 | 1.812611e-08 | 3.75577e-08 | 788.9727
140.0433 | 1.181614e-10 | 4.67107e-08 | 6.25141e-09 | 1.8029e-08 | 3.75153e-08 | 797.5043
140.94295 | 3.547848e-10 | 4.68639e-08 | 6.28828e-09 | 1.794542e-08 | 3.74596e-08 | 806.0358
141.8426 | -2.367195e-10 | 4.69478e-08 | 6.23751e-09 | 1.773121e-08 | 3.7561e-08 | 814.7489
142.7423 | -3.553715e-10 | 4.70123e-08 | 6.29235e-09 | 1.757231e-08 | 3.74711e-08 | 823.7343
143.6246 | 3.556543e-10 | 4.71379e-08 | 6.2457e-09 | 1.761459e-08 | 3.7512e-08 | 832.8104
144.52395 | 0 | 4.71528e-08 | 6.26313e-09 | 1.756596e-08 | 3.7467e-08 | 841.342
145.4236 | -2.374798e-10 | 4.72273e-08 | 6.27207e-09 | 1.744882e-08 | 3.73898e-08 | 849.9644
146.3233 | 0 | 4.72561e-08 | 6.2523e-09 | 1.741953e-08 | 3.73696e-08 | 858.9497
147.22295 | -2.378472e-10 | 4.72918e-08 | 6.22049e-09 | 1.744234e-08 | 3.73206e-08 | 867.4813
148.1226 | 0 | 4.72918e-08 | 6.27989e-09 | 1.737121e-08 | 3.73185e-08 | 876.0129
149.0223 | 2.382043e-10 | 4.72844e-08 | 6.24394e-09 | 1.738886e-08 | 3.72654e-08 | 884.9983
149.92195 | 1.191888e-10 | 4.73254e-08 | 6.25212e-09 | 1.736243e-08 | 3.72634e-08 | 887.9934
150.8216 | -3.578262e-10 | 4.73946e-08 | 6.25297e-09 | 1.728446e-08 | 3.72755e-08 | 887.6304
151.7213 | 1.193591e-10 | 4.749e-08 | 6.24393e-09 | 1.724022e-08 | 3.7328e-08 | 887.6304
152.62095 | 4.777716e-10 | 4.74006e-08 | 6.23436e-09 | 1.71931e-08 | 3.72526e-08 | 888.0841
153.5206 | 4.780975e-10 | 4.74785e-08 | 6.24649e-09 | 1.71875e-08 | 3.71721e-08 | 887.9934
154.4203 | -2.392082e-10 | 4.73811e-08 | 6.25939e-09 | 1.721782e-08 | 3.71465e-08 | 887.9934
155.3199 | 2.393651e-10 | 4.74175e-08 | 6.23975e-09 | 1.715852e-08 | 3.70928e-08 | 887.9934
156.2196 | 0 | 4.74289e-08 | 6.24567e-09 | 1.719185e-08 | 3.70551e-08 | 887.9934
157.1193 | 0 | 4.74235e-08 | 6.24389e-09 | 1.716417e-08 | 3.70787e-08 | 887.9027
158.0189 | 2.398168e-10 | 4.74336e-08 | 6.23444e-09 | 1.721072e-08 | 3.70874e-08 | 887.9027
158.9186 | 4.79923e-10 | 4.73711e-08 | 6.23703e-09 | 1.713748e-08 | 3.70229e-08 | 888.0841
159.8183 | 3.601531e-10 | 4.74114e-08 | 6.22947e-09 | 1.721605e-08 | 3.69261e-08 | 887.9027
160.6638 | -2.402309e-10 | 4.73483e-08 | 6.20866e-09 | 1.71627e-08 | 3.70087e-08 | 887.4489
161.5634 | 2.40365e-10 | 4.74281e-08 | 6.25215e-09 | 1.712625e-08 | 3.69604e-08 | 887.9934
162.4631 | 2.404956e-10 | 4.75269e-08 | 6.21012e-09 | 1.721962e-08 | 3.6916e-08 | 887.9027
163.3628 | 4.812466e-10 | 4.74007e-08 | 6.1984e-09 | 1.713928e-08 | 3.68831e-08 | 887.9934
164.2624 | -2.407463e-10 | 4.73993e-08 | 6.21138e-09 | 1.722369e-08 | 3.68441e-08 | 887.5396
165.1621 | 2.408662e-10 | 4.72972e-08 | 6.22993e-09 | 1.712924e-08 | 3.6824e-08 | 887.9027
166.0618 | 0 | 4.73369e-08 | 6.20003e-09 | 1.718034e-08 | 3.6902e-08 | 887.4489
166.96145 | -1.205469e-10 | 4.72951e-08 | 6.21239e-09 | 1.716815e-08 | 3.68435e-08 | 887.9934
167.8611 | 1.206013e-10 | 4.71775e-08 | 6.19371e-09 | 1.723396e-08 | 3.68112e-08 | 887.9934
168.7608 | 0 | 4.71816e-08 | 6.17726e-09 | 1.7202e-08 | 3.67716e-08 | 887.9934
169.66045 | 2.414099e-10 | 4.7199e-08 | 6.20449e-09 | 1.721616e-08 | 3.67703e-08 | 887.9027
170.5601 | 1.20753e-10 | 4.71446e-08 | 6.17416e-09 | 1.715262e-08 | 3.67165e-08 | 887.9027
171.4598 | 3.624014e-10 | 4.71682e-08 | 6.20249e-09 | 1.718357e-08 | 3.67099e-08 | 887.9934
172.35945 | -1.208444e-10 | 4.71352e-08 | 6.18594e-09 | 1.717717e-08 | 3.66756e-08 | 887.9934
173.2591 | -1.208872e-10 | 4.71984e-08 | 6.23146e-09 | 1.712397e-08 | 3.66158e-08 | 887.9934
174.1588 | -3.62786e-10 | 4.70801e-08 | 6.18367e-09 | 1.716805e-08 | 3.66379e-08 | 887.9934
175.0584 | 0 | 4.7144e-08 | 6.19852e-09 | 1.71905e-08 | 3.665e-08 | 887.8119
175.9581 | -1.210033e-10 | 4.71486e-08 | 6.19316e-09 | 1.719021e-08 | 3.65909e-08 | 887.9934
176.8578 | 0 | 4.71574e-08 | 6.19125e-09 | 1.711461e-08 | 3.6591e-08 | 887.9027
177.75745 | -1.210706e-10 | 4.70613e-08 | 6.19158e-09 | 1.723744e-08 | 3.65324e-08 | 887.9027
178.6571 | -1.211011e-10 | 4.70029e-08 | 6.16424e-09 | 1.719343e-08 | 3.64908e-08 | 887.9934
179.5568 | 1.211296e-10 | 4.70298e-08 | 6.16559e-09 | 1.71455e-08 | 3.65129e-08 | 887.9027
180.45645 | 2.423129e-10 | 4.6972e-08 | 6.16642e-09 | 1.72259e-08 | 3.64538e-08 | 881.0955
181.3561 | 2.423614e-10 | 4.6919e-08 | 6.17917e-09 | 1.719827e-08 | 3.64686e-08 | 872.3824
182.2558 | -1.212023e-10 | 4.69437e-08 | 6.20343e-09 | 1.722909e-08 | 3.64505e-08 | 863.9416
183.15545 | 2.424458e-10 | 4.68887e-08 | 6.1604e-09 | 1.719634e-08 | 3.64296e-08 | 855.2285
184.0551 | -3.63723e-10 | 4.68712e-08 | 6.15549e-09 | 1.722336e-08 | 3.64357e-08 | 846.6969
184.9548 | 2.425131e-10 | 4.68739e-08 | 6.15777e-09 | 1.711313e-08 | 3.63846e-08 | 837.7115
185.85445 | 4.85082e-10 | 4.69586e-08 | 6.12185e-09 | 1.713278e-08 | 3.63007e-08 | 829.5431
186.7541 | -3.638457e-10 | 4.66985e-08 | 6.13306e-09 | 1.708159e-08 | 3.63618e-08 | 820.6484
187.6538 | 2.425821e-10 | 4.68027e-08 | 6.13414e-09 | 1.722997e-08 | 3.62718e-08 | 811.9354
188.5534 | -3.638954e-10 | 4.67597e-08 | 6.10957e-09 | 1.716483e-08 | 3.62053e-08 | 803.313
189.4531 | -3.639105e-10 | 4.67638e-08 | 6.13892e-09 | 1.713933e-08 | 3.62892e-08 | 794.6906
190.3528 | 4.852261e-10 | 4.67846e-08 | 6.09067e-09 | 1.719293e-08 | 3.60742e-08 | 786.1591
191.25245 | 3.639216e-10 | 4.68014e-08 | 6.11871e-09 | 1.728972e-08 | 3.61098e-08 | 777.7182
192.1521 | -3.639174e-10 | 4.69271e-08 | 6.11031e-09 | 1.730415e-08 | 3.6048e-08 | 768.5513
193.0518 | 2.426042e-10 | 4.67671e-08 | 6.10204e-09 | 1.7432e-08 | 3.58753e-08 | 759.929
193.95145 | 2.425929e-10 | 4.6669e-08 | 6.06651e-09 | 1.742164e-08 | 3.57571e-08 | 751.1251
194.8511 | 3.638665e-10 | 4.64802e-08 | 6.03981e-09 | 1.778274e-08 | 3.55441e-08 | 742.4121
195.7508 | 6.063952e-10 | 4.6239e-08 | 5.99493e-09 | 1.809182e-08 | 3.52243e-08 | 733.4266
196.6328 | 4.850687e-10 | 4.60609e-08 | 5.97811e-09 | 1.855034e-08 | 3.47997e-08 | 724.4413
197.5324 | 6.062655e-10 | 4.56867e-08 | 5.92907e-09 | 1.911397e-08 | 3.42715e-08 | 715.4558
198.3779 | 1.697322e-09 | 4.52689e-08 | 5.87103e-09 | 1.990403e-08 | 3.35802e-08 | 707.7412
199.2776 | 2.181946e-09 | 4.464e-08 | 5.81595e-09 | 2.085474e-08 | 3.2729e-08 | 699.8449
200.1773 | 2.181581e-09 | 4.39533e-08 | 5.78178e-09 | 2.190426e-08 | 3.19247e-08 | 691.7672
201.07695 | 2.90824e-09 | 4.32062e-08 | 5.65795e-09 | 2.279155e-08 | 3.12239e-08 | 683.8709
201.9766 | 2.907653e-09 | 4.27465e-08 | 5.69967e-09 | 2.29096e-08 | 3.11716e-08 | 675.7024
202.8763 | 2.78589e-09 | 4.25215e-08 | 5.71445e-09 | 2.235956e-08 | 3.16734e-08 | 667.6246
203.7759 | 3.027428e-09 | 4.25087e-08 | 5.76607e-09 | 2.128436e-08 | 3.25428e-08 | 659.0929
204.6756 | 2.058127e-09 | 4.27727e-08 | 5.81081e-09 | 2.005571e-08 | 3.3421e-08 | 650.3799
205.5753 | 1.694469e-09 | 4.31706e-08 | 5.87461e-09 | 1.908117e-08 | 3.41473e-08 | 641.8484
206.47495 | 1.209986e-09 | 4.36441e-08 | 5.90528e-09 | 1.829516e-08 | 3.46948e-08 | 633.6798
207.32045 | 3.62895e-10 | 4.40273e-08 | 5.92189e-09 | 1.786718e-08 | 3.50812e-08 | 625.5112
208.2201 | 6.046334e-10 | 4.43296e-08 | 5.94835e-09 | 1.765652e-08 | 3.53231e-08 | 617.2519
209.0656 | 4.835549e-10 | 4.45398e-08 | 5.9617e-09 | 1.778445e-08 | 3.53614e-08 | 608.6296
209.9653 | 3.625393e-10 | 4.47031e-08 | 5.94307e-09 | 1.780569e-08 | 3.52975e-08 | 600.098
210.86495 | 3.62407e-10 | 4.48791e-08 | 5.93261e-09 | 1.796097e-08 | 3.51887e-08 | 591.4757
211.7643 | 2.415124e-10 | 4.48367e-08 | 5.91571e-09 | 1.810389e-08 | 3.50697e-08 | 582.7626
212.66395 | 4.828345e-10 | 4.49463e-08 | 5.89795e-09 | 1.834317e-08 | 3.49368e-08 | 574.1403
213.5636 | 1.085931e-09 | 4.4777e-08 | 5.89373e-09 | 1.867309e-08 | 3.46217e-08 | 565.6087
214.4633 | 6.030377e-10 | 4.46628e-08 | 5.85379e-09 | 1.886161e-08 | 3.44342e-08 | 556.9863
215.36295 | 1.205534e-09 | 4.44706e-08 | 5.86305e-09 | 1.922828e-08 | 3.4111e-08 | 548.4547
216.2626 | 1.084493e-09 | 4.42617e-08 | 5.7898e-09 | 1.965239e-08 | 3.37092e-08 | 540.5585
217.1623 | 1.565745e-09 | 4.38834e-08 | 5.81033e-09 | 2.024965e-08 | 3.33168e-08 | 531.4823
218.06195 | 1.926138e-09 | 4.37094e-08 | 5.76877e-09 | 2.061793e-08 | 3.29359e-08 | 522.8601
218.9616 | 2.406474e-09 | 4.33687e-08 | 5.7191e-09 | 2.123224e-08 | 3.24407e-08 | 514.3285
219.8613 | 3.006551e-09 | 4.30402e-08 | 5.67622e-09 | 2.194993e-08 | 3.191e-08 | 505.1615
220.76095 | 3.605964e-09 | 4.2543e-08 | 5.64903e-09 | 2.273224e-08 | 3.12179e-08 | 496.1762
221.6606 | 3.12348e-09 | 4.18408e-08 | 5.59668e-09 | 2.370472e-08 | 3.04749e-08 | 487.5538
222.5603 | 3.962227e-09 | 4.11577e-08 | 5.52638e-09 | 2.478164e-08 | 2.95624e-08 | 478.5685
223.45995 | 5.159983e-09 | 4.04077e-08 | 5.45487e-09 | 2.600254e-08 | 2.85096e-08 | 468.9477
224.3596 | 5.51679e-09 | 3.94652e-08 | 5.39785e-09 | 2.741527e-08 | 2.73781e-08 | 459.9624
225.2593 | 6.592268e-09 | 3.84754e-08 | 5.2904e-09 | 2.901079e-08 | 2.61042e-08 | 450.7954
226.15895 | 6.827869e-09 | 3.73387e-08 | 5.15889e-09 | 3.087863e-08 | 2.46235e-08 | 441.3562
227.0586 | 7.901088e-09 | 3.61132e-08 | 5.07537e-09 | 3.293399e-08 | 2.30432e-08 | 432.2801
227.9583 | 9.33181e-09 | 3.46875e-08 | 4.9529e-09 | 3.513645e-08 | 2.12057e-08 | 422.7501
228.85795 | 1.040193e-08 | 3.3161e-08 | 4.84613e-09 | 3.767765e-08 | 1.93183e-08 | 413.3109
229.7576 | 1.123151e-08 | 3.15014e-08 | 4.68684e-09 | 4.026581e-08 | 1.72529e-08 | 403.418
230.6573 | 1.349284e-08 | 2.99064e-08 | 4.51806e-09 | 4.294074e-08 | 1.52488e-08 | 394.2511
231.5028 | 1.443903e-08 | 2.81494e-08 | 4.43798e-09 | 4.564829e-08 | 1.31426e-08 | 385.3564
232.4024 | 1.645652e-08 | 2.63657e-08 | 4.26938e-09 | 4.830701e-08 | 1.12068e-08 | 375.7357
233.3021 | 1.704107e-08 | 2.45785e-08 | 4.14695e-09 | 5.088673e-08 | 9.30271e-09 | 366.6595
234.2018 | 1.822007e-08 | 2.28027e-08 | 4.02182e-09 | 5.316384e-08 | 7.6126e-09 | 357.5834
235.15345 | 1.999146e-08 | 2.10524e-08 | 3.9318e-09 | 5.538858e-08 | 6.04827e-09 | 348.4164
236.08815 | 2.080901e-08 | 1.95333e-08 | 3.82668e-09 | 5.7262e-08 | 4.76869e-09 | 339.3403
237.0228 | 2.150634e-08 | 1.80397e-08 | 3.72813e-09 | 5.879052e-08 | 3.71291e-09 | 330.2642
237.9575 | 2.196497e-08 | 1.67532e-08 | 3.64522e-09 | 5.99546e-08 | 2.87287e-09 | 321.2788
238.89215 | 2.266e-08 | 1.55814e-08 | 3.59813e-09 | 6.096675e-08 | 2.26157e-09 | 312.475
239.8268 | 2.347233e-08 | 1.44795e-08 | 3.57911e-09 | 6.169367e-08 | 1.76511e-09 | 303.4895
240.7615 | 2.380941e-08 | 1.35778e-08 | 3.55014e-09 | 6.241387e-08 | 1.36909e-09 | 294.8673
241.69615 | 2.41458e-08 | 1.28005e-08 | 3.49914e-09 | 6.293462e-08 | 1.06238e-09 | 286.2449
242.6308 | 2.400844e-08 | 1.1964e-08 | 3.52073e-09 | 6.345434e-08 | 8.15396e-10 | 276.2611
243.728 | 2.374967e-08 | 1.12593e-08 | 3.48375e-09 | 6.381995e-08 | 6.11566e-10 | 267.185
244.7732 | 2.455473e-08 | 1.05651e-08 | 3.47024e-09 | 6.416614e-08 | 4.90457e-10 | 257.655
245.8184 | 2.476847e-08 | 9.99748e-09 | 3.47033e-09 | 6.449281e-08 | 3.91922e-10 | 248.5789
246.8635 | 2.486386e-08 | 9.51706e-09 | 3.45758e-09 | 6.475964e-08 | 3.28841e-10 | 239.8658
247.9087 | 2.389938e-08 | 9.03471e-09 | 3.43571e-09 | 6.488834e-08 | 2.84003e-10 | 231.6973
248.9539 | 2.50538e-08 | 8.68312e-09 | 3.45901e-09 | 6.509606e-08 | 2.1458e-10 | 223.5288
250.051 | 2.479471e-08 | 8.33938e-09 | 3.49784e-09 | 6.520606e-08 | 1.9781e-10 | 215.7232
251.1312 | 2.500602e-08 | 8.0148e-09 | 3.45962e-09 | 6.531481e-08 | 1.99616e-10 | 208.3716
252.2114 | 2.486503e-08 | 7.67187e-09 | 3.45106e-09 | 6.53553e-08 | 1.77697e-10 | 201.3829
253.2915 | 2.448993e-08 | 7.36792e-09 | 3.44386e-09 | 6.551863e-08 | 1.31354e-10 | 194.9389
254.3717 | 2.470089e-08 | 7.07695e-09 | 3.42768e-09 | 6.554748e-08 | 1.67291e-10 | 188.4948
255.4519 | 2.491148e-08 | 6.87015e-09 | 3.4549e-09 | 6.57231e-08 | 1.41566e-10 | 182.323
256.532 | 2.465434e-08 | 6.63879e-09 | 3.4767e-09 | 6.570722e-08 | 1.73827e-10 | 176.6957
257.6122 | 2.486471e-08 | 6.40894e-09 | 3.45838e-09 | 6.578502e-08 | 1.38685e-10 | 171.0685
258.6924 | 2.460828e-08 | 6.2518e-09 | 3.47738e-09 | 6.586564e-08 | 1.22571e-10 | 165.8952
259.7725 | 2.481854e-08 | 6.0869e-09 | 3.48471e-09 | 6.58867e-08 | 1.34761e-10 | 160.8125
260.8527 | 2.502855e-08 | 5.86581e-09 | 3.47239e-09 | 6.595329e-08 | 1.6198e-10 | 155.5484
261.9329 | 2.454053e-08 | 5.78959e-09 | 3.43819e-09 | 6.600057e-08 | 1.26419e-10 | 152.9163
263.013 | 2.47508e-08 | 5.62549e-09 | 3.48865e-09 | 6.598681e-08 | 1.60862e-10 | 150.738
264.0759 | 2.461298e-08 | 5.47949e-09 | 3.47015e-09 | 6.605071e-08 | 1.13498e-10 | 149.3766
265.156 | 2.517129e-08 | 5.37329e-09 | 3.44973e-09 | 6.605064e-08 | 1.55477e-10 | 148.1967
266.2362 | 2.491764e-08 | 5.26554e-09 | 3.47556e-09 | 6.605822e-08 | 1.42437e-10 | 147.6521
267.3164 | 2.454894e-08 | 5.12018e-09 | 3.47147e-09 | 6.612153e-08 | 1.32697e-10 | 146.7445
268.3965 | 2.441261e-08 | 5.04809e-09 | 3.47605e-09 | 6.609417e-08 | 1.54262e-10 | 146.3815
269.4767 | 2.49705e-08 | 4.94297e-09 | 3.47745e-09 | 6.613317e-08 | 1.4219e-10 | 146.0184
270.5027 | 2.437374e-08 | 4.86329e-09 | 3.49801e-09 | 6.619977e-08 | 1.72074e-10 | 145.4739
271.5829 | 2.516243e-08 | 4.77284e-09 | 3.48131e-09 | 6.615996e-08 | 1.28473e-10 | 145.4739
272.663 | 2.491234e-08 | 4.67289e-09 | 3.48185e-09 | 6.613968e-08 | 1.21066e-10 | 145.4739
273.7432 | 2.512412e-08 | 4.62709e-09 | 3.4935e-09 | 6.609521e-08 | 1.27387e-10 | 144.5663
274.8234 | 2.487545e-08 | 4.56739e-09 | 3.47585e-09 | 6.601792e-08 | 1.33117e-10 | 144.657
275.9035 | 2.531819e-08 | 4.48704e-09 | 3.48415e-09 | 6.611169e-08 | 1.42179e-10 | 144.7478
276.9837 | 2.507088e-08 | 4.42381e-09 | 3.4778e-09 | 6.593962e-08 | 1.46597e-10 | 144.1124
278.0639 | 2.528425e-08 | 4.36461e-09 | 3.50765e-09 | 6.595064e-08 | 1.28741e-10 | 144.2939
279.144 | 2.434945e-08 | 4.2974e-09 | 3.50145e-09 | 6.603201e-08 | 1.28301e-10 | 143.7494
280.2242 | 2.467913e-08 | 4.22805e-09 | 3.5138e-09 | 6.603203e-08 | 1.31461e-10 | 143.7494
281.3044 | 2.477969e-08 | 4.16102e-09 | 3.48444e-09 | 6.593983e-08 | 1.40147e-10 | 143.7494
282.3845 | 2.419294e-08 | 4.14949e-09 | 3.50066e-09 | 6.593284e-08 | 1.3961e-10 | 143.4771
283.4647 | 2.498279e-08 | 4.07461e-09 | 3.50894e-09 | 6.590441e-08 | 1.39889e-10 | 143.2956
284.5449 | 2.508541e-08 | 4.05075e-09 | 3.53456e-09 | 6.59493e-08 | 1.38707e-10 | 143.3863
285.625 | 2.450185e-08 | 3.97766e-09 | 3.52378e-09 | 6.595276e-08 | 1.47296e-10 | 142.8418
286.7052 | 2.49497e-08 | 3.92137e-09 | 3.48559e-09 | 6.592031e-08 | 1.46479e-10 | 143.3863
287.7854 | 2.436849e-08 | 3.91128e-09 | 3.52471e-09 | 6.5945e-08 | 1.36256e-10 | 143.3863
288.8655 | 2.447486e-08 | 3.86542e-09 | 3.51678e-09 | 6.594453e-08 | 1.56724e-10 | 142.8418
289.9457 | 2.412482e-08 | 3.83227e-09 | 3.5078e-09 | 6.589719e-08 | 1.25516e-10 | 143.3863
291.0259 | 2.446184e-08 | 3.7884e-09 | 3.5194e-09 | 6.588585e-08 | 1.19615e-10 | 142.9325
292.106 | 2.479979e-08 | 3.71264e-09 | 3.49709e-09 | 6.583363e-08 | 1.4176e-10 | 142.9325
293.1862 | 2.536729e-08 | 3.74162e-09 | 3.48971e-09 | 6.593688e-08 | 1.26871e-10 | 142.9325
294.2664 | 2.525032e-08 | 3.71207e-09 | 3.47321e-09 | 6.589834e-08 | 1.37062e-10 | 142.388
295.3465 | 2.53631e-08 | 3.65964e-09 | 3.51035e-09 | 6.589765e-08 | 1.4506e-10 | 142.8418
296.4267 | 2.502017e-08 | 3.64743e-09 | 3.50466e-09 | 6.583592e-08 | 1.19034e-10 | 142.751
297.5069 | 2.490705e-08 | 3.58391e-09 | 3.51205e-09 | 6.588604e-08 | 1.69408e-10 | 142.4787
298.587 | 2.456674e-08 | 3.58224e-09 | 3.48715e-09 | 6.586638e-08 | 1.12326e-10 | 142.4787
299.6672 | 2.457057e-08 | 3.56399e-09 | 3.49305e-09 | 6.589666e-08 | 1.39395e-10 | 142.4787
300.7474 | 2.457582e-08 | 3.53173e-09 | 3.51574e-09 | 6.595427e-08 | 1.27666e-10 | 142.4787
301.8275 | 2.469689e-08 | 3.49424e-09 | 3.51089e-09 | 6.587303e-08 | 1.25699e-10 | 142.5695
302.9077 | 2.50483e-08 | 3.45959e-09 | 3.51679e-09 | 6.588268e-08 | 1.66194e-10 | 142.388
303.9879 | 2.471504e-08 | 3.43928e-09 | 3.50544e-09 | 6.599045e-08 | 1.51445e-10 | 142.0249
305.068 | 2.495549e-08 | 3.37888e-09 | 3.51631e-09 | 6.608487e-08 | 1.30042e-10 | 142.4787
306.1482 | 2.462518e-08 | 3.40775e-09 | 3.51982e-09 | 6.605049e-08 | 1.25989e-10 | 142.0249
307.2284 | 2.486924e-08 | 3.35446e-09 | 3.53998e-09 | 6.623371e-08 | 1.52316e-10 | 142.0249