## 250521b
Mass Catalyst |  | 30.88 | mg
Total Flow |  | 102.9 | mL/min at 25°C
d catalyst |  | 0.509 | g/mL
% CH4 |  | 1.5%
% O2 |  | 4%
Time | Mass |  |  |  |  | Temperature
(min) | 15 | 18 | 28 | 32 | 44 | (°C)
0.12685 | 1.5225e-08 | 6.7978e-09 | 2.4107e-09 | 4.6393e-08 | 2.1747e-11 | 123.4444
0.86697 | 1.5501e-08 | 6.9374e-09 | 2.4231e-09 | 4.7062e-08 | 4.3602e-11 | 124.2452
1.451 | 1.5397e-08 | 6.8624e-09 | 2.4302e-09 | 4.7104e-08 | 2.8036e-11 | 129.3165
2.0351 | 1.5486e-08 | 6.7044e-09 | 2.4163e-09 | 4.719e-08 | 5.7985e-11 | 134.9217
2.6191 | 1.5516e-08 | 6.5915e-09 | 2.4519e-09 | 4.719e-08 | 4.1194e-11 | 137.057
3.2032 | 1.5478e-08 | 6.4881e-09 | 2.4299e-09 | 4.7207e-08 | 5.6556e-11 | 137.057
3.7873 | 1.5429e-08 | 6.3712e-09 | 2.4308e-09 | 4.7196e-08 | 5.9619e-11 | 136.1673
4.3713 | 1.5372e-08 | 6.2496e-09 | 2.4529e-09 | 4.7296e-08 | 3.6776e-11 | 134.3879
4.9012 | 1.5481e-08 | 6.1145e-09 | 2.4457e-09 | 4.7356e-08 | 1.7028e-11 | 133.2312
5.4853 | 1.544e-08 | 6.0144e-09 | 2.4167e-09 | 4.7366e-08 | 6.9585e-11 | 133.5871
6.0694 | 1.5364e-08 | 5.8919e-09 | 2.4382e-09 | 4.745e-08 | 4.7977e-11 | 133.5871
6.6534 | 1.5461e-08 | 5.8199e-09 | 2.4214e-09 | 4.7294e-08 | 6.4704e-11 | 133.1423
7.2375 | 1.5352e-08 | 5.7703e-09 | 2.4386e-09 | 4.7209e-08 | 2.15e-11 | 132.6974
7.8215 | 1.5343e-08 | 5.6658e-09 | 2.4175e-09 | 4.7216e-08 | 8.7096e-11 | 133.1423
8.4056 | 1.5371e-08 | 5.5457e-09 | 2.4117e-09 | 4.7102e-08 | 5.762e-11 | 133.2312
8.9723 | 1.5284e-08 | 5.4778e-09 | 2.4044e-09 | 4.7092e-08 | 4.9934e-11 | 132.7864
9.5564 | 1.5331e-08 | 5.3479e-09 | 2.4233e-09 | 4.7099e-08 | 4.4462e-11 | 133.2312
10.1405 | 1.5288e-08 | 5.2998e-09 | 2.4267e-09 | 4.7145e-08 | 4.2161e-11 | 133.1423
10.7245 | 1.532e-08 | 5.219e-09 | 2.426e-09 | 4.72e-08 | 3.2099e-11 | 132.6974
11.3086 | 1.5237e-08 | 5.1596e-09 | 2.4189e-09 | 4.7221e-08 | 3.3153e-11 | 133.0533
11.8926 | 1.5323e-08 | 5.0738e-09 | 2.3932e-09 | 4.7197e-08 | 4.3613e-11 | 133.0533
12.4767 | 1.5274e-08 | 4.9879e-09 | 2.3846e-09 | 4.7094e-08 | 4.056e-11 | 132.6085
13.0608 | 1.5217e-08 | 4.9469e-09 | 2.4297e-09 | 4.7057e-08 | 5.3384e-11 | 133.1423
13.6445 | 1.5321e-08 | 4.8852e-09 | 2.3987e-09 | 4.7069e-08 | 6.464e-11 | 133.1423
14.2286 | 1.5281e-08 | 4.8074e-09 | 2.3824e-09 | 4.6994e-08 | 6.0092e-11 | 133.0533
14.8126 | 1.527e-08 | 4.6355e-09 | 2.3976e-09 | 4.7035e-08 | 1.5921e-11 | 133.4982
15.3967 | 1.5285e-08 | 4.6577e-09 | 2.4123e-09 | 4.7071e-08 | 7.0864e-11 | 133.0533
15.9807 | 1.5255e-08 | 4.5498e-09 | 2.3699e-09 | 4.7043e-08 | 3.0154e-11 | 132.9643
16.5648 | 1.5285e-08 | 4.4854e-09 | 2.4166e-09 | 4.7048e-08 | 4.0603e-11 | 133.4982
17.1488 | 1.5239e-08 | 4.4641e-09 | 2.4021e-09 | 4.7127e-08 | 3.1272e-11 | 133.5871
17.7329 | 1.5266e-08 | 4.4581e-09 | 2.4334e-09 | 4.7125e-08 | 2.8627e-11 | 133.0533
18.3169 | 1.5278e-08 | 4.3716e-09 | 2.4208e-09 | 4.7045e-08 | 3.7829e-11 | 133.4982
18.901 | 1.5128e-08 | 4.3099e-09 | 2.4068e-09 | 4.708e-08 | 4.1398e-11 | 133.4982
19.4851 | 1.5255e-08 | 4.2435e-09 | 2.41e-09 | 4.7039e-08 | 2.5735e-11 | 133.5871
20.0691 | 1.522e-08 | 4.2332e-09 | 2.4172e-09 | 4.7065e-08 | 6.25e-11 | 133.943
20.6532 | 1.5219e-08 | 4.1564e-09 | 2.3733e-09 | 4.7074e-08 | 3.8635e-11 | 133.4092
21.2372 | 1.5286e-08 | 4.0861e-09 | 2.3991e-09 | 4.7175e-08 | 7.9281e-11 | 133.4982
21.8213 | 1.525e-08 | 4.0646e-09 | 2.3972e-09 | 4.7352e-08 | 6.7682e-11 | 133.943
22.405 | 1.5263e-08 | 4.0517e-09 | 2.4064e-09 | 4.7405e-08 | 3.1121e-11 | 133.4982
22.9891 | 1.5213e-08 | 3.9986e-09 | 2.3855e-09 | 4.7303e-08 | 1.9328e-11 | 133.943
23.5731 | 1.5215e-08 | 3.9658e-09 | 2.3692e-09 | 4.7309e-08 | 3.0111e-11 | 133.943
24.1572 | 1.5294e-08 | 3.9331e-09 | 2.3954e-09 | 4.7291e-08 | 3.6485e-11 | 133.854
24.7413 | 1.5243e-08 | 3.8856e-09 | 2.3802e-09 | 4.7263e-08 | 5.4653e-11 | 133.854
25.3253 | 1.5294e-08 | 3.8245e-09 | 2.4013e-09 | 4.7305e-08 | 4.1635e-11 | 134.2989
25.9094 | 1.5256e-08 | 3.8284e-09 | 2.3989e-09 | 4.7226e-08 | 3.0261e-11 | 133.943
26.4761 | 1.5254e-08 | 3.7761e-09 | 2.3887e-09 | 4.7234e-08 | 5.0686e-11 | 133.854
27.0602 | 1.5217e-08 | 3.7664e-09 | 2.3651e-09 | 4.7297e-08 | 7.1552e-11 | 134.2989
27.6439 | 1.5206e-08 | 3.7514e-09 | 2.3796e-09 | 4.7333e-08 | 1.5437e-11 | 133.943
28.2279 | 1.5232e-08 | 3.6838e-09 | 2.3771e-09 | 4.7356e-08 | 2.6735e-11 | 133.854
28.7947 | 1.521e-08 | 3.6803e-09 | 2.3734e-09 | 4.7381e-08 | 5.992e-11 | 134.2989
29.3787 | 1.5182e-08 | 3.6001e-09 | 2.3795e-09 | 4.7528e-08 | 3.6217e-11 | 133.854
29.9628 | 1.5183e-08 | 3.576e-09 | 2.3975e-09 | 4.7371e-08 | 6.6037e-11 | 133.854
30.5468 | 1.5214e-08 | 3.5986e-09 | 2.3537e-09 | 4.7326e-08 | 5.3137e-11 | 134.2989
31.1309 | 1.5221e-08 | 3.5232e-09 | 2.3673e-09 | 4.7328e-08 | 3.2755e-11 | 133.854
31.7149 | 1.5236e-08 | 3.5379e-09 | 2.3773e-09 | 4.7263e-08 | 7.4272e-11 | 134.2099
32.299 | 1.5139e-08 | 3.4818e-09 | 2.3701e-09 | 4.7417e-08 | 6.0555e-11 | 134.7438
32.8831 | 1.5317e-08 | 3.4626e-09 | 2.3968e-09 | 4.747e-08 | 5.5061e-11 | 134.2099
33.4671 | 1.5174e-08 | 3.4469e-09 | 2.3958e-09 | 4.7548e-08 | 5.5029e-11 | 130.0283
34.0512 | 1.5299e-08 | 3.4334e-09 | 2.3818e-09 | 4.7611e-08 | 5.9265e-11 | 129.6724
34.6353 | 1.511e-08 | 3.4004e-09 | 1.0455e-08 | 4.9601e-08 | 1.9749e-10 | 128.7827
35.2193 | 1.4487e-08 | 3.461e-09 | 3.2249e-08 | 5.3292e-08 | 2.6956e-10 | 128.3378
35.8204 | 1.4557e-08 | 3.8001e-09 | 2.8679e-08 | 5.2508e-08 | 1.9675e-10 | 128.3378
36.3695 | 1.4643e-08 | 4.1215e-09 | 2.2415e-08 | 5.1367e-08 | 1.9589e-10 | 127.893
36.9185 | 1.4867e-08 | 4.3599e-09 | 1.7172e-08 | 5.0374e-08 | 1.5395e-10 | 127.5371
37.4676 | 1.497e-08 | 4.4474e-09 | 1.3178e-08 | 4.9636e-08 | 9.5084e-11 | 127.982
38.0166 | 1.4994e-08 | 4.4937e-09 | 1.0282e-08 | 4.9107e-08 | 1.1581e-10 | 127.5371
38.5657 | 1.5111e-08 | 4.5084e-09 | 8.1331e-09 | 4.8696e-08 | 6.9735e-11 | 127.5371
39.1668 | 1.5123e-08 | 4.4935e-09 | 6.4661e-09 | 4.8394e-08 | 8.7021e-11 | 127.893
39.7508 | 1.5233e-08 | 4.4502e-09 | 5.2974e-09 | 4.8161e-08 | 6.8241e-11 | 127.4481
40.3349 | 1.5108e-08 | 4.4149e-09 | 4.4737e-09 | 4.8045e-08 | 8.485e-11 | 127.0033
40.919 | 1.5216e-08 | 4.4177e-09 | 3.8263e-09 | 4.7953e-08 | 4.5376e-11 | 127.4481
41.503 | 1.5214e-08 | 4.319e-09 | 3.4215e-09 | 4.791e-08 | 5.0041e-11 | 127.4481
42.0871 | 1.5159e-08 | 4.2919e-09 | 3.0795e-09 | 4.7855e-08 | 7.3562e-11 | 127.0922
42.6712 | 1.5268e-08 | 4.2051e-09 | 2.8675e-09 | 4.7738e-08 | 2.4402e-11 | 127.4481
43.2552 | 1.5266e-08 | 4.2026e-09 | 2.7243e-09 | 4.7652e-08 | 3.6227e-11 | 127.3592
43.8393 | 1.5276e-08 | 4.1447e-09 | 2.6006e-09 | 4.7621e-08 | 3.1949e-11 | 127.0922
44.4233 | 1.5221e-08 | 4.1385e-09 | 2.5124e-09 | 4.7576e-08 | 6.9595e-11 | 127.4481
45.0074 | 1.5162e-08 | 4.0795e-09 | 2.4652e-09 | 4.7651e-08 | 6.8649e-11 | 127.0033
45.5915 | 1.5209e-08 | 4.0657e-09 | 2.4144e-09 | 4.7614e-08 | 3.4346e-11 | 127.0033
46.1756 | 1.521e-08 | 4.0233e-09 | 2.3677e-09 | 4.7728e-08 | 6.8617e-11 | 127.3592
46.7596 | 1.5213e-08 | 4.0025e-09 | 2.3532e-09 | 4.7767e-08 | 4.0764e-11 | 127.0033
47.3437 | 1.5202e-08 | 3.933e-09 | 2.3388e-09 | 4.7708e-08 | 4.1205e-11 | 127.0922
47.9278 | 1.5263e-08 | 3.9092e-09 | 2.3373e-09 | 4.773e-08 | 2.9982e-11 | 127.4481
48.5118 | 1.5214e-08 | 3.8435e-09 | 2.3211e-09 | 4.776e-08 | 2.6079e-11 | 127.0033
49.0959 | 1.5236e-08 | 3.839e-09 | 2.3094e-09 | 4.7784e-08 | 4.3021e-11 | 127.0033
49.6799 | 1.5194e-08 | 3.764e-09 | 2.3185e-09 | 4.77e-08 | 2.0339e-11 | 127.4481
50.264 | 1.528e-08 | 3.7891e-09 | 2.3275e-09 | 4.7613e-08 | 2.0038e-11 | 127.0033
50.8481 | 1.5171e-08 | 3.7104e-09 | 2.3091e-09 | 4.773e-08 | 1.5587e-11 | 126.9143
51.4322 | 1.5217e-08 | 3.7218e-09 | 2.3234e-09 | 4.7592e-08 | 2.2607e-11 | 127.4481
51.9988 | 1.5207e-08 | 3.6618e-09 | 2.2936e-09 | 4.7629e-08 | 5.5739e-11 | 127.0033
52.5829 | 1.5198e-08 | 3.632e-09 | 2.3403e-09 | 4.7612e-08 | 5.7125e-11 | 127.0033
53.167 | 1.5216e-08 | 3.6072e-09 | 2.3146e-09 | 4.771e-08 | 2.007e-11 | 127.4481
53.751 | 1.521e-08 | 3.5846e-09 | 2.2773e-09 | 4.7743e-08 | 5.7244e-11 | 127.3592
54.3351 | 1.5305e-08 | 3.5633e-09 | 2.3116e-09 | 4.7743e-08 | 4.6999e-11 | 127.0922
54.9192 | 1.5294e-08 | 3.55e-09 | 2.3069e-09 | 4.7823e-08 | 1.9414e-11 | 127.4481
55.5033 | 1.526e-08 | 3.4983e-09 | 2.2952e-09 | 4.7812e-08 | 2.2586e-11 | 127.4481
56.0873 | 1.5297e-08 | 3.4906e-09 | 2.2901e-09 | 4.7933e-08 | 7.1993e-11 | 127.0033
56.6714 | 1.5164e-08 | 3.4926e-09 | 2.2869e-09 | 4.7907e-08 | 2.8165e-11 | 127.4481
57.2013 | 1.5247e-08 | 3.485e-09 | 2.3011e-09 | 4.781e-08 | 4.8106e-11 | 127.0033
57.7853 | 1.5276e-08 | 3.4172e-09 | 2.2672e-09 | 4.7752e-08 | 5.7867e-11 | 127.0033
58.3694 | 1.5241e-08 | 3.4207e-09 | 2.2929e-09 | 4.7729e-08 | 6.3575e-11 | 127.4481
58.9534 | 1.5335e-08 | 3.3937e-09 | 2.2908e-09 | 4.7655e-08 | 4.8332e-11 | 127.5371
59.5375 | 1.5211e-08 | 3.383e-09 | 2.2813e-09 | 4.7712e-08 | 5.6061e-11 | 127.0033
60.1215 | 1.5219e-08 | 3.3649e-09 | 2.2863e-09 | 4.7733e-08 | 7.5981e-11 | 127.5371
60.7056 | 1.5204e-08 | 3.3374e-09 | 2.2627e-09 | 4.7849e-08 | 3.7829e-11 | 127.4481
61.2897 | 1.5241e-08 | 3.3446e-09 | 2.2868e-09 | 4.7878e-08 | 2.9186e-11 | 126.9143
61.8738 | 1.5255e-08 | 3.2703e-09 | 2.2696e-09 | 4.7887e-08 | 3.211e-11 | 127.4481
62.4578 | 1.5173e-08 | 3.3017e-09 | 2.2636e-09 | 4.7992e-08 | 5.2589e-11 | 127.3592
63.0419 | 1.5265e-08 | 3.2581e-09 | 2.2937e-09 | 4.7988e-08 | 4.6236e-11 | 127.0033
63.626 | 1.5235e-08 | 3.2343e-09 | 2.2873e-09 | 4.7939e-08 | 1.5749e-11 | 127.4481
64.21 | 1.5217e-08 | 3.2143e-09 | 2.2798e-09 | 4.8009e-08 | 6.3758e-11 | 127.3592
64.7768 | 1.5307e-08 | 3.2124e-09 | 2.2941e-09 | 4.7998e-08 | 4.3559e-11 | 127.3592
65.3608 | 1.5206e-08 | 3.2359e-09 | 2.2845e-09 | 4.7946e-08 | 6.6596e-11 | 127.5371
65.9449 | 1.5241e-08 | 3.2123e-09 | 2.2726e-09 | 4.7909e-08 | 6.6628e-11 | 127.3592
66.5289 | 1.5308e-08 | 3.1682e-09 | 2.3099e-09 | 4.7945e-08 | 2.4058e-11 | 127.2702
67.113 | 1.5306e-08 | 3.1912e-09 | 2.2806e-09 | 4.7979e-08 | 2.7993e-11 | 127.4481
67.6971 | 1.5348e-08 | 3.1668e-09 | 2.2844e-09 | 4.7977e-08 | 5.3126e-11 | 127.3592
68.2638 | 1.5224e-08 | 3.137e-09 | 2.2771e-09 | 4.7911e-08 | 4.5462e-11 | 126.9143
68.8479 | 1.5248e-08 | 3.1469e-09 | 2.305e-09 | 4.7839e-08 | 6.5489e-11 | 127.804
69.4319 | 1.5266e-08 | 3.1309e-09 | 2.2887e-09 | 4.7926e-08 | 2.3768e-11 | 127.3592
69.9618 | 1.5148e-08 | 3.1323e-09 | 2.2458e-09 | 4.7858e-08 | 3.6518e-11 | 127.2702
70.5459 | 1.5239e-08 | 3.1121e-09 | 2.2718e-09 | 4.795e-08 | 4.0366e-11 | 127.804
71.13 | 1.5191e-08 | 3.0698e-09 | 2.2478e-09 | 4.7974e-08 | 3.4421e-11 | 129.4945
71.7141 | 1.5254e-08 | 3.0794e-09 | 2.2812e-09 | 4.8005e-08 | 4.3914e-11 | 133.3202
72.2981 | 1.5237e-08 | 3.062e-09 | 2.2635e-09 | 4.7868e-08 | 6.6704e-11 | 135.9004
72.8822 | 1.523e-08 | 3.0381e-09 | 2.2734e-09 | 4.7796e-08 | 5.1987e-11 | 139.2813
73.4662 | 1.5262e-08 | 3.039e-09 | 2.2986e-09 | 4.7837e-08 | 6.4822e-11 | 143.9968
74.0503 | 1.5242e-08 | 3.0324e-09 | 2.2927e-09 | 4.7776e-08 | 5.2815e-11 | 146.9328
74.6343 | 1.526e-08 | 3.0097e-09 | 2.2801e-09 | 4.7834e-08 | 1.2169e-11 | 151.6483
75.2184 | 1.5241e-08 | 3.0136e-09 | 2.3399e-09 | 4.7815e-08 | 4.5752e-11 | 156.7196
75.8025 | 1.5263e-08 | 2.9971e-09 | 2.2459e-09 | 4.7936e-08 | 3.5679e-11 | 160.1005
76.3865 | 1.5276e-08 | 3.0124e-09 | 2.3116e-09 | 4.7846e-08 | 5.3352e-11 | 165.2609
76.9706 | 1.5156e-08 | 3.0076e-09 | 2.3198e-09 | 4.7885e-08 | 5.9232e-11 | 169.9763
77.5543 | 1.5249e-08 | 2.9865e-09 | 2.29e-09 | 4.7874e-08 | 6.0888e-11 | 174.069
78.1384 | 1.5257e-08 | 2.9525e-09 | 2.3058e-09 | 4.788e-08 | 2.4155e-11 | 180.119
78.7224 | 1.5166e-08 | 2.949e-09 | 2.3068e-09 | 4.7956e-08 | 6.9294e-11 | 184.2117
79.3065 | 1.5315e-08 | 2.9491e-09 | 2.3039e-09 | 4.7999e-08 | 9.0665e-11 | 188.8382
79.8906 | 1.5245e-08 | 2.9811e-09 | 2.2992e-09 | 4.7933e-08 | 8.3312e-11 | 194.5324
80.4746 | 1.5235e-08 | 2.9581e-09 | 2.3089e-09 | 4.7989e-08 | 4.9192e-11 | 199.1589
81.0587 | 1.5186e-08 | 2.9438e-09 | 2.3014e-09 | 4.8073e-08 | 9.0601e-11 | 204.2302
81.6428 | 1.5204e-08 | 2.9596e-09 | 2.3007e-09 | 4.7958e-08 | 7.6658e-11 | 210.1913
82.2268 | 1.5272e-08 | 2.9605e-09 | 2.2767e-09 | 4.8071e-08 | 7.4143e-11 | 214.5509
82.8109 | 1.519e-08 | 2.9373e-09 | 2.3135e-09 | 4.7976e-08 | 7.7163e-11 | 219.9781
83.3949 | 1.5194e-08 | 2.9415e-09 | 2.323e-09 | 4.8084e-08 | 8.1453e-11 | 226.0282
83.979 | 1.5276e-08 | 2.9459e-09 | 2.3126e-09 | 4.8047e-08 | 9.9878e-11 | 230.6546
84.5631 | 1.5242e-08 | 2.9309e-09 | 2.3115e-09 | 4.8071e-08 | 8.7935e-11 | 236.4378
85.1471 | 1.5287e-08 | 2.9363e-09 | 2.2965e-09 | 4.8029e-08 | 1.127e-10 | 242.043
85.7312 | 1.5195e-08 | 2.9786e-09 | 2.2987e-09 | 4.7982e-08 | 1.2298e-10 | 247.2033
86.3153 | 1.522e-08 | 2.9621e-09 | 2.3098e-09 | 4.7918e-08 | 1.5349e-10 | 253.1644
86.8993 | 1.5208e-08 | 2.9479e-09 | 2.2945e-09 | 4.7848e-08 | 1.5872e-10 | 258.6806
87.4834 | 1.521e-08 | 2.9333e-09 | 2.3067e-09 | 4.7862e-08 | 1.9887e-10 | 264.1968
88.0501 | 1.522e-08 | 2.9028e-09 | 2.3036e-09 | 4.7704e-08 | 2.289e-10 | 270.0689
88.6342 | 1.5069e-08 | 2.9862e-09 | 2.3202e-09 | 4.7522e-08 | 3.2936e-10 | 276.0299
89.2182 | 1.5045e-08 | 2.9311e-09 | 2.3247e-09 | 4.749e-08 | 3.9681e-10 | 281.991
89.8023 | 1.4926e-08 | 2.9052e-09 | 2.358e-09 | 4.742e-08 | 4.6889e-10 | 287.9521
90.3864 | 1.4825e-08 | 2.9139e-09 | 2.3159e-09 | 4.7167e-08 | 6.4396e-10 | 294.358
90.9704 | 1.4874e-08 | 2.9073e-09 | 2.4065e-09 | 4.6862e-08 | 8.0781e-10 | 300.586
91.5545 | 1.4693e-08 | 2.9361e-09 | 2.3713e-09 | 4.6614e-08 | 1.0194e-09 | 306.9919
92.1212 | 1.4523e-08 | 2.9307e-09 | 2.4029e-09 | 4.6277e-08 | 1.2978e-09 | 313.3978
92.7053 | 1.4288e-08 | 2.9679e-09 | 2.3934e-09 | 4.5834e-08 | 1.5969e-09 | 320.0706
93.2893 | 1.3959e-08 | 3.0076e-09 | 2.4576e-09 | 4.5268e-08 | 2.005e-09 | 326.9214
93.8734 | 1.3731e-08 | 3.0475e-09 | 2.4939e-09 | 4.4525e-08 | 2.52e-09 | 334.1281
94.4575 | 1.3373e-08 | 3.0924e-09 | 2.5221e-09 | 4.3638e-08 | 3.0768e-09 | 340.9789
95.0416 | 1.2972e-08 | 3.1878e-09 | 2.5514e-09 | 4.2708e-08 | 3.6865e-09 | 348.0965
95.6253 | 1.2547e-08 | 3.2592e-09 | 2.6093e-09 | 4.1725e-08 | 4.389e-09 | 354.9473
96.2093 | 1.2021e-08 | 3.4032e-09 | 2.6415e-09 | 4.072e-08 | 5.1564e-09 | 362.154
96.8454 | 1.1588e-08 | 3.5772e-09 | 2.7139e-09 | 3.9654e-08 | 5.6797e-09 | 368.5599
97.319 | 1.1189e-08 | 3.8354e-09 | 2.7386e-09 | 3.8948e-08 | 6.2428e-09 | 373.6313
97.7925 | 1.0882e-08 | 3.9147e-09 | 2.72e-09 | 3.8188e-08 | 6.7692e-09 | 379.5034
98.2661 | 1.0389e-08 | 4.1562e-09 | 2.8213e-09 | 3.7561e-08 | 7.269e-09 | 384.5747
98.7396 | 1.014e-08 | 4.3732e-09 | 2.8738e-09 | 3.6769e-08 | 7.8279e-09 | 390.8917
99.2132 | 9.7241e-09 | 4.6324e-09 | 2.8505e-09 | 3.6044e-08 | 8.2721e-09 | 395.6071
99.6868 | 9.4694e-09 | 4.9488e-09 | 2.9154e-09 | 3.525e-08 | 8.6214e-09 | 402.3689
100.1603 | 9.1604e-09 | 5.2955e-09 | 2.9738e-09 | 3.4587e-08 | 8.9547e-09 | 406.7285
100.6338 | 8.6736e-09 | 5.7196e-09 | 3.0062e-09 | 3.3747e-08 | 9.2779e-09 | 414.2911
101.1594 | 8.4197e-09 | 6.0895e-09 | 3.0413e-09 | 3.3039e-08 | 9.5671e-09 | 419.2735
101.668 | 8.1615e-09 | 6.5667e-09 | 3.0501e-09 | 3.2404e-08 | 9.8143e-09 | 426.0353
102.1766 | 7.8193e-09 | 7.0505e-09 | 3.0826e-09 | 3.1577e-08 | 1.0084e-08 | 431.1066
102.6851 | 7.4652e-09 | 7.5543e-09 | 3.138e-09 | 3.0971e-08 | 1.028e-08 | 437.8684
103.1937 | 7.1702e-09 | 8.0795e-09 | 3.1635e-09 | 3.0286e-08 | 1.0558e-08 | 443.0288
103.7023 | 6.8213e-09 | 8.5345e-09 | 3.1704e-09 | 2.9658e-08 | 1.2608e-08 | 449.3457
104.2278 | 6.5389e-09 | 8.9121e-09 | 3.2473e-09 | 2.898e-08 | 1.3076e-08 | 454.0612
104.701 | 6.2255e-09 | 9.2924e-09 | 3.2663e-09 | 2.8452e-08 | 1.3474e-08 | 460.0222
105.1573 | 5.991e-09 | 9.5681e-09 | 3.2993e-09 | 2.7823e-08 | 1.3857e-08 | 464.1149
105.6308 | 5.7403e-09 | 9.9247e-09 | 3.3331e-09 | 2.7332e-08 | 1.4205e-08 | 470.165
106.1043 | 5.4825e-09 | 1.0237e-08 | 3.3627e-09 | 2.6789e-08 | 1.4593e-08 | 474.3466
106.5779 | 5.2389e-09 | 1.053e-08 | 3.3805e-09 | 2.6337e-08 | 1.4865e-08 | 480.6636
107.0515 | 4.9454e-09 | 1.2792e-08 | 3.4244e-09 | 2.5776e-08 | 1.5255e-08 | 484.5783
107.5247 | 4.7738e-09 | 1.3409e-08 | 3.4347e-09 | 2.5467e-08 | 1.5553e-08 | 490.4504
107.9633 | 4.5457e-09 | 1.4054e-08 | 3.4528e-09 | 2.4997e-08 | 1.5832e-08 | 493.0305
108.4018 | 4.3504e-09 | 1.4674e-08 | 3.4583e-09 | 2.4601e-08 | 1.6138e-08 | 499.7034
108.8404 | 4.1698e-09 | 1.53e-08 | 3.4644e-09 | 2.4273e-08 | 1.6363e-08 | 500.1482
109.2616 | 4.0203e-09 | 1.5876e-08 | 3.5032e-09 | 2.3823e-08 | 1.6668e-08 | 508.9564
109.7002 | 3.8196e-09 | 1.659e-08 | 3.5301e-09 | 2.3691e-08 | 1.6836e-08 | 512.8711
110.1387 | 3.6531e-09 | 1.7158e-08 | 3.5503e-09 | 2.3201e-08 | 1.7189e-08 | 517.8535
110.5231 | 3.5485e-09 | 1.779e-08 | 3.549e-09 | 2.2988e-08 | 1.7273e-08 | 522.5689
110.9617 | 3.3815e-09 | 1.8226e-08 | 3.5894e-09 | 2.2761e-08 | 1.7513e-08 | 526.3947
111.4002 | 3.2062e-09 | 1.8937e-08 | 3.6245e-09 | 2.2385e-08 | 1.7751e-08 | 532.2668
111.8388 | 3.0554e-09 | 1.9514e-08 | 3.6236e-09 | 2.2167e-08 | 1.7959e-08 | 534.8469
112.2773 | 2.9296e-09 | 2.0183e-08 | 3.6275e-09 | 2.1773e-08 | 1.8167e-08 | 541.4309
112.7159 | 2.7631e-09 | 2.0745e-08 | 3.6425e-09 | 2.1584e-08 | 1.8406e-08 | 541.5198
113.1544 | 2.6578e-09 | 2.1347e-08 | 3.6779e-09 | 2.1199e-08 | 1.8601e-08 | 549.9721
113.593 | 2.5312e-09 | 2.1972e-08 | 3.6605e-09 | 2.0973e-08 | 1.8694e-08 | 552.3743
114.0315 | 2.4419e-09 | 2.2706e-08 | 3.6875e-09 | 2.0538e-08 | 1.8935e-08 | 558.8692
114.4701 | 2.2652e-09 | 2.3199e-08 | 3.684e-09 | 2.0448e-08 | 1.9139e-08 | 563.4957
114.9087 | 2.1503e-09 | 2.3691e-08 | 3.7062e-09 | 2.0151e-08 | 1.9314e-08 | 567.7663
115.3472 | 2.0473e-09 | 2.4316e-08 | 3.7271e-09 | 1.9936e-08 | 1.9435e-08 | 572.7487
115.7858 | 1.9201e-09 | 2.4862e-08 | 3.7232e-09 | 1.9721e-08 | 1.9628e-08 | 575.6847
116.2243 | 1.8136e-09 | 2.5386e-08 | 3.737e-09 | 1.9511e-08 | 1.9738e-08 | 581.7348
116.6629 | 1.7537e-09 | 2.5815e-08 | 3.8022e-09 | 1.9343e-08 | 1.9826e-08 | 583.3363
117.1014 | 1.6478e-09 | 2.6455e-08 | 3.7802e-09 | 1.9046e-08 | 2.0004e-08 | 590.0091
117.54 | 1.5819e-09 | 2.6921e-08 | 3.7704e-09 | 1.8965e-08 | 2.0065e-08 | 589.2083
117.9785 | 1.4916e-09 | 2.7388e-08 | 3.7723e-09 | 1.8785e-08 | 2.0284e-08 | 598.5503
118.4171 | 1.4026e-09 | 2.7857e-08 | 3.7713e-09 | 1.8776e-08 | 2.028e-08 | 601.9312
118.8557 | 1.3715e-09 | 2.8235e-08 | 3.7843e-09 | 1.847e-08 | 2.0453e-08 | 606.9136
119.2942 | 1.2728e-09 | 2.8643e-08 | 3.8108e-09 | 1.8417e-08 | 2.0516e-08 | 611.5401
119.7328 | 1.2452e-09 | 2.9085e-08 | 3.8114e-09 | 1.825e-08 | 2.0696e-08 | 615.4549
120.1713 | 1.1726e-09 | 2.9548e-08 | 3.829e-09 | 1.8151e-08 | 2.0709e-08 | 620.5262
120.6099 | 1.1203e-09 | 2.9824e-08 | 3.8285e-09 | 1.7994e-08 | 2.0767e-08 | 623.3733
121.0484 | 1.0801e-09 | 3.0155e-08 | 3.8309e-09 | 1.7903e-08 | 2.0809e-08 | 628.8895
121.487 | 1.0104e-09 | 3.051e-08 | 3.8396e-09 | 1.788e-08 | 2.0849e-08 | 630.5799
121.9256 | 9.665e-10 | 3.0917e-08 | 3.8418e-09 | 1.7688e-08 | 2.0996e-08 | 637.4307
122.3641 | 9.2459e-10 | 3.1189e-08 | 3.8653e-09 | 1.7638e-08 | 2.1044e-08 | 635.5623
122.8027 | 9.3543e-10 | 3.1517e-08 | 3.8478e-09 | 1.736e-08 | 2.1168e-08 | 645.794
123.2412 | 9.0371e-10 | 3.1801e-08 | 3.8669e-09 | 1.7557e-08 | 2.1123e-08 | 649.1749
123.6798 | 8.3382e-10 | 3.2147e-08 | 3.8391e-09 | 1.7308e-08 | 2.1153e-08 | 655.9367
124.2809 | 8.0728e-10 | 3.251e-08 | 3.8883e-09 | 1.7326e-08 | 2.1186e-08 | 658.6948
124.8299 | 7.823e-10 | 3.2738e-08 | 3.886e-09 | 1.7245e-08 | 2.122e-08 | 666.3463
125.379 | 7.5618e-10 | 3.3029e-08 | 3.871e-09 | 1.7209e-08 | 2.1312e-08 | 670.7059
125.928 | 7.3776e-10 | 3.3209e-08 | 3.8423e-09 | 1.7299e-08 | 2.1249e-08 | 676.578
126.4771 | 7.5323e-10 | 3.3591e-08 | 3.8713e-09 | 1.7139e-08 | 2.1297e-08 | 681.2045
127.0261 | 7.1539e-10 | 3.3772e-08 | 3.8619e-09 | 1.734e-08 | 2.1238e-08 | 685.3861
127.5752 | 7.1599e-10 | 3.3987e-08 | 3.902e-09 | 1.7252e-08 | 2.1421e-08 | 690.9024
128.1242 | 7.2416e-10 | 3.412e-08 | 3.8458e-09 | 1.746e-08 | 2.1317e-08 | 692.5928
128.6733 | 7.5038e-10 | 3.4209e-08 | 3.8659e-09 | 1.7502e-08 | 2.1269e-08 | 700.1554
129.1682 | 7.6731e-10 | 3.4402e-08 | 3.8408e-09 | 1.7602e-08 | 2.1139e-08 | 703.4473
129.7169 | 8.3577e-10 | 3.4487e-08 | 3.8729e-09 | 1.762e-08 | 2.1161e-08 | 710.2981
130.266 | 9.2026e-10 | 3.4505e-08 | 3.843e-09 | 1.7815e-08 | 2.1037e-08 | 714.4797
130.815 | 9.9008e-10 | 3.4625e-08 | 3.8425e-09 | 1.7996e-08 | 2.0866e-08 | 719.9069
131.3641 | 1.1009e-09 | 3.4567e-08 | 3.8258e-09 | 1.8067e-08 | 2.0702e-08 | 724.8893
131.9131 | 1.2023e-09 | 3.4618e-08 | 3.8418e-09 | 1.8372e-08 | 2.0509e-08 | 728.7151
132.4622 | 1.3076e-09 | 3.461e-08 | 3.808e-09 | 1.8426e-08 | 2.0446e-08 | 735.9218
133.0112 | 1.3613e-09 | 3.4493e-08 | 3.8008e-09 | 1.8742e-08 | 2.0247e-08 | 738.8578
133.5599 | 1.48e-09 | 3.4476e-08 | 3.7984e-09 | 1.8876e-08 | 2.0172e-08 | 746.3314
134.109 | 1.5262e-09 | 3.4466e-08 | 3.7738e-09 | 1.9048e-08 | 2.0103e-08 | 750.9578
134.6581 | 1.567e-09 | 3.4421e-08 | 3.7706e-09 | 1.9134e-08 | 1.9951e-08 | 757.2748
135.2071 | 1.6042e-09 | 3.432e-08 | 3.7974e-09 | 1.9147e-08 | 1.988e-08 | 762.791
135.7562 | 1.6301e-09 | 3.437e-08 | 3.7265e-09 | 1.9291e-08 | 1.9903e-08 | 767.4175
136.3053 | 1.668e-09 | 3.4339e-08 | 3.7645e-09 | 1.9122e-08 | 1.997e-08 | 773.8234
136.8543 | 1.6479e-09 | 3.4336e-08 | 3.8043e-09 | 1.9183e-08 | 1.9873e-08 | 776.3147
137.4033 | 1.6032e-09 | 3.4405e-08 | 3.7844e-09 | 1.9076e-08 | 1.9957e-08 | 784.589
137.9524 | 1.5179e-09 | 3.4415e-08 | 3.7674e-09 | 1.8974e-08 | 2.0063e-08 | 789.3934
138.5015 | 1.4596e-09 | 3.4542e-08 | 3.776e-09 | 1.8927e-08 | 2.0092e-08 | 796.0662
139.0505 | 1.4214e-09 | 3.4689e-08 | 3.7699e-09 | 1.8641e-08 | 2.024e-08 | 801.2266
139.5996 | 1.3491e-09 | 3.4693e-08 | 3.827e-09 | 1.8637e-08 | 2.0295e-08 | 806.5648
140.1486 | 1.251e-09 | 3.4666e-08 | 3.7691e-09 | 1.8296e-08 | 2.0538e-08 | 812.5259
140.6977 | 1.1415e-09 | 3.489e-08 | 3.8152e-09 | 1.8333e-08 | 2.0514e-08 | 812.8818
141.2467 | 1.0629e-09 | 3.4979e-08 | 3.8202e-09 | 1.8044e-08 | 2.0662e-08 | 823.4693
141.7958 | 9.6686e-10 | 3.5056e-08 | 3.8134e-09 | 1.7872e-08 | 2.0826e-08 | 827.651
142.3449 | 8.8684e-10 | 3.5212e-08 | 3.826e-09 | 1.7594e-08 | 2.0886e-08 | 834.2348
142.8939 | 8.3092e-10 | 3.5326e-08 | 3.8197e-09 | 1.7332e-08 | 2.1034e-08 | 839.3952
143.443 | 7.256e-10 | 3.5479e-08 | 3.8796e-09 | 1.7155e-08 | 2.1101e-08 | 844.9114
143.992 | 6.4746e-10 | 3.5631e-08 | 3.8764e-09 | 1.6883e-08 | 2.1284e-08 | 850.3386
144.5411 | 5.6497e-10 | 3.575e-08 | 3.8825e-09 | 1.68e-08 | 2.1333e-08 | 852.474
145.0901 | 5.1475e-10 | 3.5832e-08 | 3.8787e-09 | 1.6673e-08 | 2.1401e-08 | 860.8372
145.6392 | 4.7358e-10 | 3.5934e-08 | 3.8643e-09 | 1.6647e-08 | 2.1506e-08 | 864.3071
146.1882 | 3.9346e-10 | 3.6108e-08 | 3.8717e-09 | 1.6444e-08 | 2.1562e-08 | 871.7807
146.7373 | 3.7455e-10 | 3.6219e-08 | 3.8968e-09 | 1.6346e-08 | 2.162e-08 | 876.3182
147.2863 | 3.177e-10 | 3.6313e-08 | 3.8468e-09 | 1.6393e-08 | 2.1667e-08 | 882.1903
147.8354 | 3.0065e-10 | 3.6421e-08 | 3.8882e-09 | 1.6162e-08 | 2.175e-08 | 883.5249
148.3845 | 2.5057e-10 | 3.6566e-08 | 3.9008e-09 | 1.6322e-08 | 2.1746e-08 | 883.169
148.9335 | 2.0034e-10 | 3.6618e-08 | 3.9215e-09 | 1.6152e-08 | 2.1827e-08 | 883.9698
149.4826 | 2.3662e-10 | 3.6657e-08 | 3.8822e-09 | 1.6209e-08 | 2.178e-08 | 880.144
150.0316 | 1.3342e-10 | 3.6827e-08 | 3.906e-09 | 1.6031e-08 | 2.1875e-08 | 884.4146
150.5807 | 1.2629e-10 | 3.6868e-08 | 3.9238e-09 | 1.5986e-08 | 2.1949e-08 | 883.5249
151.0756 | 1.431e-10 | 3.695e-08 | 3.9106e-09 | 1.5995e-08 | 2.1854e-08 | 884.2366
151.6246 | 1.2562e-10 | 3.7023e-08 | 3.9492e-09 | 1.5951e-08 | 2.1975e-08 | 883.9698
152.1737 | 1.4539e-10 | 3.7161e-08 | 3.8794e-09 | 1.6012e-08 | 2.1865e-08 | 884.7705
152.7227 | 1.3919e-10 | 3.7178e-08 | 3.906e-09 | 1.583e-08 | 2.1978e-08 | 884.4146
153.2718 | 8.8978e-11 | 3.7267e-08 | 3.9e-09 | 1.5958e-08 | 2.1929e-08 | 883.169
153.8209 | 1.2524e-10 | 3.7361e-08 | 3.9171e-09 | 1.582e-08 | 2.1982e-08 | 884.6815
154.3699 | 9.4138e-11 | 3.7337e-08 | 3.9008e-09 | 1.5875e-08 | 2.1894e-08 | 881.7454
154.919 | 1.3024e-10 | 3.7443e-08 | 3.9061e-09 | 1.577e-08 | 2.1949e-08 | 884.5925
155.468 | 9.9169e-11 | 3.7449e-08 | 3.9371e-09 | 1.5907e-08 | 2.1978e-08 | 883.9698
156.0171 | 9.7148e-11 | 3.7569e-08 | 3.9417e-09 | 1.5828e-08 | 2.1894e-08 | 884.7705
156.5661 | 8.8376e-11 | 3.7518e-08 | 3.8924e-09 | 1.5759e-08 | 2.1976e-08 | 884.7705
157.1152 | 8.8752e-11 | 3.7644e-08 | 3.8997e-09 | 1.5807e-08 | 2.1912e-08 | 884.3256
157.6642 | 1.0436e-10 | 3.7649e-08 | 3.9012e-09 | 1.5534e-08 | 2.197e-08 | 884.5925
158.2133 | 1.2745e-10 | 3.762e-08 | 3.9123e-09 | 1.5718e-08 | 2.1884e-08 | 879.6991
158.7623 | 9.7685e-11 | 3.7699e-08 | 3.9044e-09 | 1.5626e-08 | 2.1947e-08 | 884.7705
159.3114 | 1.276e-10 | 3.7721e-08 | 3.9194e-09 | 1.5735e-08 | 2.1921e-08 | 883.4359
159.8605 | 1.0242e-10 | 3.7779e-08 | 3.9419e-09 | 1.5706e-08 | 2.1902e-08 | 884.7705
160.4095 | 1.0424e-10 | 3.7784e-08 | 3.9093e-09 | 1.5743e-08 | 2.1922e-08 | 884.3256
160.9586 | 1.1785e-10 | 3.7804e-08 | 3.9005e-09 | 1.5874e-08 | 2.1902e-08 | 884.7705
161.5076 | 1.1774e-10 | 3.7784e-08 | 3.9079e-09 | 1.5784e-08 | 2.1962e-08 | 884.6815
162.0567 | 1.3865e-10 | 3.7767e-08 | 3.9117e-09 | 1.6043e-08 | 2.1869e-08 | 882.1903
162.6057 | 1.2119e-10 | 3.781e-08 | 3.9102e-09 | 1.5886e-08 | 2.1921e-08 | 884.6815
163.1548 | 1.1546e-10 | 3.7751e-08 | 3.898e-09 | 1.5936e-08 | 2.1823e-08 | 882.6352
163.7038 | 8.1195e-11 | 3.7814e-08 | 3.9163e-09 | 1.5919e-08 | 2.1845e-08 | 884.5925
164.2529 | 9.5761e-11 | 3.7864e-08 | 3.9011e-09 | 1.5907e-08 | 2.189e-08 | 883.7918
164.802 | 1.0195e-10 | 3.7822e-08 | 3.8913e-09 | 1.5856e-08 | 2.1833e-08 | 885.1264
165.351 | 1.1279e-10 | 3.7744e-08 | 3.854e-09 | 1.5748e-08 | 2.1868e-08 | 883.08
165.9001 | 9.3267e-11 | 3.7782e-08 | 3.9032e-09 | 1.6003e-08 | 2.1763e-08 | 885.0374
166.4491 | 1.013e-10 | 3.7777e-08 | 3.9067e-09 | 1.5745e-08 | 2.1916e-08 | 884.5925
166.9982 | 9.36e-11 | 3.7735e-08 | 3.9173e-09 | 1.5661e-08 | 2.1806e-08 | 884.7705
167.5472 | 9.6857e-11 | 3.7844e-08 | 3.8935e-09 | 1.5538e-08 | 2.1946e-08 | 885.1264
168.0418 | 1.1609e-10 | 3.7798e-08 | 3.8973e-09 | 1.5673e-08 | 2.1849e-08 | 881.8344
168.5908 | 1.0986e-10 | 3.7859e-08 | 3.9109e-09 | 1.5615e-08 | 2.1793e-08 | 885.1264
169.1399 | 1.1319e-10 | 3.7744e-08 | 3.902e-09 | 1.58e-08 | 2.1831e-08 | 883.5249
169.689 | 1.3893e-10 | 3.7772e-08 | 3.925e-09 | 1.5749e-08 | 2.1834e-08 | 885.2153
170.238 | 9.7287e-11 | 3.7662e-08 | 3.8892e-09 | 1.5782e-08 | 2.181e-08 | 884.6815
170.7871 | 8.7623e-11 | 3.7703e-08 | 3.8749e-09 | 1.5967e-08 | 2.1758e-08 | 885.1264
171.3361 | 1.1234e-10 | 3.7681e-08 | 3.899e-09 | 1.5829e-08 | 2.1824e-08 | 885.0374
171.8852 | 1.3473e-10 | 3.7632e-08 | 3.9068e-09 | 1.587e-08 | 2.1706e-08 | 883.7918
172.4342 | 1.0142e-10 | 3.7699e-08 | 3.9053e-09 | 1.5712e-08 | 2.1767e-08 | 885.1264
172.9833 | 1.0383e-10 | 3.7644e-08 | 3.9035e-09 | 1.5747e-08 | 2.1714e-08 | 882.6352
173.5324 | 9.3159e-11 | 3.7853e-08 | 3.8842e-09 | 1.5646e-08 | 2.181e-08 | 885.0374
174.0814 | 1.4188e-10 | 3.7744e-08 | 3.9006e-09 | 1.561e-08 | 2.179e-08 | 884.5925
174.6305 | 1.2621e-10 | 3.7765e-08 | 3.9162e-09 | 1.5697e-08 | 2.1757e-08 | 885.5712
175.1795 | 9.6051e-11 | 3.7746e-08 | 3.8998e-09 | 1.5629e-08 | 2.184e-08 | 885.1264
175.7286 | 1.0668e-10 | 3.78e-08 | 3.8961e-09 | 1.5837e-08 | 2.1731e-08 | 884.6815
176.2776 | 1.3829e-10 | 3.7804e-08 | 3.8859e-09 | 1.5757e-08 | 2.1754e-08 | 885.1264
176.8267 | 1.5596e-10 | 3.7767e-08 | 3.908e-09 | 1.5921e-08 | 2.1722e-08 | 879.966
177.3758 | 9.833e-11 | 3.7843e-08 | 3.9202e-09 | 1.5882e-08 | 2.1747e-08 | 885.3933
177.8703 | 1.207e-10 | 3.7839e-08 | 3.9055e-09 | 1.6034e-08 | 2.1761e-08 | 882.991
178.4194 | 1.119e-10 | 3.7916e-08 | 3.887e-09 | 1.5835e-08 | 2.1792e-08 | 883.258
178.9684 | 1.4411e-10 | 3.7799e-08 | 3.8962e-09 | 1.5821e-08 | 2.1776e-08 | 877.03
179.5175 | 1.0599e-10 | 3.786e-08 | 3.8628e-09 | 1.5765e-08 | 2.1815e-08 | 872.4924
180.0665 | 1.0067e-10 | 3.7825e-08 | 3.9113e-09 | 1.5634e-08 | 2.1831e-08 | 866.9762
180.6156 | 9.4826e-11 | 3.785e-08 | 3.8865e-09 | 1.5806e-08 | 2.1718e-08 | 861.46
181.1646 | 1.6186e-10 | 3.783e-08 | 3.8774e-09 | 1.5621e-08 | 2.1805e-08 | 856.8335
181.7137 | 1.3093e-10 | 3.7902e-08 | 3.8909e-09 | 1.5817e-08 | 2.1668e-08 | 846.6908
182.2628 | 1.6031e-10 | 3.7892e-08 | 3.8961e-09 | 1.5785e-08 | 2.1709e-08 | 846.6018
182.8118 | 1.9927e-10 | 3.777e-08 | 3.9156e-09 | 1.5973e-08 | 2.1666e-08 | 840.018
183.3608 | 2.3854e-10 | 3.7823e-08 | 3.8993e-09 | 1.6025e-08 | 2.1554e-08 | 836.637
183.9099 | 2.458e-10 | 3.7781e-08 | 3.8805e-09 | 1.6134e-08 | 2.161e-08 | 830.3202
184.459 | 2.6225e-10 | 3.7707e-08 | 3.8737e-09 | 1.6256e-08 | 2.1476e-08 | 825.6936
185.008 | 3.6214e-10 | 3.7572e-08 | 3.8696e-09 | 1.6199e-08 | 2.1495e-08 | 820.2664
185.5571 | 4.0148e-10 | 3.7507e-08 | 3.8552e-09 | 1.6359e-08 | 2.1312e-08 | 814.7502
186.1058 | 4.1952e-10 | 3.7376e-08 | 3.8807e-09 | 1.6255e-08 | 2.1345e-08 | 809.145
186.6549 | 4.5537e-10 | 3.7331e-08 | 3.8391e-09 | 1.6414e-08 | 2.1104e-08 | 804.2516
187.2039 | 5.6689e-10 | 3.7173e-08 | 3.8545e-09 | 1.6382e-08 | 2.1126e-08 | 799.1802
187.753 | 6.5936e-10 | 3.7135e-08 | 3.8462e-09 | 1.683e-08 | 2.0934e-08 | 790.3721
188.2847 | 7.1013e-10 | 3.7018e-08 | 3.8595e-09 | 1.6975e-08 | 2.0852e-08 | 788.5927
188.8338 | 7.9598e-10 | 3.6785e-08 | 3.8157e-09 | 1.7346e-08 | 2.0694e-08 | 782.0088
189.3828 | 8.6804e-10 | 3.6724e-08 | 3.8224e-09 | 1.7512e-08 | 2.051e-08 | 777.6492
189.9318 | 9.7672e-10 | 3.6526e-08 | 3.7943e-09 | 1.7634e-08 | 2.0393e-08 | 771.6881
190.4809 | 1.1104e-09 | 3.6349e-08 | 3.7743e-09 | 1.7862e-08 | 2.0118e-08 | 766.7058
191.03 | 1.2282e-09 | 3.6127e-08 | 3.7677e-09 | 1.7961e-08 | 2.0069e-08 | 761.7234
191.5248 | 1.3492e-09 | 3.5956e-08 | 3.7483e-09 | 1.8347e-08 | 1.9824e-08 | 755.3175
192.0739 | 1.4802e-09 | 3.5701e-08 | 3.7267e-09 | 1.8451e-08 | 1.9713e-08 | 751.1358
192.623 | 1.6266e-09 | 3.5455e-08 | 3.7243e-09 | 1.8868e-08 | 1.9434e-08 | 742.6836
193.172 | 1.7502e-09 | 3.5158e-08 | 3.7275e-09 | 1.9189e-08 | 1.9197e-08 | 739.7475
193.7211 | 1.9425e-09 | 3.4805e-08 | 3.7009e-09 | 1.9472e-08 | 1.8983e-08 | 733.5196
194.2701 | 2.0959e-09 | 3.4618e-08 | 3.6576e-09 | 1.9873e-08 | 1.862e-08 | 728.3592
194.8192 | 2.3096e-09 | 3.4237e-08 | 3.6633e-09 | 2.0174e-08 | 1.8392e-08 | 722.4871
195.3682 | 2.5007e-09 | 3.3952e-08 | 3.6227e-09 | 2.0774e-08 | 1.7996e-08 | 717.0598
195.9173 | 2.7844e-09 | 3.3522e-08 | 3.5907e-09 | 2.1094e-08 | 1.7755e-08 | 711.0988
196.449 | 2.9638e-09 | 3.3227e-08 | 3.5362e-09 | 2.1743e-08 | 1.742e-08 | 704.426
196.9981 | 3.2052e-09 | 3.2798e-08 | 3.5495e-09 | 2.2058e-08 | 1.7102e-08 | 699.7105
197.5471 | 3.4473e-09 | 3.247e-08 | 3.5252e-09 | 2.2685e-08 | 1.6687e-08 | 691.7921
198.0962 | 3.7624e-09 | 3.2038e-08 | 3.4746e-09 | 2.3051e-08 | 1.6243e-08 | 687.0766
198.6453 | 4.0533e-09 | 3.1458e-08 | 3.4815e-09 | 2.3755e-08 | 1.5796e-08 | 679.9589
199.1943 | 4.3925e-09 | 3.093e-08 | 3.402e-09 | 2.457e-08 | 1.5284e-08 | 674.5316
199.7433 | 4.8021e-09 | 3.0356e-08 | 3.3847e-09 | 2.5411e-08 | 1.4754e-08 | 667.6809
200.2924 | 5.3402e-09 | 2.9692e-08 | 3.3584e-09 | 2.6611e-08 | 1.386e-08 | 661.3639
200.8935 | 5.792e-09 | 2.898e-08 | 3.2787e-09 | 2.7546e-08 | 1.3249e-08 | 656.6485
201.332 | 6.2597e-09 | 2.8526e-08 | 3.2412e-09 | 2.8649e-08 | 1.2572e-08 | 652.9117
201.7532 | 6.729e-09 | 2.7804e-08 | 3.1588e-09 | 2.9695e-08 | 1.1788e-08 | 647.7514
202.1918 | 7.3013e-09 | 2.7072e-08 | 3.1199e-09 | 3.0861e-08 | 1.1033e-08 | 644.1035
202.6303 | 7.8159e-09 | 2.6316e-08 | 3.0924e-09 | 3.1931e-08 | 1.0308e-08 | 639.0322
203.0689 | 8.3193e-09 | 2.5628e-08 | 3.0109e-09 | 3.2976e-08 | 9.6642e-09 | 634.7616
203.5075 | 8.6674e-09 | 2.4877e-08 | 2.9799e-09 | 3.3973e-08 | 8.7809e-09 | 629.7792
203.998 | 9.056e-09 | 2.4109e-08 | 2.9243e-09 | 3.4997e-08 | 8.3465e-09 | 625.5976
204.4716 | 9.2407e-09 | 2.3258e-08 | 2.8738e-09 | 3.584e-08 | 7.6702e-09 | 620.882
204.9451 | 9.5115e-09 | 2.2516e-08 | 2.8488e-09 | 3.669e-08 | 7.1205e-09 | 616.7004
205.4187 | 9.6944e-09 | 2.173e-08 | 2.7803e-09 | 3.7384e-08 | 6.6594e-09 | 611.9849
205.8922 | 9.9546e-09 | 2.111e-08 | 2.7647e-09 | 3.7974e-08 | 6.227e-09 | 608.604
206.3658 | 1.0027e-08 | 2.0431e-08 | 2.734e-09 | 3.8617e-08 | 5.8851e-09 | 603.9776
206.8393 | 1.0144e-08 | 1.9786e-08 | 2.6913e-09 | 3.885e-08 | 5.6315e-09 | 601.0415
207.3129 | 1.022e-08 | 1.9238e-08 | 2.6791e-09 | 3.909e-08 | 5.463e-09 | 595.8812
207.7865 | 1.0277e-08 | 1.8787e-08 | 2.6969e-09 | 3.9241e-08 | 5.4345e-09 | 593.479
208.26 | 1.0222e-08 | 1.825e-08 | 2.6946e-09 | 3.918e-08 | 5.4607e-09 | 588.4076
208.7336 | 1.0216e-08 | 1.7914e-08 | 2.6693e-09 | 3.8909e-08 | 5.6631e-09 | 585.8274
209.2071 | 1.0095e-08 | 1.7629e-08 | 2.7121e-09 | 3.8633e-08 | 5.926e-09 | 581.6458
209.6807 | 9.9767e-09 | 1.7336e-08 | 2.7227e-09 | 3.8084e-08 | 6.2672e-09 | 578.6208
210.1542 | 9.8466e-09 | 1.7176e-08 | 2.7441e-09 | 3.7535e-08 | 6.6448e-09 | 574.4391
210.6278 | 9.6419e-09 | 1.7056e-08 | 2.8044e-09 | 3.6816e-08 | 7.1547e-09 | 571.0583
211.1013 | 9.4462e-09 | 1.7002e-08 | 2.8242e-09 | 3.6136e-08 | 7.6348e-09 | 567.3214
211.5746 | 9.2621e-09 | 1.7128e-08 | 2.8443e-09 | 3.5238e-08 | 8.2383e-09 | 563.9405
212.0481 | 8.9706e-09 | 1.7134e-08 | 2.8891e-09 | 3.4495e-08 | 8.6423e-09 | 560.1148
212.5217 | 8.6997e-09 | 1.7291e-08 | 2.9387e-09 | 3.3522e-08 | 9.0798e-09 | 556.6449
212.9952 | 8.4563e-09 | 1.7458e-08 | 2.9776e-09 | 3.2844e-08 | 9.4153e-09 | 552.9081
213.4688 | 8.0356e-09 | 1.7705e-08 | 3.0522e-09 | 3.1863e-08 | 9.7368e-09 | 549.0824
213.9424 | 7.6011e-09 | 1.7943e-08 | 3.0768e-09 | 3.1117e-08 | 1.0038e-08 | 545.7014
214.4159 | 7.1983e-09 | 1.8233e-08 | 3.0902e-09 | 3.0203e-08 | 1.0334e-08 | 541.3419
214.8895 | 6.7904e-09 | 1.8619e-08 | 3.1186e-09 | 2.9403e-08 | 1.0488e-08 | 538.1389
215.363 | 6.4095e-09 | 1.9019e-08 | 3.2085e-09 | 2.8615e-08 | 1.2772e-08 | 531.733
215.8536 | 6.0186e-09 | 1.9486e-08 | 3.2264e-09 | 2.7801e-08 | 1.3149e-08 | 530.8433
216.2921 | 5.7104e-09 | 1.9867e-08 | 3.2666e-09 | 2.6984e-08 | 1.3693e-08 | 523.6366
216.7307 | 5.372e-09 | 2.0344e-08 | 3.2939e-09 | 2.6226e-08 | 1.4146e-08 | 524.5263
217.1692 | 5.0901e-09 | 2.0799e-08 | 3.3589e-09 | 2.5641e-08 | 1.4556e-08 | 519.8998
217.6078 | 4.79e-09 | 2.1267e-08 | 3.3667e-09 | 2.4901e-08 | 1.5027e-08 | 517.4087
218.0463 | 4.5167e-09 | 2.1744e-08 | 3.3759e-09 | 2.4491e-08 | 1.5374e-08 | 513.5828
218.4676 | 4.2454e-09 | 2.2182e-08 | 3.4213e-09 | 2.3934e-08 | 1.5744e-08 | 510.113
218.9061 | 4.0393e-09 | 2.2649e-08 | 3.4354e-09 | 2.3525e-08 | 1.6074e-08 | 506.8211
219.3447 | 3.8006e-09 | 2.3222e-08 | 3.4424e-09 | 2.3031e-08 | 1.6328e-08 | 502.1946
219.7833 | 3.6362e-09 | 2.3675e-08 | 3.4854e-09 | 2.2721e-08 | 1.6587e-08 | 499.0806
220.2218 | 3.4558e-09 | 2.4015e-08 | 3.4849e-09 | 2.2398e-08 | 1.6834e-08 | 493.8313
220.6603 | 3.3007e-09 | 2.4545e-08 | 3.539e-09 | 2.2069e-08 | 1.7068e-08 | 491.518
221.0989 | 3.1983e-09 | 2.4918e-08 | 3.5224e-09 | 2.185e-08 | 1.7215e-08 | 484.3114
221.5375 | 3.1205e-09 | 2.5304e-08 | 3.5596e-09 | 2.1494e-08 | 1.7367e-08 | 483.5106
221.9587 | 2.9739e-09 | 2.5629e-08 | 3.5455e-09 | 2.1365e-08 | 1.7426e-08 | 477.7275
222.3973 | 2.9586e-09 | 2.6013e-08 | 3.5371e-09 | 2.1143e-08 | 1.7639e-08 | 475.1473
222.8358 | 2.9582e-09 | 2.6352e-08 | 3.5382e-09 | 2.1103e-08 | 1.7568e-08 | 471.3216
223.2743 | 2.8663e-09 | 2.6592e-08 | 3.5391e-09 | 2.1044e-08 | 1.7651e-08 | 466.1612
223.7129 | 2.8625e-09 | 2.6839e-08 | 3.5732e-09 | 2.113e-08 | 1.7515e-08 | 463.3142
224.1515 | 2.8778e-09 | 2.7089e-08 | 3.58e-09 | 2.1173e-08 | 1.7618e-08 | 457.3531
224.59 | 2.8872e-09 | 2.7324e-08 | 3.5282e-09 | 2.1315e-08 | 1.7449e-08 | 454.3281
225.0282 | 2.913e-09 | 2.7497e-08 | 3.5287e-09 | 2.142e-08 | 1.7499e-08 | 447.6553
225.4668 | 2.9908e-09 | 2.7686e-08 | 3.523e-09 | 2.1599e-08 | 1.7379e-08 | 445.52
225.9053 | 3.0243e-09 | 2.7824e-08 | 3.5482e-09 | 2.1836e-08 | 1.7218e-08 | 437.4236
226.3439 | 3.169e-09 | 2.7903e-08 | 3.5421e-09 | 2.1896e-08 | 1.7125e-08 | 436.5339
226.7825 | 3.2563e-09 | 2.7907e-08 | 3.5668e-09 | 2.2263e-08 | 1.7023e-08 | 431.9074
227.221 | 3.3584e-09 | 2.7997e-08 | 3.5029e-09 | 2.2295e-08 | 1.6926e-08 | 427.2809
227.6596 | 3.4785e-09 | 2.8039e-08 | 3.5097e-09 | 2.2693e-08 | 1.6593e-08 | 422.9213
228.0981 | 3.575e-09 | 2.7995e-08 | 3.48e-09 | 2.2772e-08 | 1.6455e-08 | 417.9389
228.5367 | 3.7573e-09 | 2.7914e-08 | 3.4822e-09 | 2.3143e-08 | 1.6259e-08 | 414.1131
228.9752 | 3.9292e-09 | 2.7837e-08 | 3.4482e-09 | 2.3448e-08 | 1.6022e-08 | 408.1521
229.4138 | 4.0804e-09 | 2.7737e-08 | 3.4616e-09 | 2.3804e-08 | 1.5832e-08 | 404.3263
229.8524 | 4.2423e-09 | 2.7711e-08 | 3.4233e-09 | 2.4209e-08 | 1.5563e-08 | 397.5645
230.2909 | 4.4292e-09 | 2.7521e-08 | 3.3911e-09 | 2.4571e-08 | 1.5347e-08 | 394.7174
230.7295 | 4.6185e-09 | 2.7276e-08 | 3.3776e-09 | 2.5137e-08 | 1.4942e-08 | 387.8667
231.168 | 4.8733e-09 | 2.709e-08 | 3.3542e-09 | 2.5527e-08 | 1.4727e-08 | 384.3968
231.6066 | 5.0625e-09 | 2.6907e-08 | 3.3343e-09 | 2.6113e-08 | 1.4299e-08 | 379.8592
232.0451 | 5.2899e-09 | 2.6623e-08 | 3.3446e-09 | 2.6624e-08 | 1.3952e-08 | 374.6989
232.4837 | 5.5787e-09 | 2.6378e-08 | 3.2788e-09 | 2.7208e-08 | 1.357e-08 | 370.0724
232.9222 | 5.836e-09 | 2.6003e-08 | 3.3346e-09 | 2.7775e-08 | 1.3197e-08 | 364.1113
233.3608 | 6.113e-09 | 2.5725e-08 | 3.221e-09 | 2.8263e-08 | 1.2774e-08 | 359.3959
233.7993 | 6.4209e-09 | 2.5336e-08 | 3.2151e-09 | 2.8899e-08 | 1.2348e-08 | 354.0576
234.2379 | 6.7454e-09 | 2.4982e-08 | 3.175e-09 | 2.954e-08 | 1.1906e-08 | 349.698
234.6764 | 7.0771e-09 | 2.4527e-08 | 3.1463e-09 | 3.0238e-08 | 1.143e-08 | 344.2708
235.115 | 7.4406e-09 | 2.4017e-08 | 3.1217e-09 | 3.0944e-08 | 1.0892e-08 | 339.0215
235.5536 | 7.7782e-09 | 2.3612e-08 | 3.0638e-09 | 3.172e-08 | 1.0329e-08 | 334.484
235.9921 | 8.0266e-09 | 2.3117e-08 | 3.0123e-09 | 3.2485e-08 | 9.7751e-09 | 329.3237
236.4307 | 8.3623e-09 | 2.2615e-08 | 3.0071e-09 | 3.3332e-08 | 9.21e-09 | 324.6971
236.8692 | 8.5983e-09 | 2.2014e-08 | 2.932e-09 | 3.4357e-08 | 8.3746e-09 | 319.2699
237.3598 | 8.9001e-09 | 2.1402e-08 | 2.8958e-09 | 3.5364e-08 | 7.9821e-09 | 314.5544
237.8333 | 9.1249e-09 | 2.0731e-08 | 2.8509e-09 | 3.6301e-08 | 7.3687e-09 | 309.3941
238.3069 | 9.4359e-09 | 2.0101e-08 | 2.8012e-09 | 3.7292e-08 | 6.7355e-09 | 304.3227
238.7804 | 9.5886e-09 | 1.9516e-08 | 2.7688e-09 | 3.8165e-08 | 6.0711e-09 | 299.7852
239.254 | 9.8808e-09 | 1.8897e-08 | 2.7317e-09 | 3.908e-08 | 5.4893e-09 | 295.0698
239.7276 | 1.0057e-08 | 1.8237e-08 | 2.6755e-09 | 3.9925e-08 | 4.9135e-09 | 290.3543
240.2011 | 1.0269e-08 | 1.763e-08 | 2.6205e-09 | 4.0662e-08 | 4.3567e-09 | 286.0837
240.6747 | 1.042e-08 | 1.6964e-08 | 2.6118e-09 | 4.1432e-08 | 3.8769e-09 | 281.5461
241.1482 | 1.0562e-08 | 1.6442e-08 | 2.5582e-09 | 4.2124e-08 | 3.4266e-09 | 277.1866
241.6218 | 1.2735e-08 | 1.5817e-08 | 2.5358e-09 | 4.2733e-08 | 2.9591e-09 | 272.56
242.1123 | 1.3093e-08 | 1.5241e-08 | 2.4947e-09 | 4.3223e-08 | 2.6093e-09 | 268.2894
242.5509 | 1.3284e-08 | 1.4809e-08 | 2.4839e-09 | 4.3757e-08 | 2.2856e-09 | 264.4637
242.9894 | 1.3493e-08 | 1.4283e-08 | 2.4483e-09 | 4.4045e-08 | 2.0165e-09 | 260.7269
243.428 | 1.372e-08 | 1.3853e-08 | 2.4072e-09 | 4.4448e-08 | 1.7475e-09 | 256.8122
243.8665 | 1.3876e-08 | 1.3352e-08 | 2.4354e-09 | 4.486e-08 | 1.5489e-09 | 252.9864
244.3051 | 1.4017e-08 | 1.2993e-08 | 2.3974e-09 | 4.521e-08 | 1.3064e-09 | 249.1606
244.7437 | 1.4187e-08 | 1.2605e-08 | 2.4009e-09 | 4.5404e-08 | 1.1748e-09 | 245.7797
245.1822 | 1.4284e-08 | 1.228e-08 | 2.3426e-09 | 4.5796e-08 | 9.8558e-10 | 241.954
245.6208 | 1.4316e-08 | 1.1838e-08 | 2.3484e-09 | 4.5963e-08 | 8.3821e-10 | 236.9716
246.2218 | 1.4508e-08 | 1.1409e-08 | 2.3327e-09 | 4.6183e-08 | 6.7036e-10 | 232.612
246.7709 | 1.4614e-08 | 1.1019e-08 | 2.3239e-09 | 4.6398e-08 | 5.8154e-10 | 228.3414
247.3199 | 1.4651e-08 | 1.0646e-08 | 2.3556e-09 | 4.6568e-08 | 4.6035e-10 | 224.5156
247.869 | 1.4757e-08 | 1.0291e-08 | 2.3312e-09 | 4.6644e-08 | 3.9558e-10 | 220.423
248.4007 | 1.4722e-08 | 9.9591e-09 | 2.3511e-09 | 4.6765e-08 | 3.5137e-10 | 216.5082
248.9494 | 1.483e-08 | 9.6367e-09 | 2.2997e-09 | 4.6809e-08 | 2.7173e-10 | 212.6825
249.4985 | 1.4809e-08 | 9.3874e-09 | 2.3209e-09 | 4.696e-08 | 2.5489e-10 | 208.9457
250.0476 | 1.4886e-08 | 9.0428e-09 | 2.326e-09 | 4.7078e-08 | 2.1009e-10 | 205.4758
250.5966 | 1.4922e-08 | 8.577e-09 | 2.3194e-09 | 4.7148e-08 | 2.0347e-10 | 201.6501
251.1977 | 1.4906e-08 | 8.4464e-09 | 2.3026e-09 | 4.7285e-08 | 1.4723e-10 | 197.8243
251.7817 | 1.4958e-08 | 8.2592e-09 | 2.3024e-09 | 4.7259e-08 | 1.7548e-10 | 194.5324
252.3658 | 1.4929e-08 | 8.1191e-09 | 2.2792e-09 | 4.7258e-08 | 1.27e-10 | 191.0625
252.9498 | 1.4891e-08 | 7.9758e-09 | 2.2946e-09 | 4.728e-08 | 1.3547e-10 | 187.2367
253.5339 | 1.4964e-08 | 7.7558e-09 | 2.2941e-09 | 4.7296e-08 | 7.4659e-11 | 184.3007
254.118 | 1.4912e-08 | 7.5922e-09 | 2.2773e-09 | 4.7373e-08 | 7.7626e-11 | 181.3646
254.6479 | 1.4975e-08 | 7.4034e-09 | 2.2569e-09 | 4.7286e-08 | 9.9932e-11 | 177.8948
255.2319 | 1.5013e-08 | 7.2243e-09 | 2.2956e-09 | 4.7272e-08 | 6.3629e-11 | 174.9587
255.816 | 1.4959e-08 | 7.0459e-09 | 2.2685e-09 | 4.725e-08 | 8.0657e-11 | 171.9337
256.4001 | 1.5067e-08 | 6.9045e-09 | 2.2962e-09 | 4.7302e-08 | 8.528e-11 | 168.5528
256.9841 | 1.5012e-08 | 6.7543e-09 | 2.297e-09 | 4.7218e-08 | 5.7082e-11 | 165.6167
257.5682 | 1.4975e-08 | 6.5927e-09 | 2.3161e-09 | 4.7176e-08 | 8.8397e-11 | 163.1255
258.1523 | 1.4962e-08 | 6.474e-09 | 2.2896e-09 | 4.7194e-08 | 8.1184e-11 | 160.0116