## 250522b
Mass Catalyst |  | 30.88 | mg
Total Flow |  | 154.4 | mL/min at 25°C
d catalyst |  | 0.509 | g/mL
% CH4 |  | 1.5%
% O2 |  | 4%
Time | Mass |  |  |  |  | Temperature
(min) | 15 | 18 | 28 | 32 | 44 | (°C)
0.12687 | 1.5175e-08 | 5.5912e-09 | 2.365e-09 | 4.7415e-08 | 6.5328e-11 | 133.4092
0.71092 | 1.5339e-08 | 5.7147e-09 | 2.4356e-09 | 4.797e-08 | 4.5494e-11 | 133.4092
1.295 | 1.5415e-08 | 5.6972e-09 | 2.4258e-09 | 4.8027e-08 | 6.3726e-11 | 133.4092
1.8791 | 1.5428e-08 | 5.6e-09 | 2.4002e-09 | 4.8126e-08 | 3.5561e-11 | 133.7651
2.4631 | 1.5471e-08 | 5.55e-09 | 2.4211e-09 | 4.812e-08 | 6.8757e-11 | 133.3202
3.0472 | 1.5467e-08 | 5.4321e-09 | 2.4234e-09 | 4.8232e-08 | 6.6413e-11 | 133.3202
3.6313 | 1.5422e-08 | 5.3952e-09 | 2.4353e-09 | 4.8359e-08 | 3.2691e-11 | 133.7651
4.2153 | 1.5473e-08 | 5.3048e-09 | 2.4091e-09 | 4.8356e-08 | 4.099e-11 | 133.4092
4.7994 | 1.5379e-08 | 5.2552e-09 | 2.4429e-09 | 4.8349e-08 | 6.8413e-11 | 133.4092
5.3834 | 1.5472e-08 | 5.1924e-09 | 2.4008e-09 | 4.8449e-08 | 5.2621e-11 | 133.854
5.9675 | 1.5422e-08 | 5.1173e-09 | 2.4214e-09 | 4.8276e-08 | 3.5905e-11 | 133.3202
6.5516 | 1.5498e-08 | 5.085e-09 | 2.4147e-09 | 4.8388e-08 | 3.1282e-11 | 133.3202
7.1357 | 1.5448e-08 | 4.9939e-09 | 2.3698e-09 | 4.8402e-08 | 1.864e-11 | 133.7651
7.7197 | 1.5464e-08 | 4.9278e-09 | 2.4203e-09 | 4.8519e-08 | 4.6859e-11 | 133.7651
8.3038 | 1.5494e-08 | 4.8584e-09 | 2.3968e-09 | 4.8609e-08 | 5.5448e-11 | 133.4092
8.8878 | 1.5479e-08 | 4.8126e-09 | 2.4175e-09 | 4.8658e-08 | 4.2516e-11 | 133.854
9.4719 | 1.5473e-08 | 4.7834e-09 | 2.4073e-09 | 4.8674e-08 | 4.3731e-11 | 133.854
10.056 | 1.5506e-08 | 4.735e-09 | 2.388e-09 | 4.8728e-08 | 9.4342e-11 | 133.3202
10.6401 | 1.5496e-08 | 4.6796e-09 | 2.4183e-09 | 4.8715e-08 | 3.8582e-11 | 133.854
11.2241 | 1.5439e-08 | 4.62e-09 | 2.4245e-09 | 4.8648e-08 | 3.7829e-11 | 133.7651
11.8082 | 1.5538e-08 | 4.5916e-09 | 2.4184e-09 | 4.8688e-08 | 3.3443e-11 | 133.3202
12.3923 | 1.549e-08 | 4.5412e-09 | 2.4095e-09 | 4.8712e-08 | 6.8359e-11 | 133.854
12.9763 | 1.5514e-08 | 4.4959e-09 | 2.3964e-09 | 4.8772e-08 | 4.7633e-11 | 133.7651
13.5604 | 1.5501e-08 | 4.4738e-09 | 2.3821e-09 | 4.8848e-08 | 7.3057e-11 | 133.4092
14.1445 | 1.5469e-08 | 4.3973e-09 | 2.4028e-09 | 4.8798e-08 | 7.8314e-11 | 133.854
14.7285 | 1.5525e-08 | 4.3693e-09 | 2.4109e-09 | 4.874e-08 | 6.2543e-11 | 134.121
15.3126 | 1.5508e-08 | 4.3191e-09 | 2.4095e-09 | 4.8797e-08 | 2.2177e-11 | 133.7651
15.8966 | 1.5488e-08 | 4.2879e-09 | 2.4148e-09 | 4.8882e-08 | 5.2901e-11 | 133.7651
16.4807 | 1.5574e-08 | 4.2005e-09 | 2.4448e-09 | 4.8933e-08 | 3.5926e-11 | 134.2099
17.0648 | 1.5504e-08 | 4.1798e-09 | 2.4142e-09 | 4.8987e-08 | 4.4118e-11 | 133.6761
17.6488 | 1.5556e-08 | 4.1583e-09 | 2.4178e-09 | 4.9112e-08 | 4.8816e-11 | 133.854
18.2156 | 1.5574e-08 | 4.1271e-09 | 2.3922e-09 | 4.9062e-08 | 4.7891e-11 | 134.2099
18.7996 | 1.5497e-08 | 4.067e-09 | 2.4176e-09 | 4.9189e-08 | 6.2909e-11 | 133.7651
19.3837 | 1.5584e-08 | 4.1063e-09 | 2.383e-09 | 4.9152e-08 | 4.3903e-11 | 133.7651
19.9677 | 1.5592e-08 | 4.0541e-09 | 2.3946e-09 | 4.9193e-08 | 4.529e-11 | 134.121
20.5518 | 1.5582e-08 | 4.0122e-09 | 2.4128e-09 | 4.9214e-08 | 4.8934e-11 | 133.7651
21.1359 | 1.5555e-08 | 4.0207e-09 | 2.4049e-09 | 4.9213e-08 | 4.9719e-11 | 134.2099
21.72 | 1.56e-08 | 3.9723e-09 | 2.392e-09 | 4.9188e-08 | 5.9802e-11 | 134.2099
22.304 | 1.5571e-08 | 3.9647e-09 | 2.4248e-09 | 4.9212e-08 | 3.139e-11 | 133.6761
22.888 | 1.5561e-08 | 3.9157e-09 | 2.456e-09 | 4.9201e-08 | 2.365e-11 | 134.121
23.4721 | 1.5516e-08 | 3.8908e-09 | 2.3985e-09 | 4.9301e-08 | 4.5913e-11 | 134.2099
24.0562 | 1.5585e-08 | 3.9119e-09 | 2.3886e-09 | 4.9306e-08 | 5.1869e-11 | 134.121
24.6402 | 1.5605e-08 | 3.8896e-09 | 2.408e-09 | 4.9183e-08 | 6.9735e-11 | 134.2099
25.2069 | 1.5596e-08 | 3.8586e-09 | 2.3981e-09 | 4.924e-08 | 3.7861e-11 | 134.121
25.791 | 1.5596e-08 | 3.8135e-09 | 2.4304e-09 | 4.9164e-08 | 3.4196e-11 | 134.2099
26.3751 | 1.5628e-08 | 3.8119e-09 | 2.4116e-09 | 4.918e-08 | 4.2892e-11 | 134.2099
26.9418 | 1.55e-08 | 3.808e-09 | 2.4118e-09 | 4.925e-08 | 8.3656e-11 | 134.6548
27.5259 | 1.5575e-08 | 3.7963e-09 | 2.3957e-09 | 4.926e-08 | 5.7545e-11 | 134.2099
28.11 | 1.5551e-08 | 3.7335e-09 | 2.3956e-09 | 4.9295e-08 | 7.3046e-11 | 133.7651
28.694 | 1.5508e-08 | 3.7411e-09 | 2.4172e-09 | 4.9348e-08 | 4.8085e-11 | 134.2099
29.2781 | 1.5531e-08 | 3.6979e-09 | 2.4237e-09 | 4.9457e-08 | 4.6096e-11 | 134.2989
29.8621 | 1.5649e-08 | 3.6905e-09 | 2.4223e-09 | 4.96e-08 | 3.1992e-11 | 133.7651
30.4462 | 1.5599e-08 | 3.6467e-09 | 2.4155e-09 | 4.9583e-08 | 4.0022e-11 | 134.121
31.0303 | 1.5637e-08 | 3.6452e-09 | 2.4185e-09 | 4.9635e-08 | 7.2154e-11 | 134.121
31.6144 | 1.5635e-08 | 3.6282e-09 | 2.4208e-09 | 4.9604e-08 | 4.9192e-11 | 127.2702
32.1984 | 1.5612e-08 | 3.5928e-09 | 2.4284e-09 | 4.9602e-08 | 5.5878e-11 | 125.6687
32.7825 | 1.5677e-08 | 3.6102e-09 | 8.959e-09 | 5.1095e-08 | 6.2339e-11 | 123.9783
33.3665 | 1.5302e-08 | 3.6376e-09 | 2.0669e-08 | 5.3073e-08 | 5.0439e-11 | 123.0885
33.9676 | 1.5261e-08 | 3.5945e-09 | 1.8198e-08 | 5.2665e-08 | 8.3506e-11 | 122.7327
34.5167 | 1.5365e-08 | 3.6203e-09 | 1.4271e-08 | 5.1894e-08 | 7.0316e-11 | 122.2878
35.0657 | 1.5449e-08 | 3.6095e-09 | 1.1195e-08 | 5.1329e-08 | 7.8969e-11 | 121.3981
35.6148 | 1.5497e-08 | 3.6085e-09 | 8.601e-09 | 5.0872e-08 | 2.852e-11 | 121.8429
36.2159 | 1.5537e-08 | 3.6265e-09 | 7.0096e-09 | 5.0597e-08 | 6.2758e-11 | 121.3981
36.7999 | 1.5599e-08 | 3.6027e-09 | 5.7022e-09 | 5.0438e-08 | 8.2936e-11 | 120.9532
37.384 | 1.5629e-08 | 3.6027e-09 | 4.7385e-09 | 5.0275e-08 | 4.9493e-11 | 120.9532
37.968 | 1.5674e-08 | 3.5535e-09 | 4.0879e-09 | 5.0162e-08 | 6.8284e-11 | 121.0422
38.5521 | 1.5717e-08 | 3.5445e-09 | 3.6091e-09 | 5.0112e-08 | 4.7364e-11 | 120.5084
39.1362 | 1.5686e-08 | 3.5072e-09 | 3.2814e-09 | 4.992e-08 | 7.3981e-11 | 120.5974
39.7203 | 1.5727e-08 | 3.5483e-09 | 3.0096e-09 | 4.9822e-08 | 3.8969e-11 | 120.5974
40.3043 | 1.5687e-08 | 3.5155e-09 | 2.8317e-09 | 4.9972e-08 | 3.239e-11 | 120.5974
40.8884 | 1.5747e-08 | 3.508e-09 | 2.7214e-09 | 5.0047e-08 | 2.7079e-11 | 120.5084
41.4725 | 1.5736e-08 | 3.465e-09 | 2.6391e-09 | 4.9995e-08 | 4.4354e-11 | 120.5084
42.0565 | 1.5719e-08 | 3.5003e-09 | 2.585e-09 | 5.0036e-08 | 7.2197e-11 | 120.1525
42.6406 | 1.5696e-08 | 3.4916e-09 | 2.5116e-09 | 4.9983e-08 | 3.0121e-11 | 120.1525
43.2246 | 1.5681e-08 | 3.4654e-09 | 2.492e-09 | 5.0116e-08 | 4.5408e-11 | 120.5084
43.8087 | 1.5749e-08 | 3.4897e-09 | 2.4648e-09 | 5.014e-08 | 4.7923e-11 | 120.0635
44.3927 | 1.5718e-08 | 3.448e-09 | 2.4385e-09 | 5.0134e-08 | 7.4841e-11 | 119.9746
44.9768 | 1.5762e-08 | 3.4765e-09 | 2.4452e-09 | 5.0055e-08 | 6.1479e-11 | 120.5084
45.5609 | 1.5725e-08 | 3.4526e-09 | 2.4329e-09 | 5.0026e-08 | 3.7603e-11 | 120.1525
46.1276 | 1.5717e-08 | 3.4312e-09 | 2.4666e-09 | 5.0073e-08 | 6.3575e-11 | 120.1525
46.7117 | 1.5776e-08 | 3.3995e-09 | 2.4391e-09 | 5.0048e-08 | 5.1052e-11 | 120.5974
47.2957 | 1.5732e-08 | 3.4223e-09 | 2.425e-09 | 5.0019e-08 | 8.3205e-11 | 120.0635
47.8798 | 1.573e-08 | 3.414e-09 | 2.4488e-09 | 5.0005e-08 | 5.8985e-11 | 120.0635
48.4639 | 1.5758e-08 | 3.4079e-09 | 2.4381e-09 | 4.9987e-08 | 3.1411e-11 | 120.0635
49.0479 | 1.5793e-08 | 3.3546e-09 | 2.4313e-09 | 4.9998e-08 | 4.0474e-11 | 119.7076
49.632 | 1.5756e-08 | 3.3515e-09 | 2.4353e-09 | 4.9921e-08 | 5.733e-11 | 120.0635
50.2161 | 1.5758e-08 | 3.3495e-09 | 2.4763e-09 | 5.0063e-08 | 5.1417e-11 | 120.1525
50.8001 | 1.5792e-08 | 3.3253e-09 | 2.4617e-09 | 5.0054e-08 | 3.0842e-11 | 120.0635
51.3842 | 1.5721e-08 | 3.3292e-09 | 2.4222e-09 | 5.0148e-08 | 3.9635e-11 | 119.7076
51.9682 | 1.5672e-08 | 3.3398e-09 | 2.4059e-09 | 5.0225e-08 | 7.8658e-11 | 120.1525
52.5523 | 1.5721e-08 | 3.3152e-09 | 2.4696e-09 | 5.0245e-08 | 4.0474e-11 | 119.7076
53.1364 | 1.5801e-08 | 3.308e-09 | 2.4518e-09 | 5.0317e-08 | 3.4325e-11 | 119.7076
53.7204 | 1.5758e-08 | 3.2847e-09 | 2.4673e-09 | 5.0344e-08 | 7.0058e-11 | 120.0635
54.3045 | 1.5779e-08 | 3.2628e-09 | 2.4094e-09 | 5.036e-08 | 8.2915e-11 | 119.7076
54.8886 | 1.5762e-08 | 3.2798e-09 | 2.4631e-09 | 5.0393e-08 | 4.5859e-11 | 119.6187
55.4727 | 1.5813e-08 | 3.269e-09 | 2.465e-09 | 5.0375e-08 | 5.2148e-11 | 120.0635
56.0567 | 1.5765e-08 | 3.3059e-09 | 2.4694e-09 | 5.0386e-08 | 9.2138e-11 | 119.7076
56.6408 | 1.5857e-08 | 3.2656e-09 | 2.4918e-09 | 5.0457e-08 | 4.1979e-11 | 119.6187
57.2248 | 1.5838e-08 | 3.2697e-09 | 2.4367e-09 | 5.0487e-08 | 5.0127e-11 | 120.1525
57.8089 | 1.5854e-08 | 3.2509e-09 | 2.4494e-09 | 5.0431e-08 | 8.4194e-11 | 121.3981
58.393 | 1.5861e-08 | 3.2225e-09 | 2.429e-09 | 5.0519e-08 | 6.0544e-11 | 125.2239
58.977 | 1.5764e-08 | 3.2509e-09 | 2.4749e-09 | 5.0497e-08 | 5.1353e-11 | 127.3592
59.5611 | 1.5923e-08 | 3.227e-09 | 2.4283e-09 | 5.0548e-08 | 6.8123e-11 | 129.9393
60.1452 | 1.5884e-08 | 3.2303e-09 | 2.4674e-09 | 5.0548e-08 | 2.6509e-11 | 135.0107
60.7293 | 1.586e-08 | 3.2169e-09 | 2.4586e-09 | 5.0647e-08 | 7.6561e-11 | 138.0357
61.3133 | 1.5887e-08 | 3.2119e-09 | 2.4619e-09 | 5.0623e-08 | 4.644e-11 | 141.3276
61.8974 | 1.5897e-08 | 3.2147e-09 | 2.4305e-09 | 5.0709e-08 | 7.5239e-11 | 146.4879
62.4815 | 1.5961e-08 | 3.2233e-09 | 2.4604e-09 | 5.0776e-08 | 2.8434e-11 | 149.8688
63.0655 | 1.5861e-08 | 3.2235e-09 | 2.452e-09 | 5.08e-08 | 3.8528e-11 | 154.0505
63.6496 | 1.5924e-08 | 3.1612e-09 | 2.4696e-09 | 5.0835e-08 | 6.2038e-11 | 159.6557
64.2336 | 1.5927e-08 | 3.1635e-09 | 2.4924e-09 | 5.0841e-08 | 3.326e-11 | 163.0366
64.8177 | 1.5881e-08 | 3.2323e-09 | 2.472e-09 | 5.0768e-08 | 6.1565e-11 | 167.7521
65.4018 | 1.5864e-08 | 3.1837e-09 | 2.4716e-09 | 5.0859e-08 | 6.3909e-11 | 173.2683
65.9858 | 1.591e-08 | 3.1775e-09 | 2.4556e-09 | 5.0855e-08 | 6.8649e-11 | 177.094
66.5699 | 1.5932e-08 | 3.1573e-09 | 2.4829e-09 | 5.0811e-08 | 6.8037e-11 | 182.6102
67.1539 | 1.5959e-08 | 3.1732e-09 | 2.4749e-09 | 5.0819e-08 | 4.8085e-11 | 187.2367
67.738 | 1.5985e-08 | 3.1835e-09 | 2.4813e-09 | 5.0866e-08 | 6.6102e-11 | 191.5074
68.3221 | 1.5982e-08 | 3.1951e-09 | 2.4647e-09 | 5.0895e-08 | 4.8257e-11 | 197.4684
68.9061 | 1.5988e-08 | 3.1556e-09 | 2.5042e-09 | 5.0933e-08 | 4.6859e-11 | 202.5398
69.4902 | 1.5933e-08 | 3.1685e-09 | 2.491e-09 | 5.1005e-08 | 4.659e-11 | 207.1663
70.0743 | 1.5895e-08 | 3.1805e-09 | 2.49e-09 | 5.1062e-08 | 3.541e-11 | 213.0384
70.6583 | 1.5995e-08 | 3.1954e-09 | 2.4781e-09 | 5.1106e-08 | 6.4726e-11 | 218.2877
71.2424 | 1.5995e-08 | 3.1747e-09 | 2.4764e-09 | 5.1117e-08 | 8.8644e-11 | 223.359
71.8265 | 1.6039e-08 | 3.1644e-09 | 2.4928e-09 | 5.1144e-08 | 3.2013e-11 | 229.2311
72.4105 | 1.6028e-08 | 3.1764e-09 | 2.475e-09 | 5.112e-08 | 3.5174e-11 | 234.7473
72.9946 | 1.6043e-08 | 3.1699e-09 | 2.4705e-09 | 5.106e-08 | 5.3427e-11 | 240.3525
73.5787 | 1.5971e-08 | 3.2099e-09 | 2.4823e-09 | 5.1039e-08 | 9.747e-11 | 245.8687
74.1085 | 1.6012e-08 | 3.2024e-09 | 2.481e-09 | 5.1059e-08 | 7.1283e-11 | 250.5842
74.6385 | 1.6051e-08 | 3.1738e-09 | 2.5086e-09 | 5.1121e-08 | 1.2537e-10 | 256.4563
75.2225 | 1.5975e-08 | 3.1874e-09 | 2.5041e-09 | 5.1027e-08 | 1.683e-10 | 261.8835
75.8066 | 1.5985e-08 | 3.1744e-09 | 2.4894e-09 | 5.1033e-08 | 2.2329e-10 | 267.8446
76.3906 | 1.5909e-08 | 3.1442e-09 | 2.5053e-09 | 5.0957e-08 | 2.6101e-10 | 273.8946
76.9747 | 1.5871e-08 | 3.2101e-09 | 2.5348e-09 | 5.0854e-08 | 3.7212e-10 | 280.3006
77.5588 | 1.5823e-08 | 3.1994e-09 | 2.5672e-09 | 5.0708e-08 | 5.0369e-10 | 286.4396
78.1428 | 1.5737e-08 | 3.171e-09 | 2.5341e-09 | 5.0477e-08 | 6.4761e-10 | 292.9344
78.7269 | 1.5567e-08 | 3.2095e-09 | 2.5643e-09 | 5.034e-08 | 8.3249e-10 | 299.3404
79.311 | 1.5431e-08 | 3.2361e-09 | 2.56e-09 | 5.0117e-08 | 9.9833e-10 | 306.0132
79.895 | 1.5334e-08 | 3.2335e-09 | 2.5706e-09 | 4.9789e-08 | 1.2691e-09 | 312.953
80.4791 | 1.5223e-08 | 3.2683e-09 | 2.5909e-09 | 4.935e-08 | 1.5545e-09 | 319.7148
81.0631 | 1.493e-08 | 3.3291e-09 | 2.6117e-09 | 4.885e-08 | 1.8786e-09 | 326.4766
81.6472 | 1.4695e-08 | 3.3886e-09 | 2.6462e-09 | 4.832e-08 | 2.2983e-09 | 333.5943
82.2313 | 1.4434e-08 | 3.4173e-09 | 2.6672e-09 | 4.7561e-08 | 2.7424e-09 | 341.1568
82.7612 | 1.4118e-08 | 3.481e-09 | 2.7055e-09 | 4.693e-08 | 3.1945e-09 | 348.0076
83.3452 | 1.3778e-08 | 3.5768e-09 | 2.7291e-09 | 4.6175e-08 | 3.7556e-09 | 355.6591
83.9293 | 1.3462e-08 | 3.6973e-09 | 2.7866e-09 | 4.529e-08 | 4.3106e-09 | 362.8658
84.5134 | 1.3049e-08 | 3.8147e-09 | 2.8222e-09 | 4.436e-08 | 4.9189e-09 | 370.9621
85.0801 | 1.2539e-08 | 3.9563e-09 | 2.852e-09 | 4.3432e-08 | 5.6667e-09 | 379.0585
85.7162 | 1.2097e-08 | 4.1678e-09 | 2.9158e-09 | 4.238e-08 | 6.1704e-09 | 384.9306
86.1898 | 1.1824e-08 | 4.358e-09 | 2.9221e-09 | 4.1689e-08 | 6.7053e-09 | 391.6924
86.6633 | 1.1426e-08 | 4.5946e-09 | 2.9648e-09 | 4.0936e-08 | 7.246e-09 | 397.1196
87.1369 | 1.1095e-08 | 4.7672e-09 | 2.988e-09 | 4.0148e-08 | 7.7778e-09 | 403.5256
87.6104 | 1.07e-08 | 5.066e-09 | 3.0481e-09 | 3.9438e-08 | 8.2392e-09 | 409.2197
88.084 | 1.0415e-08 | 5.3716e-09 | 3.042e-09 | 3.8718e-08 | 8.5717e-09 | 414.558
88.5575 | 1.0114e-08 | 5.7023e-09 | 3.0819e-09 | 3.7984e-08 | 8.8721e-09 | 421.4088
89.0311 | 9.7874e-09 | 6.0252e-09 | 3.1237e-09 | 3.735e-08 | 9.1337e-09 | 426.3912
89.5046 | 9.4507e-09 | 6.4103e-09 | 3.1758e-09 | 3.6753e-08 | 9.3991e-09 | 433.153
89.9782 | 9.1209e-09 | 6.8234e-09 | 3.1789e-09 | 3.628e-08 | 9.6316e-09 | 438.2243
90.4518 | 8.875e-09 | 7.2243e-09 | 3.2312e-09 | 3.565e-08 | 9.8565e-09 | 443.2957
90.9253 | 8.6412e-09 | 7.6397e-09 | 3.2555e-09 | 3.5004e-08 | 1.0048e-08 | 449.7906
91.3989 | 8.3287e-09 | 8.0949e-09 | 3.2577e-09 | 3.4481e-08 | 1.0207e-08 | 454.3281
91.8724 | 7.9115e-09 | 8.448e-09 | 3.2778e-09 | 3.3887e-08 | 1.0425e-08 | 461.8906
92.398 | 7.682e-09 | 8.8356e-09 | 3.325e-09 | 3.3275e-08 | 1.0557e-08 | 467.051
92.9065 | 7.5595e-09 | 9.1289e-09 | 3.3343e-09 | 3.2736e-08 | 1.2715e-08 | 471.6775
93.4321 | 7.3826e-09 | 9.4714e-09 | 3.3595e-09 | 3.2137e-08 | 1.3091e-08 | 479.329
93.9057 | 7.1856e-09 | 9.7767e-09 | 3.4062e-09 | 3.1672e-08 | 1.3351e-08 | 483.5996
94.3792 | 7.0227e-09 | 1.0015e-08 | 3.4155e-09 | 3.1093e-08 | 1.3675e-08 | 490.3614
94.8528 | 6.8079e-09 | 1.0341e-08 | 3.4268e-09 | 3.0693e-08 | 1.3995e-08 | 495.3438
95.3263 | 6.6205e-09 | 1.0546e-08 | 3.4167e-09 | 3.0267e-08 | 1.4247e-08 | 499.7034
95.7999 | 6.3329e-09 | 1.2854e-08 | 3.4379e-09 | 2.983e-08 | 1.4571e-08 | 506.8211
96.2905 | 6.2063e-09 | 1.337e-08 | 3.4816e-09 | 2.956e-08 | 1.477e-08 | 509.7571
96.729 | 6.0508e-09 | 1.3907e-08 | 3.5142e-09 | 2.9072e-08 | 1.5069e-08 | 516.7859
97.1676 | 5.8482e-09 | 1.4414e-08 | 3.5111e-09 | 2.8821e-08 | 1.5232e-08 | 520.3447
97.6061 | 5.6814e-09 | 1.5043e-08 | 3.5435e-09 | 2.8383e-08 | 1.5525e-08 | 526.2168
98.0447 | 5.4925e-09 | 1.5536e-08 | 3.5147e-09 | 2.8078e-08 | 1.5716e-08 | 530.8433
98.4832 | 5.3821e-09 | 1.6042e-08 | 3.5578e-09 | 2.7667e-08 | 1.5958e-08 | 536.8043
98.9218 | 5.203e-09 | 1.658e-08 | 3.5739e-09 | 2.7398e-08 | 1.6236e-08 | 540.986
99.3603 | 5.0271e-09 | 1.7155e-08 | 3.5768e-09 | 2.7095e-08 | 1.6521e-08 | 546.0573
99.7989 | 4.8317e-09 | 1.768e-08 | 3.578e-09 | 2.6759e-08 | 1.6701e-08 | 550.239
100.2375 | 4.677e-09 | 1.8269e-08 | 3.6183e-09 | 2.6427e-08 | 1.6873e-08 | 554.1537
100.676 | 4.5219e-09 | 1.8836e-08 | 3.6033e-09 | 2.6076e-08 | 1.7166e-08 | 559.9369
101.1146 | 4.3861e-09 | 1.9384e-08 | 3.6453e-09 | 2.5774e-08 | 1.7307e-08 | 561.9832
101.5531 | 4.2245e-09 | 1.9922e-08 | 3.6445e-09 | 2.5418e-08 | 1.7578e-08 | 569.8126
101.9917 | 4.0646e-09 | 2.0474e-08 | 3.6868e-09 | 2.5147e-08 | 1.7734e-08 | 572.7487
102.4303 | 3.947e-09 | 2.0946e-08 | 3.6966e-09 | 2.4769e-08 | 1.7977e-08 | 578.9766
102.8688 | 3.8057e-09 | 2.1505e-08 | 3.6848e-09 | 2.4458e-08 | 1.8106e-08 | 582.3576
103.3074 | 3.6803e-09 | 2.2025e-08 | 3.7043e-09 | 2.4182e-08 | 1.8294e-08 | 588.2296
103.7459 | 3.5688e-09 | 2.2522e-08 | 3.7144e-09 | 2.3868e-08 | 1.8495e-08 | 592.0554
104.1845 | 3.4392e-09 | 2.3004e-08 | 3.7375e-09 | 2.3479e-08 | 1.8721e-08 | 597.2157
104.623 | 3.258e-09 | 2.3524e-08 | 3.7287e-09 | 2.3267e-08 | 1.882e-08 | 601.3084
105.0616 | 3.1684e-09 | 2.3966e-08 | 3.7544e-09 | 2.2926e-08 | 1.8933e-08 | 605.9349
105.446 | 3.0707e-09 | 2.441e-08 | 3.7749e-09 | 2.2756e-08 | 1.9086e-08 | 609.8496
105.8845 | 3.0035e-09 | 2.4908e-08 | 3.7611e-09 | 2.2537e-08 | 1.924e-08 | 613.9423
106.3231 | 2.875e-09 | 2.5293e-08 | 3.7462e-09 | 2.2348e-08 | 1.9382e-08 | 618.5688
106.7616 | 2.8008e-09 | 2.5738e-08 | 3.8001e-09 | 2.2199e-08 | 1.9526e-08 | 622.0387
107.2002 | 2.7203e-09 | 2.6185e-08 | 3.7549e-09 | 2.1929e-08 | 1.959e-08 | 627.0211
107.6388 | 2.6225e-09 | 2.6585e-08 | 3.753e-09 | 2.1831e-08 | 1.9655e-08 | 631.7365
108.0773 | 2.5329e-09 | 2.698e-08 | 3.7794e-09 | 2.1687e-08 | 1.9776e-08 | 635.4734
108.5159 | 2.452e-09 | 2.7369e-08 | 3.8019e-09 | 2.1454e-08 | 1.9819e-08 | 639.2101
108.9544 | 2.4114e-09 | 2.7672e-08 | 3.7963e-09 | 2.1267e-08 | 1.9938e-08 | 644.3704
109.393 | 2.3526e-09 | 2.8071e-08 | 3.7849e-09 | 2.115e-08 | 1.9977e-08 | 645.705
109.8315 | 2.3087e-09 | 2.8391e-08 | 3.8084e-09 | 2.1169e-08 | 2.0045e-08 | 652.8227
110.2701 | 2.2926e-09 | 2.8714e-08 | 3.8185e-09 | 2.1162e-08 | 2.004e-08 | 654.869
110.7086 | 2.2537e-09 | 2.9054e-08 | 3.799e-09 | 2.1068e-08 | 2.0096e-08 | 660.8301
111.1472 | 2.2125e-09 | 2.9291e-08 | 3.8273e-09 | 2.1001e-08 | 2.0098e-08 | 663.7661
111.5858 | 2.186e-09 | 2.9636e-08 | 3.8119e-09 | 2.0993e-08 | 2.0121e-08 | 668.8375
112.0243 | 2.1897e-09 | 2.9869e-08 | 3.7954e-09 | 2.0944e-08 | 2.0176e-08 | 672.2184
112.4629 | 2.1708e-09 | 3.0174e-08 | 3.8296e-09 | 2.0956e-08 | 2.0143e-08 | 676.7559
112.9014 | 2.1875e-09 | 3.042e-08 | 3.8393e-09 | 2.0943e-08 | 2.0092e-08 | 680.1369
113.2858 | 2.2207e-09 | 3.0619e-08 | 3.8329e-09 | 2.0952e-08 | 2.008e-08 | 684.0516
113.7244 | 2.2411e-09 | 3.0765e-08 | 3.8138e-09 | 2.097e-08 | 2.0028e-08 | 687.4325
114.1629 | 2.2602e-09 | 3.0925e-08 | 3.7974e-09 | 2.102e-08 | 1.9934e-08 | 691.97
114.6015 | 2.2973e-09 | 3.1151e-08 | 3.817e-09 | 2.1114e-08 | 1.983e-08 | 695.3509
115.04 | 2.3873e-09 | 3.1329e-08 | 3.7827e-09 | 2.1165e-08 | 1.9736e-08 | 699.5326
115.4786 | 2.4582e-09 | 3.1365e-08 | 3.7861e-09 | 2.1341e-08 | 1.9674e-08 | 703.7142
115.9171 | 2.5136e-09 | 3.1442e-08 | 3.7629e-09 | 2.1401e-08 | 1.9539e-08 | 706.8282
116.3557 | 2.5793e-09 | 3.1516e-08 | 3.7584e-09 | 2.167e-08 | 1.9401e-08 | 711.8106
116.7943 | 2.6546e-09 | 3.1582e-08 | 3.7706e-09 | 2.1888e-08 | 1.9196e-08 | 713.8569
117.2328 | 2.7248e-09 | 3.16e-08 | 3.7431e-09 | 2.2039e-08 | 1.9091e-08 | 720.2628
117.6714 | 2.8149e-09 | 3.1595e-08 | 3.7602e-09 | 2.2191e-08 | 1.8956e-08 | 721.8643
118.1099 | 2.8882e-09 | 3.1514e-08 | 3.7113e-09 | 2.2399e-08 | 1.8775e-08 | 728.6261
118.5485 | 2.9797e-09 | 3.1605e-08 | 3.7085e-09 | 2.2562e-08 | 1.8649e-08 | 730.3166
118.987 | 3.1014e-09 | 3.1506e-08 | 3.6801e-09 | 2.2701e-08 | 1.8573e-08 | 736.6335
119.4082 | 3.129e-09 | 3.1401e-08 | 3.7135e-09 | 2.2894e-08 | 1.8413e-08 | 739.1247
119.8468 | 3.2062e-09 | 3.1383e-08 | 3.7166e-09 | 2.2991e-08 | 1.8368e-08 | 745.5306
120.2854 | 3.2712e-09 | 3.135e-08 | 3.6997e-09 | 2.3197e-08 | 1.8253e-08 | 747.9328
120.7239 | 3.3467e-09 | 3.1313e-08 | 3.6836e-09 | 2.3237e-08 | 1.8241e-08 | 753.8939
121.1625 | 3.3242e-09 | 3.1328e-08 | 3.6769e-09 | 2.3362e-08 | 1.8107e-08 | 757.7197
121.601 | 3.3646e-09 | 3.1275e-08 | 3.6826e-09 | 2.3309e-08 | 1.8133e-08 | 763.1469
122.0396 | 3.3533e-09 | 3.1305e-08 | 3.6723e-09 | 2.3432e-08 | 1.8149e-08 | 766.4389
122.424 | 3.3703e-09 | 3.1258e-08 | 3.6926e-09 | 2.3403e-08 | 1.8137e-08 | 771.5991
122.8625 | 3.3376e-09 | 3.13e-08 | 3.6137e-09 | 2.3356e-08 | 1.815e-08 | 774.8021
123.3011 | 3.3558e-09 | 3.1229e-08 | 3.6635e-09 | 2.3273e-08 | 1.8222e-08 | 780.8522
123.7396 | 3.2589e-09 | 3.13e-08 | 3.6773e-09 | 2.324e-08 | 1.8243e-08 | 784.2331
124.1782 | 3.198e-09 | 3.1371e-08 | 3.6909e-09 | 2.3003e-08 | 1.8394e-08 | 790.0162
124.6167 | 3.1378e-09 | 3.1472e-08 | 3.7028e-09 | 2.2835e-08 | 1.8481e-08 | 793.9309
125.0553 | 3.0252e-09 | 3.1545e-08 | 3.7094e-09 | 2.2522e-08 | 1.8683e-08 | 799.3582
125.4939 | 2.9504e-09 | 3.1625e-08 | 3.7296e-09 | 2.2384e-08 | 1.8791e-08 | 803.1839
125.9324 | 2.8184e-09 | 3.1738e-08 | 3.7118e-09 | 2.2118e-08 | 1.8941e-08 | 808.5222
126.371 | 2.7034e-09 | 3.1825e-08 | 3.7338e-09 | 2.1849e-08 | 1.9075e-08 | 812.7928
126.8095 | 2.5929e-09 | 3.1942e-08 | 3.7275e-09 | 2.1526e-08 | 1.9201e-08 | 817.7752
127.2481 | 2.4716e-09 | 3.2021e-08 | 3.7615e-09 | 2.1274e-08 | 1.945e-08 | 822.0458
127.6866 | 2.3134e-09 | 3.2248e-08 | 3.7641e-09 | 2.0942e-08 | 1.9696e-08 | 827.0282
128.1252 | 2.1943e-09 | 3.2376e-08 | 3.782e-09 | 2.0588e-08 | 1.9865e-08 | 830.4091
128.5637 | 2.0435e-09 | 3.2641e-08 | 3.8049e-09 | 2.0309e-08 | 2.0069e-08 | 835.8363
129.0023 | 1.9243e-09 | 3.284e-08 | 3.7969e-09 | 1.9941e-08 | 2.0241e-08 | 839.6621
129.4409 | 1.7815e-09 | 3.3056e-08 | 3.8026e-09 | 1.9584e-08 | 2.0526e-08 | 844.7334
129.8794 | 1.6481e-09 | 3.3299e-08 | 3.8271e-09 | 1.9344e-08 | 2.0624e-08 | 848.9151
130.318 | 1.5282e-09 | 3.3557e-08 | 3.8323e-09 | 1.9048e-08 | 2.0875e-08 | 853.1857
130.7565 | 1.3611e-09 | 3.3683e-08 | 3.8469e-09 | 1.8889e-08 | 2.097e-08 | 857.6342
131.1951 | 1.2638e-09 | 3.3973e-08 | 3.8454e-09 | 1.8622e-08 | 2.1132e-08 | 860.6593
131.6336 | 1.1294e-09 | 3.424e-08 | 3.8746e-09 | 1.8459e-08 | 2.1395e-08 | 866.5314
132.0722 | 1.005e-09 | 3.4491e-08 | 3.8625e-09 | 1.8185e-08 | 2.1509e-08 | 867.777
132.5108 | 8.9861e-10 | 3.4681e-08 | 3.9219e-09 | 1.789e-08 | 2.1626e-08 | 875.3395
132.9493 | 7.769e-10 | 3.4897e-08 | 3.9237e-09 | 1.7678e-08 | 2.178e-08 | 875.9623
133.3879 | 7.0908e-10 | 3.5116e-08 | 3.9216e-09 | 1.7438e-08 | 2.1941e-08 | 884.2366
133.8264 | 5.8617e-10 | 3.5354e-08 | 3.9422e-09 | 1.7235e-08 | 2.2067e-08 | 885.5712
134.265 | 4.9575e-10 | 3.558e-08 | 3.9203e-09 | 1.69e-08 | 2.2209e-08 | 892.244
134.7035 | 4.1892e-10 | 3.5811e-08 | 3.9588e-09 | 1.6744e-08 | 2.2298e-08 | 890.9094
135.1421 | 3.3735e-10 | 3.6052e-08 | 3.9514e-09 | 1.6511e-08 | 2.2447e-08 | 893.5786
135.5806 | 2.4208e-10 | 3.6306e-08 | 3.9733e-09 | 1.6416e-08 | 2.2533e-08 | 891.4433
136.0192 | 1.5318e-10 | 3.6507e-08 | 3.9871e-09 | 1.6218e-08 | 2.2606e-08 | 893.4896
136.4578 | 1.4323e-10 | 3.6677e-08 | 3.9818e-09 | 1.6131e-08 | 2.2648e-08 | 892.244
136.8963 | 1.1037e-10 | 3.6854e-08 | 3.9912e-09 | 1.5988e-08 | 2.2752e-08 | 893.6676
137.3349 | -5.114e-12 | 3.7052e-08 | 3.9907e-09 | 1.5893e-08 | 2.274e-08 | 893.5786
137.9359 | -9.318e-12 | 3.7219e-08 | 3.9555e-09 | 1.5901e-08 | 2.2811e-08 | 890.1087
138.4308 | -3.8149e-11 | 3.7406e-08 | 3.9576e-09 | 1.5731e-08 | 2.2877e-08 | 893.8456
138.9795 | -5.6059e-11 | 3.7589e-08 | 3.9708e-09 | 1.578e-08 | 2.2822e-08 | 893.1338
139.5286 | -9.5683e-11 | 3.7648e-08 | 3.9825e-09 | 1.5721e-08 | 2.2782e-08 | 892.244
140.0777 | -5.2877e-11 | 3.7813e-08 | 3.9918e-09 | 1.5706e-08 | 2.2789e-08 | 893.9345
140.6267 | -8.1794e-11 | 3.7852e-08 | 3.9522e-09 | 1.5778e-08 | 2.2758e-08 | 893.1338
141.1758 | -9.75e-11 | 3.7924e-08 | 3.9699e-09 | 1.5733e-08 | 2.2752e-08 | 893.1338
141.7248 | -8.1375e-11 | 3.7966e-08 | 3.972e-09 | 1.5653e-08 | 2.2779e-08 | 893.9345
142.2739 | -8.819e-11 | 3.7994e-08 | 3.9833e-09 | 1.5702e-08 | 2.2744e-08 | 893.1338
142.8226 | -9.8338e-11 | 3.8071e-08 | 3.942e-09 | 1.5659e-08 | 2.2715e-08 | 893.5786
143.3717 | -7.228e-11 | 3.8126e-08 | 3.9582e-09 | 1.5625e-08 | 2.2755e-08 | 893.8456
143.9207 | -8.0214e-11 | 3.8267e-08 | 3.9586e-09 | 1.5546e-08 | 2.2665e-08 | 892.6889
144.4698 | -8.174e-11 | 3.8263e-08 | 3.9633e-09 | 1.5539e-08 | 2.2671e-08 | 893.9345
145.0188 | -8.3299e-11 | 3.8327e-08 | 3.9579e-09 | 1.5501e-08 | 2.2723e-08 | 894.0234
145.5679 | -1.0771e-10 | 3.8345e-08 | 3.9522e-09 | 1.5522e-08 | 2.2627e-08 | 891.7992
146.0628 | -8.5008e-11 | 3.8398e-08 | 3.9637e-09 | 1.5498e-08 | 2.2662e-08 | 893.9345
146.6118 | -8.0934e-11 | 3.8436e-08 | 3.9313e-09 | 1.5554e-08 | 2.2631e-08 | 893.4896
147.1609 | -8.8642e-11 | 3.8485e-08 | 3.92e-09 | 1.5533e-08 | 2.261e-08 | 890.0198
147.7099 | -9.9456e-11 | 3.855e-08 | 3.9491e-09 | 1.5485e-08 | 2.2629e-08 | 893.8456
148.259 | -5.7284e-11 | 3.8482e-08 | 3.9352e-09 | 1.5554e-08 | 2.2601e-08 | 892.244
148.8081 | -6.7873e-11 | 3.8544e-08 | 3.9719e-09 | 1.5565e-08 | 2.2574e-08 | 893.8456
149.3571 | -7.3957e-11 | 3.8576e-08 | 3.9362e-09 | 1.5558e-08 | 2.2547e-08 | 893.8456
149.9062 | -6.3186e-11 | 3.8525e-08 | 3.9489e-09 | 1.5539e-08 | 2.2481e-08 | 892.6889
150.4552 | -8.5621e-11 | 3.8513e-08 | 3.9516e-09 | 1.5518e-08 | 2.2471e-08 | 894.0234
151.0043 | -6.2831e-11 | 3.8552e-08 | 3.9342e-09 | 1.554e-08 | 2.2505e-08 | 893.9345
151.5533 | -6.0283e-11 | 3.8567e-08 | 3.9342e-09 | 1.5595e-08 | 2.2502e-08 | 892.6889
152.1024 | -5.7026e-11 | 3.858e-08 | 3.9543e-09 | 1.5614e-08 | 2.2433e-08 | 893.9345
152.6515 | -9.5199e-11 | 3.858e-08 | 3.9339e-09 | 1.5632e-08 | 2.242e-08 | 893.9345
153.2005 | -4.4352e-11 | 3.8596e-08 | 3.9147e-09 | 1.5633e-08 | 2.2404e-08 | 892.0661
153.7495 | -4.8297e-11 | 3.864e-08 | 3.9129e-09 | 1.5498e-08 | 2.241e-08 | 894.3794
154.2813 | -7.8365e-11 | 3.8612e-08 | 3.9349e-09 | 1.5611e-08 | 2.2381e-08 | 893.8456
154.8303 | -5.7241e-11 | 3.8614e-08 | 3.944e-09 | 1.5561e-08 | 2.2418e-08 | 891.2654
155.3794 | -8.1665e-11 | 3.8605e-08 | 3.925e-09 | 1.556e-08 | 2.2381e-08 | 894.2904
155.9284 | -7.8118e-11 | 3.859e-08 | 3.8855e-09 | 1.555e-08 | 2.2357e-08 | 893.9345
156.4775 | -6.4164e-11 | 3.8537e-08 | 3.8796e-09 | 1.546e-08 | 2.2383e-08 | 890.4646
157.0265 | -7.0689e-11 | 3.8598e-08 | 3.9061e-09 | 1.5387e-08 | 2.2335e-08 | 893.9345
157.5756 | -5.0598e-11 | 3.8547e-08 | 3.9163e-09 | 1.5431e-08 | 2.2317e-08 | 893.4896
158.0705 | -4.4341e-11 | 3.86e-08 | 3.9248e-09 | 1.5393e-08 | 2.2355e-08 | 892.511
158.6196 | -7.7591e-11 | 3.8546e-08 | 3.9274e-09 | 1.5388e-08 | 2.2318e-08 | 894.2014
159.1686 | -6.9453e-11 | 3.8636e-08 | 3.9155e-09 | 1.5464e-08 | 2.232e-08 | 893.4896
159.7177 | -3.8052e-11 | 3.8593e-08 | 3.9377e-09 | 1.5442e-08 | 2.2314e-08 | 893.4006
160.2667 | -7.2302e-11 | 3.857e-08 | 3.9029e-09 | 1.5376e-08 | 2.2257e-08 | 893.8456
160.8158 | -6.5218e-11 | 3.8572e-08 | 3.9043e-09 | 1.5428e-08 | 2.2248e-08 | 893.0448
161.3648 | -5.2436e-11 | 3.8523e-08 | 3.942e-09 | 1.5435e-08 | 2.2252e-08 | 893.8456
161.9139 | -7.5828e-11 | 3.8506e-08 | 3.9282e-09 | 1.5426e-08 | 2.2249e-08 | 893.9345
162.463 | -4.2094e-11 | 3.8519e-08 | 3.8992e-09 | 1.5498e-08 | 2.22e-08 | 892.6
163.012 | -5.6446e-11 | 3.85e-08 | 3.9024e-09 | 1.5423e-08 | 2.2152e-08 | 893.8456
163.561 | -5.1726e-11 | 3.8473e-08 | 3.8792e-09 | 1.5535e-08 | 2.2093e-08 | 893.8456
164.1101 | -3.9375e-11 | 3.8513e-08 | 3.9117e-09 | 1.5465e-08 | 2.2078e-08 | 891.7102
164.6592 | -2.5604e-11 | 3.8428e-08 | 3.9346e-09 | 1.5411e-08 | 2.2117e-08 | 892.9558
165.2082 | -4.4653e-11 | 3.8445e-08 | 3.919e-09 | 1.5426e-08 | 2.2184e-08 | 887.4396
165.7573 | -2.4196e-11 | 3.8498e-08 | 3.892e-09 | 1.5459e-08 | 2.2099e-08 | 878.1866
166.3063 | -6.5959e-11 | 3.8501e-08 | 3.9326e-09 | 1.5359e-08 | 2.2113e-08 | 876.7631
166.8554 | -6.9668e-11 | 3.8453e-08 | 3.8882e-09 | 1.5411e-08 | 2.209e-08 | 870.98
167.4044 | -4.2965e-11 | 3.841e-08 | 3.9029e-09 | 1.5405e-08 | 2.2006e-08 | 863.3284
167.9535 | 3.2661e-11 | 3.8402e-08 | 3.8884e-09 | 1.5469e-08 | 2.198e-08 | 860.8372
168.5026 | 8.9926e-11 | 3.8228e-08 | 3.8785e-09 | 1.5633e-08 | 2.1884e-08 | 854.9651
169.0516 | 1.3916e-10 | 3.8238e-08 | 3.8607e-09 | 1.5731e-08 | 2.1761e-08 | 849.36
169.6007 | 2.1913e-10 | 3.8105e-08 | 3.8719e-09 | 1.5909e-08 | 2.1638e-08 | 845.3562
170.1497 | 3.2819e-10 | 3.7983e-08 | 3.8636e-09 | 1.6156e-08 | 2.1461e-08 | 838.5944
170.6988 | 4.1458e-10 | 3.7853e-08 | 3.8447e-09 | 1.6306e-08 | 2.1371e-08 | 833.9679
171.2478 | 5.0538e-10 | 3.7704e-08 | 3.8332e-09 | 1.6516e-08 | 2.1163e-08 | 828.8076
171.7969 | 6.0561e-10 | 3.7612e-08 | 3.8187e-09 | 1.6855e-08 | 2.0972e-08 | 821.7789
172.3459 | 7.2503e-10 | 3.738e-08 | 3.825e-09 | 1.7092e-08 | 2.0763e-08 | 817.8642
172.895 | 8.8426e-10 | 3.7166e-08 | 3.8014e-09 | 1.7347e-08 | 2.0622e-08 | 812.081
173.4441 | 1.0329e-09 | 3.6907e-08 | 3.7781e-09 | 1.7758e-08 | 2.041e-08 | 804.0736
173.9931 | 1.2005e-09 | 3.67e-08 | 3.7714e-09 | 1.7938e-08 | 2.0201e-08 | 801.5824
174.5422 | 1.342e-09 | 3.6464e-08 | 3.7685e-09 | 1.83e-08 | 1.9998e-08 | 795.1765
175.0912 | 1.4905e-09 | 3.6128e-08 | 3.742e-09 | 1.8675e-08 | 1.9689e-08 | 786.8133
175.6403 | 1.6371e-09 | 3.5838e-08 | 3.7061e-09 | 1.8832e-08 | 1.9498e-08 | 784.2331
176.1893 | 1.817e-09 | 3.5526e-08 | 3.6948e-09 | 1.932e-08 | 1.9255e-08 | 777.9161
176.7384 | 2.045e-09 | 3.5192e-08 | 3.6974e-09 | 1.9739e-08 | 1.893e-08 | 771.6881
177.2875 | 2.2135e-09 | 3.4797e-08 | 3.6374e-09 | 2.01e-08 | 1.8648e-08 | 767.3286
177.8365 | 2.4336e-09 | 3.4425e-08 | 3.6424e-09 | 2.0561e-08 | 1.8265e-08 | 760.2108
178.3855 | 2.6098e-09 | 3.4119e-08 | 3.5815e-09 | 2.1026e-08 | 1.7986e-08 | 755.2285
178.9346 | 2.8717e-09 | 3.3662e-08 | 3.5703e-09 | 2.1543e-08 | 1.7688e-08 | 749.7123
179.4837 | 3.1234e-09 | 3.3281e-08 | 3.5458e-09 | 2.2078e-08 | 1.7279e-08 | 742.0608
179.9786 | 3.3671e-09 | 3.2925e-08 | 3.5319e-09 | 2.2566e-08 | 1.7053e-08 | 738.324
180.5276 | 3.6301e-09 | 3.2495e-08 | 3.4968e-09 | 2.3194e-08 | 1.6646e-08 | 732.096
181.0767 | 3.8839e-09 | 3.1964e-08 | 3.4721e-09 | 2.384e-08 | 1.6241e-08 | 724.0886
181.6257 | 4.1348e-09 | 3.1511e-08 | 3.4762e-09 | 2.4343e-08 | 1.5827e-08 | 720.1739
182.1748 | 4.4771e-09 | 3.0959e-08 | 3.4282e-09 | 2.5096e-08 | 1.531e-08 | 713.0562
182.7758 | 4.7117e-09 | 3.0494e-08 | 3.3897e-09 | 2.5525e-08 | 1.501e-08 | 708.1627
183.2144 | 4.9489e-09 | 3.0043e-08 | 3.3518e-09 | 2.5975e-08 | 1.4674e-08 | 702.9135
183.653 | 5.2138e-09 | 2.9701e-08 | 3.331e-09 | 2.6521e-08 | 1.4291e-08 | 698.287
184.0915 | 5.4375e-09 | 2.9192e-08 | 3.2799e-09 | 2.7045e-08 | 1.397e-08 | 692.5038
184.53 | 5.6846e-09 | 2.8723e-08 | 3.3002e-09 | 2.7583e-08 | 1.3583e-08 | 687.5214
184.9686 | 5.9432e-09 | 2.8364e-08 | 3.277e-09 | 2.8173e-08 | 1.3134e-08 | 681.3825
185.4072 | 6.2383e-09 | 2.784e-08 | 3.2582e-09 | 2.876e-08 | 1.2806e-08 | 676.489
185.8457 | 6.5746e-09 | 2.7398e-08 | 3.1667e-09 | 2.949e-08 | 1.2322e-08 | 670.9728
186.2843 | 6.9222e-09 | 2.6839e-08 | 3.1721e-09 | 3.0195e-08 | 1.1775e-08 | 665.9904
186.7228 | 7.3113e-09 | 2.6312e-08 | 3.1487e-09 | 3.0993e-08 | 1.1316e-08 | 660.7411
187.1614 | 7.6615e-09 | 2.5742e-08 | 3.1093e-09 | 3.1905e-08 | 1.0666e-08 | 656.6485
187.5999 | 7.9478e-09 | 2.5212e-08 | 3.0344e-09 | 3.2898e-08 | 1.0036e-08 | 651.5771
188.0385 | 8.2861e-09 | 2.453e-08 | 2.9613e-09 | 3.3935e-08 | 9.382e-09 | 647.3065
188.477 | 8.5581e-09 | 2.3898e-08 | 2.9762e-09 | 3.4872e-08 | 8.6403e-09 | 642.7689
188.9676 | 8.8589e-09 | 2.3125e-08 | 2.9171e-09 | 3.6116e-08 | 8.0389e-09 | 637.6087
189.4412 | 9.1372e-09 | 2.239e-08 | 2.8662e-09 | 3.7077e-08 | 7.3336e-09 | 633.338
189.9147 | 9.362e-09 | 2.1669e-08 | 2.8224e-09 | 3.8054e-08 | 6.7118e-09 | 628.7115
190.3883 | 9.5396e-09 | 2.1003e-08 | 2.8021e-09 | 3.8903e-08 | 6.2213e-09 | 625.0637
190.8618 | 9.7024e-09 | 2.0276e-08 | 2.7447e-09 | 3.9692e-08 | 5.7196e-09 | 620.7931
191.3354 | 1.1403e-08 | 1.964e-08 | 2.6961e-09 | 4.0311e-08 | 5.3449e-09 | 616.5225
191.826 | 1.1611e-08 | 1.9069e-08 | 2.7452e-09 | 4.0832e-08 | 5.0755e-09 | 613.2306
192.2645 | 1.1753e-08 | 1.8466e-08 | 2.6915e-09 | 4.1216e-08 | 4.8742e-09 | 609.8496
192.7027 | 1.1909e-08 | 1.8075e-08 | 2.6468e-09 | 4.1515e-08 | 4.7177e-09 | 606.1129
193.1413 | 1.2058e-08 | 1.7571e-08 | 2.6493e-09 | 4.1742e-08 | 4.6593e-09 | 602.643
193.5798 | 1.1976e-08 | 1.7182e-08 | 2.6987e-09 | 4.1719e-08 | 4.6692e-09 | 599.2621
194.0184 | 1.2023e-08 | 1.6802e-08 | 2.6772e-09 | 4.1617e-08 | 4.7037e-09 | 595.9702
194.457 | 1.194e-08 | 1.6486e-08 | 2.6829e-09 | 4.158e-08 | 4.8554e-09 | 592.5003
194.8955 | 1.1841e-08 | 1.6197e-08 | 2.6886e-09 | 4.1209e-08 | 4.9997e-09 | 589.1193
195.334 | 1.1693e-08 | 1.6016e-08 | 2.7081e-09 | 4.0906e-08 | 5.3027e-09 | 585.7385
195.7726 | 1.1572e-08 | 1.5798e-08 | 2.7279e-09 | 4.0539e-08 | 5.5417e-09 | 582.3576
196.2111 | 1.1328e-08 | 1.5727e-08 | 2.7187e-09 | 4.0089e-08 | 5.8489e-09 | 579.0656
196.6497 | 1.1128e-08 | 1.5561e-08 | 2.7461e-09 | 3.9628e-08 | 6.1846e-09 | 575.6847
197.0882 | 1.0934e-08 | 1.5472e-08 | 2.8145e-09 | 3.9083e-08 | 6.5615e-09 | 572.2149
197.5268 | 1.0683e-08 | 1.5567e-08 | 2.8119e-09 | 3.8544e-08 | 6.9728e-09 | 569.3678
197.9654 | 1.0408e-08 | 1.5495e-08 | 2.8426e-09 | 3.7982e-08 | 7.3702e-09 | 565.453
198.4039 | 1.0112e-08 | 1.5604e-08 | 2.8746e-09 | 3.7476e-08 | 7.7861e-09 | 562.517
198.8425 | 9.8451e-09 | 1.5683e-08 | 2.8882e-09 | 3.6889e-08 | 8.1818e-09 | 558.6023
199.281 | 9.6523e-09 | 1.5809e-08 | 2.9377e-09 | 3.6265e-08 | 8.5531e-09 | 555.7552
199.7196 | 9.2868e-09 | 1.5949e-08 | 2.9581e-09 | 3.5763e-08 | 8.8773e-09 | 551.9294
200.1581 | 9.0685e-09 | 1.6123e-08 | 3.0054e-09 | 3.5115e-08 | 9.118e-09 | 549.0824
200.5967 | 8.7365e-09 | 1.6319e-08 | 3.0334e-09 | 3.4523e-08 | 9.3925e-09 | 545.7014
201.0352 | 8.4921e-09 | 1.6523e-08 | 3.0578e-09 | 3.3865e-08 | 9.6418e-09 | 542.2316
201.4738 | 8.0301e-09 | 1.6783e-08 | 3.1093e-09 | 3.3223e-08 | 9.8742e-09 | 538.4058
201.9644 | 7.8658e-09 | 1.7143e-08 | 3.1471e-09 | 3.2626e-08 | 1.0129e-08 | 533.8683
202.438 | 7.6621e-09 | 1.7486e-08 | 3.1872e-09 | 3.196e-08 | 1.0316e-08 | 530.8433
202.9115 | 7.4085e-09 | 1.7777e-08 | 3.1734e-09 | 3.1368e-08 | 1.0525e-08 | 525.7719
203.3851 | 7.1234e-09 | 1.824e-08 | 3.2313e-09 | 3.0696e-08 | 1.2337e-08 | 524.0814
203.8756 | 6.8111e-09 | 1.8575e-08 | 3.231e-09 | 3.0077e-08 | 1.2729e-08 | 518.6543
204.3142 | 6.6223e-09 | 1.8854e-08 | 3.2941e-09 | 2.9608e-08 | 1.3098e-08 | 516.5189
204.7527 | 6.3626e-09 | 1.9263e-08 | 3.2817e-09 | 2.9186e-08 | 1.3362e-08 | 511.3586
205.1913 | 6.1869e-09 | 1.9626e-08 | 3.2737e-09 | 2.8644e-08 | 1.3691e-08 | 509.3122
205.6298 | 6.0462e-09 | 1.9948e-08 | 3.3153e-09 | 2.8369e-08 | 1.3859e-08 | 503.796
206.0684 | 5.8772e-09 | 2.0309e-08 | 3.3183e-09 | 2.8008e-08 | 1.4197e-08 | 501.6607
206.5069 | 5.7274e-09 | 2.07e-08 | 3.3574e-09 | 2.7785e-08 | 1.4308e-08 | 496.0556
206.9455 | 5.5998e-09 | 2.1072e-08 | 3.3772e-09 | 2.7434e-08 | 1.4478e-08 | 494.0982
207.3841 | 5.4616e-09 | 2.1298e-08 | 3.353e-09 | 2.722e-08 | 1.4664e-08 | 488.1371
207.8226 | 5.398e-09 | 2.1634e-08 | 3.3981e-09 | 2.7023e-08 | 1.4809e-08 | 486.0908
208.2612 | 5.3129e-09 | 2.1959e-08 | 3.3885e-09 | 2.6825e-08 | 1.4911e-08 | 480.1297
208.6997 | 5.255e-09 | 2.2335e-08 | 3.384e-09 | 2.6713e-08 | 1.501e-08 | 477.9944
209.1383 | 5.2157e-09 | 2.2504e-08 | 3.3886e-09 | 2.6683e-08 | 1.5045e-08 | 471.5885
209.5768 | 5.1623e-09 | 2.2751e-08 | 3.4294e-09 | 2.6612e-08 | 1.507e-08 | 469.5422
210.0154 | 5.1705e-09 | 2.2924e-08 | 3.4445e-09 | 2.6661e-08 | 1.5072e-08 | 463.2252
210.4539 | 5.1693e-09 | 2.3159e-08 | 3.4288e-09 | 2.6646e-08 | 1.5036e-08 | 461.0899
210.8925 | 5.1518e-09 | 2.3362e-08 | 3.4022e-09 | 2.6814e-08 | 1.4945e-08 | 454.595
211.3311 | 5.2904e-09 | 2.352e-08 | 3.4215e-09 | 2.6816e-08 | 1.5004e-08 | 452.1928
211.7696 | 5.327e-09 | 2.362e-08 | 3.4048e-09 | 2.6972e-08 | 1.479e-08 | 446.2317
212.2082 | 5.3645e-09 | 2.3753e-08 | 3.3802e-09 | 2.7213e-08 | 1.4758e-08 | 442.7619
212.6467 | 5.4574e-09 | 2.3793e-08 | 3.3937e-09 | 2.7406e-08 | 1.4605e-08 | 437.8684
213.0853 | 5.5765e-09 | 2.3839e-08 | 3.3872e-09 | 2.7609e-08 | 1.444e-08 | 433.5088
213.5238 | 5.6244e-09 | 2.3881e-08 | 3.3626e-09 | 2.7821e-08 | 1.4285e-08 | 428.8823
213.9624 | 5.7441e-09 | 2.3959e-08 | 3.3473e-09 | 2.8082e-08 | 1.4096e-08 | 424.3448
214.4009 | 5.8819e-09 | 2.3876e-08 | 3.3594e-09 | 2.8324e-08 | 1.3955e-08 | 419.6294
214.8395 | 6.0391e-09 | 2.3841e-08 | 3.3274e-09 | 2.8639e-08 | 1.3781e-08 | 414.469
215.2781 | 6.1609e-09 | 2.3818e-08 | 3.2997e-09 | 2.8979e-08 | 1.3509e-08 | 409.8425
215.7166 | 6.3479e-09 | 2.3653e-08 | 3.2978e-09 | 2.9386e-08 | 1.3208e-08 | 404.3263
216.1552 | 6.515e-09 | 2.3612e-08 | 3.3002e-09 | 2.9787e-08 | 1.2983e-08 | 399.6998
216.5937 | 6.6971e-09 | 2.3457e-08 | 3.271e-09 | 3.0255e-08 | 1.2653e-08 | 393.7388
217.0323 | 6.9695e-09 | 2.3348e-08 | 3.234e-09 | 3.0658e-08 | 1.2359e-08 | 389.0233
217.4708 | 7.1454e-09 | 2.3166e-08 | 3.2296e-09 | 3.118e-08 | 1.2167e-08 | 383.2402
217.9094 | 7.3854e-09 | 2.2952e-08 | 3.2316e-09 | 3.1687e-08 | 1.1739e-08 | 378.5247
218.3479 | 7.5955e-09 | 2.2725e-08 | 3.1782e-09 | 3.214e-08 | 1.142e-08 | 372.6526
218.7865 | 7.7657e-09 | 2.2525e-08 | 3.1495e-09 | 3.27e-08 | 1.1032e-08 | 367.5812
219.2251 | 7.954e-09 | 2.2181e-08 | 3.1288e-09 | 3.3237e-08 | 1.0647e-08 | 361.6202
219.6636 | 8.1488e-09 | 2.1922e-08 | 3.1029e-09 | 3.3899e-08 | 1.0266e-08 | 356.5488
220.1022 | 8.2941e-09 | 2.1618e-08 | 3.0842e-09 | 3.4595e-08 | 9.8537e-09 | 351.0326
220.5407 | 8.5354e-09 | 2.1203e-08 | 3.0534e-09 | 3.521e-08 | 9.3982e-09 | 345.9613
220.9793 | 8.6914e-09 | 2.087e-08 | 3.0452e-09 | 3.5941e-08 | 8.7832e-09 | 340.0002
221.4699 | 8.9135e-09 | 2.0457e-08 | 2.9862e-09 | 3.6803e-08 | 8.403e-09 | 334.484
221.9434 | 9.1275e-09 | 1.9969e-08 | 2.9291e-09 | 3.7589e-08 | 7.8701e-09 | 329.0567
222.417 | 9.3131e-09 | 1.9523e-08 | 2.9058e-09 | 3.8443e-08 | 7.2715e-09 | 323.4516
222.8905 | 9.4728e-09 | 1.9011e-08 | 2.8577e-09 | 3.934e-08 | 6.7165e-09 | 318.3802
223.3641 | 9.6309e-09 | 1.852e-08 | 2.8395e-09 | 4.0228e-08 | 6.1272e-09 | 313.3088
223.8376 | 1.1569e-08 | 1.8064e-08 | 2.8268e-09 | 4.1169e-08 | 5.5153e-09 | 308.1485
224.3282 | 1.1976e-08 | 1.7507e-08 | 2.7517e-09 | 4.1958e-08 | 5.0418e-09 | 303.433
224.7668 | 1.2242e-08 | 1.7112e-08 | 2.7357e-09 | 4.2763e-08 | 4.4777e-09 | 299.1624
225.2053 | 1.2638e-08 | 1.6632e-08 | 2.6945e-09 | 4.3531e-08 | 4.0321e-09 | 294.9808
225.6439 | 1.2949e-08 | 1.617e-08 | 2.6614e-09 | 4.4111e-08 | 3.5735e-09 | 290.4433
226.0824 | 1.3259e-08 | 1.5666e-08 | 2.649e-09 | 4.4774e-08 | 3.1984e-09 | 286.1727
226.521 | 1.3457e-08 | 1.5218e-08 | 2.6581e-09 | 4.545e-08 | 2.8179e-09 | 281.902
226.9596 | 1.371e-08 | 1.478e-08 | 2.5887e-09 | 4.6041e-08 | 2.4919e-09 | 278.0763
227.3981 | 1.3994e-08 | 1.4327e-08 | 2.558e-09 | 4.65e-08 | 2.1718e-09 | 273.8946
227.8367 | 1.4118e-08 | 1.3905e-08 | 2.5726e-09 | 4.6991e-08 | 1.9205e-09 | 270.0689
228.2752 | 1.4361e-08 | 1.3559e-08 | 2.5336e-09 | 4.7454e-08 | 1.6717e-09 | 266.2431
228.7138 | 1.4497e-08 | 1.3202e-08 | 2.5413e-09 | 4.7722e-08 | 1.4541e-09 | 262.4173
229.1523 | 1.4667e-08 | 1.2814e-08 | 2.5383e-09 | 4.8077e-08 | 1.2725e-09 | 258.5916
229.5909 | 1.4734e-08 | 1.2432e-08 | 2.5182e-09 | 4.8376e-08 | 1.1467e-09 | 254.8548
230.0294 | 1.49e-08 | 1.2145e-08 | 2.5122e-09 | 4.8579e-08 | 9.3893e-10 | 251.029
230.468 | 1.5006e-08 | 1.1829e-08 | 2.4966e-09 | 4.8817e-08 | 8.0033e-10 | 245.8687
231.0691 | 1.5169e-08 | 1.1433e-08 | 2.4614e-09 | 4.9059e-08 | 6.5633e-10 | 241.1532
231.6181 | 1.5303e-08 | 1.1112e-08 | 2.5011e-09 | 4.9194e-08 | 5.8376e-10 | 236.5268
232.1672 | 1.5307e-08 | 1.0733e-08 | 2.4605e-09 | 4.9453e-08 | 4.6409e-10 | 231.8113
232.7163 | 1.5525e-08 | 1.044e-08 | 2.4718e-09 | 4.9651e-08 | 4.0792e-10 | 228.0745
233.2653 | 1.5438e-08 | 1.0194e-08 | 2.4356e-09 | 4.9805e-08 | 3.3271e-10 | 223.2701
233.8144 | 1.5581e-08 | 9.7798e-09 | 2.4838e-09 | 4.9951e-08 | 2.8054e-10 | 219.5333
234.3634 | 1.5548e-08 | 9.6206e-09 | 2.5009e-09 | 5.0034e-08 | 2.5124e-10 | 215.2627
234.9125 | 1.5567e-08 | 9.3263e-09 | 2.4601e-09 | 5.0212e-08 | 2.4171e-10 | 211.4369
235.4615 | 1.5716e-08 | 9.1724e-09 | 2.4596e-09 | 5.0322e-08 | 1.6908e-10 | 207.6111
235.9564 | 1.5695e-08 | 8.8325e-09 | 2.4625e-09 | 5.0337e-08 | 1.7048e-10 | 203.7854
236.5575 | 1.5795e-08 | 8.645e-09 | 2.4728e-09 | 5.0419e-08 | 1.274e-10 | 200.4934
237.1416 | 1.5742e-08 | 8.5093e-09 | 2.4839e-09 | 5.055e-08 | 1.3453e-10 | 196.6677
237.7256 | 1.5786e-08 | 8.4021e-09 | 2.4459e-09 | 5.0625e-08 | 9.2934e-11 | 192.8419
238.3097 | 1.5811e-08 | 8.2124e-09 | 2.457e-09 | 5.0706e-08 | 8.141e-11 | 189.372
238.8764 | 1.5852e-08 | 8.0819e-09 | 2.4927e-09 | 5.0814e-08 | 9.1267e-11 | 185.9911
239.4605 | 1.5834e-08 | 7.8944e-09 | 2.4905e-09 | 5.09e-08 | 1.0808e-10 | 182.6102
240.0445 | 1.5843e-08 | 7.7373e-09 | 2.4927e-09 | 5.0882e-08 | 9.245e-11 | 179.2293
240.6286 | 1.5816e-08 | 7.5918e-09 | 2.4952e-09 | 5.0986e-08 | 1.1639e-10 | 175.9374
241.2127 | 1.5995e-08 | 7.4034e-09 | 2.4981e-09 | 5.1114e-08 | 1.1431e-10 | 172.9124
241.7968 | 1.5971e-08 | 7.2979e-09 | 2.4934e-09 | 5.1141e-08 | 9.7911e-11 | 169.5315
242.3808 | 1.5967e-08 | 7.1599e-09 | 2.5093e-09 | 5.1234e-08 | 1.0235e-10 | 166.4175
242.9649 | 1.6014e-08 | 7.0027e-09 | 2.5026e-09 | 5.1278e-08 | 1.3115e-10 | 163.5704
243.5489 | 1.5966e-08 | 6.8882e-09 | 2.4828e-09 | 5.1336e-08 | 5.9146e-11 | 160.4564
244.133 | 1.6079e-08 | 6.8065e-09 | 2.5097e-09 | 5.1451e-08 | 8.0281e-11 | 157.6093
244.7171 | 1.6124e-08 | 6.7051e-09 | 2.5069e-09 | 5.1435e-08 | 7.5228e-11 | 155.0292
245.2838 | 1.6085e-08 | 6.5682e-09 | 2.5027e-09 | 5.1402e-08 | 4.5107e-11 | 152.0931
245.8678 | 1.6146e-08 | 6.4708e-09 | 2.5007e-09 | 5.1505e-08 | 1.0767e-10 | 149.513
246.4519 | 1.6113e-08 | 6.3998e-09 | 2.5318e-09 | 5.1493e-08 | 1.2069e-10 | 146.9328
247.0186 | 1.6092e-08 | 6.2772e-09 | 2.5032e-09 | 5.1617e-08 | 5.7082e-11 | 144.4416
247.6027 | 1.6164e-08 | 6.1692e-09 | 2.4889e-09 | 5.1629e-08 | 5.9662e-11 | 141.8614
248.1867 | 1.6176e-08 | 6.1486e-09 | 2.5006e-09 | 5.1767e-08 | 7.5271e-11 | 139.3703
248.7708 | 1.6196e-08 | 6.052e-09 | 2.4798e-09 | 5.1849e-08 | 8.0034e-11 | 136.6122
249.3549 | 1.6143e-08 | 5.9619e-09 | 2.5053e-09 | 5.1797e-08 | 8.2452e-11 | 134.2099
249.9389 | 1.6223e-08 | 5.9011e-09 | 2.5123e-09 | 5.1973e-08 | 5.1761e-11 | 131.9857
250.523 | 1.6233e-08 | 5.8452e-09 | 2.531e-09 | 5.1911e-08 | 6.6037e-11 | 129.4945
251.107 | 1.626e-08 | 5.7612e-09 | 2.5232e-09 | 5.198e-08 | 9.8233e-11 | 127.3592
251.6911 | 1.6254e-08 | 5.6689e-09 | 2.52e-09 | 5.207e-08 | 7.5562e-11 | 125.3128
252.2752 | 1.6286e-08 | 5.5942e-09 | 2.5379e-09 | 5.2084e-08 | 8.0453e-11 | 123.1775
252.8593 | 1.6311e-08 | 5.5436e-09 | 2.4822e-09 | 5.2151e-08 | 9.575e-11 | 121.0422
253.4433 | 1.6222e-08 | 5.4807e-09 | 2.5187e-09 | 5.2205e-08 | 8.1764e-11 | 118.9069
254.0101 | 1.6381e-08 | 5.4438e-09 | 2.514e-09 | 5.2364e-08 | 5.633e-11 | 116.8606
254.5941 | 1.6346e-08 | 5.3747e-09 | 2.5316e-09 | 5.2393e-08 | 6.8359e-11 | 114.6363
255.1782 | 1.6352e-08 | 5.3198e-09 | 2.5349e-09 | 5.2422e-08 | 9.0311e-11 | 112.9458
255.7622 | 1.6375e-08 | 5.2626e-09 | 2.5577e-09 | 5.2416e-08 | 7.4605e-11 | 111.2554
256.3463 | 1.6359e-08 | 5.2108e-09 | 2.5159e-09 | 5.2436e-08 | 9.2063e-11 | 109.209
256.9303 | 1.6435e-08 | 5.1564e-09 | 2.5458e-09 | 5.2522e-08 | 9.9781e-11 | 107.4296
257.5144 | 1.6405e-08 | 5.1055e-09 | 2.5357e-09 | 5.2383e-08 | 7.6228e-11 | 105.7392
258.0985 | 1.6438e-08 | 5.098e-09 | 2.5306e-09 | 5.2547e-08 | 7.7497e-11 | 114.7253
258.6822 | 1.6495e-08 | 5.0392e-09 | 2.5362e-09 | 5.2543e-08 | 8.1356e-11 | 142.3953
259.2663 | 1.6441e-08 | 5.0071e-09 | 2.5227e-09 | 5.2661e-08 | 6.8133e-11 | 159.7447
259.8503 | 1.6521e-08 | 4.9954e-09 | 2.537e-09 | 5.2639e-08 | 6.5209e-11 | 167.841
260.4344 | 1.6462e-08 | 4.8896e-09 | 2.516e-09 | 5.2686e-08 | 8.9655e-11 | 170.866
261.0011 | 1.6534e-08 | 4.8844e-09 | 2.5735e-09 | 5.2692e-08 | 8.0593e-11 | 171.2219
261.5852 | 1.6499e-08 | 4.8663e-09 | 2.5681e-09 | 5.2735e-08 | 6.4994e-11 | 169.8874
262.1689 | 1.6515e-08 | 4.8105e-09 | 2.5556e-09 | 5.2843e-08 | 6.1726e-11 | 168.2859
262.7529 | 1.6477e-08 | 4.7472e-09 | 2.5571e-09 | 5.2841e-08 | 4.1e-11 | 165.6167
263.337 | 1.6554e-08 | 4.7343e-09 | 2.5762e-09 | 5.2866e-08 | 7.5508e-11 | 162.6807
263.9211 | 1.6535e-08 | 4.7091e-09 | 2.5784e-09 | 5.2815e-08 | 8.4645e-11 | 159.2998
264.5051 | 1.6508e-08 | 4.6712e-09 | 2.5216e-09 | 5.2948e-08 | 5.3976e-11 | 156.7196
265.0892 | 1.659e-08 | 4.6608e-09 | 2.5818e-09 | 5.3026e-08 | 5.6835e-11 | 153.4277
265.6733 | 1.651e-08 | 4.6081e-09 | 2.5669e-09 | 5.3124e-08 | 7.5325e-11 | 150.4027
266.2573 | 1.6569e-08 | 4.5913e-09 | 2.5563e-09 | 5.3142e-08 | 6.3479e-11 | 147.1107
266.8414 | 1.6581e-08 | 4.5435e-09 | 2.5593e-09 | 5.3144e-08 | 7.2627e-11 | 144.0857
267.4255 | 1.6589e-08 | 4.512e-09 | 2.5819e-09 | 5.319e-08 | 5.891e-11 | 141.0607
268.0095 | 1.671e-08 | 4.5193e-09 | 2.5843e-09 | 5.3234e-08 | 5.0106e-11 | 138.1247
268.5936 | 1.6626e-08 | 4.4813e-09 | 2.5675e-09 | 5.3257e-08 | 4.1656e-11 | 135.0996
269.1777 | 1.6682e-08 | 4.4124e-09 | 2.6055e-09 | 5.3349e-08 | 5.389e-11 | 133.0533
269.7617 | 1.6698e-08 | 4.4439e-09 | 2.6116e-09 | 5.322e-08 | 5.7964e-11 | 132.2526
270.3458 | 1.6649e-08 | 4.4018e-09 | 2.5787e-09 | 5.3368e-08 | 6.7757e-11 | 131.2739
270.9298 | 1.6714e-08 | 4.3932e-09 | 2.5809e-09 | 5.3378e-08 | 6.0415e-11 | 130.0283
271.5139 | 1.6714e-08 | 4.3986e-09 | 2.5882e-09 | 5.3452e-08 | 5.4148e-11 | 129.0496
272.098 | 1.6699e-08 | 4.357e-09 | 2.585e-09 | 5.3465e-08 | 6.7886e-11 | 129.2276
272.6821 | 1.6749e-08 | 4.3101e-09 | 2.59e-09 | 5.3524e-08 | 6.4951e-11 | 128.4268
273.2661 | 1.6713e-08 | 4.3205e-09 | 2.6032e-09 | 5.3582e-08 | 8.8763e-11 | 127.804
273.8502 | 1.6736e-08 | 4.2662e-09 | 2.5774e-09 | 5.3556e-08 | 6.4779e-11 | 127.4481
274.4342 | 1.6833e-08 | 4.232e-09 | 2.6007e-09 | 5.3516e-08 | 6.6102e-11 | 126.6474
275.0183 | 1.6803e-08 | 4.2282e-09 | 2.5673e-09 | 5.3659e-08 | 9.8513e-11 | 126.6474
275.6024 | 1.6741e-08 | 4.2235e-09 | 2.5658e-09 | 5.3643e-08 | 6.5553e-11 | 126.6474
276.1691 | 1.6807e-08 | 4.1806e-09 | 2.6119e-09 | 5.3653e-08 | 8.6279e-11 | 125.8466
276.7531 | 1.6841e-08 | 4.1617e-09 | 2.6002e-09 | 5.3769e-08 | 5.7362e-11 | 125.4018
277.3372 | 1.6787e-08 | 4.1822e-09 | 2.6113e-09 | 5.3821e-08 | 5.6953e-11 | 125.2239
277.9213 | 1.6863e-08 | 4.1491e-09 | 2.6023e-09 | 5.386e-08 | 7.8529e-11 | 125.4018
278.5053 | 1.6867e-08 | 4.1348e-09 | 2.6065e-09 | 5.3904e-08 | 5.5018e-11 | 124.9569
279.0894 | 1.6891e-08 | 4.1231e-09 | 2.6092e-09 | 5.3959e-08 | 8.8139e-11 | 124.9569
279.6735 | 1.6795e-08 | 4.1029e-09 | 2.5876e-09 | 5.3945e-08 | 8.4291e-11 | 124.5121
280.2575 | 1.6896e-08 | 4.0765e-09 | 2.6338e-09 | 5.4056e-08 | 8.6623e-11 | 124.1562
280.8416 | 1.6864e-08 | 4.055e-09 | 2.6084e-09 | 5.4072e-08 | 6.0931e-11 | 124.6011
281.4257 | 1.6895e-08 | 4.076e-09 | 2.608e-09 | 5.4066e-08 | 8.6967e-11 | 124.1562
282.0097 | 1.6936e-08 | 4.0266e-09 | 2.6036e-09 | 5.4091e-08 | 8.6408e-11 | 123.6224
282.5938 | 1.6873e-08 | 3.9953e-09 | 2.6014e-09 | 5.4073e-08 | 7.668e-11 | 124.1562
283.1779 | 1.6902e-08 | 4.0049e-09 | 2.6155e-09 | 5.4246e-08 | 6.5457e-11 | 123.7113
283.7619 | 1.6914e-08 | 3.972e-09 | 2.6231e-09 | 5.4263e-08 | 5.8061e-11 | 123.5334
284.346 | 1.6904e-08 | 4.0082e-09 | 2.6138e-09 | 5.4191e-08 | 7.1778e-11 | 123.7113
284.93 | 1.6927e-08 | 3.9468e-09 | 2.6304e-09 | 5.4241e-08 | 4.5386e-11 | 123.1775
285.5141 | 1.7e-08 | 3.9591e-09 | 2.6302e-09 | 5.4261e-08 | 8.8386e-11 | 122.9106
286.0982 | 1.7017e-08 | 3.9541e-09 | 2.6309e-09 | 5.4375e-08 | 5.6857e-11 | 123.2665
286.6822 | 1.7017e-08 | 3.8832e-09 | 2.631e-09 | 5.435e-08 | 7.6056e-11 | 122.9106
287.2663 | 1.7026e-08 | 3.9554e-09 | 2.6189e-09 | 5.4361e-08 | 5.4739e-11 | 122.7327
287.8503 | 1.704e-08 | 3.8846e-09 | 2.6476e-09 | 5.4335e-08 | 7.3358e-11 | 123.2665
288.4344 | 1.7027e-08 | 3.8993e-09 | 2.6341e-09 | 5.4354e-08 | 5.1439e-11 | 122.8216
289.0185 | 1.7019e-08 | 3.8716e-09 | 2.6289e-09 | 5.4452e-08 | 7.6078e-11 | 122.4657
289.6025 | 1.7021e-08 | 3.8908e-09 | 2.6333e-09 | 5.4557e-08 | 9.4299e-11 | 122.9106
290.1866 | 1.7151e-08 | 3.8282e-09 | 2.66e-09 | 5.4586e-08 | 6.7908e-11 | 122.4657
290.7706 | 1.7089e-08 | 3.8545e-09 | 2.6279e-09 | 5.4578e-08 | 5.9189e-11 | 122.4657
291.3547 | 1.7134e-08 | 3.8593e-09 | 2.6361e-09 | 5.4586e-08 | 5.7566e-11 | 122.3768
291.9387 | 1.7099e-08 | 3.8282e-09 | 2.6317e-09 | 5.4641e-08 | 5.074e-11 | 122.3768
292.5228 | 1.7152e-08 | 3.8023e-09 | 2.6299e-09 | 5.4629e-08 | 7.4519e-11 | 122.0209
293.1069 | 1.7138e-08 | 3.8123e-09 | 2.6254e-09 | 5.4689e-08 | 6.5564e-11 | 122.4657
293.6909 | 1.7185e-08 | 3.8159e-09 | 2.652e-09 | 5.4857e-08 | 6.192e-11 | 122.0209
294.275 | 1.71e-08 | 3.7739e-09 | 2.6544e-09 | 5.4841e-08 | 6.2124e-11 | 122.0209
294.8591 | 1.7139e-08 | 3.7915e-09 | 2.6557e-09 | 5.4884e-08 | 4.3215e-11 | 122.1988
295.4431 | 1.7108e-08 | 3.8047e-09 | 2.6618e-09 | 5.4994e-08 | 6.2242e-11 | 122.0209
296.0272 | 1.7183e-08 | 3.7912e-09 | 2.6417e-09 | 5.4936e-08 | 7.4573e-11 | 121.576
296.6113 | 1.7197e-08 | 3.7917e-09 | 2.6312e-09 | 5.4985e-08 | 6.4016e-11 | 122.0209
297.1953 | 1.718e-08 | 3.7498e-09 | 2.6537e-09 | 5.4845e-08 | 1.0731e-10 | 121.665
297.7794 | 1.7177e-08 | 3.7437e-09 | 2.6502e-09 | 5.4941e-08 | 7.8185e-11 | 121.576
298.3635 | 1.7128e-08 | 3.7483e-09 | 2.6448e-09 | 5.493e-08 | 5.8458e-11 | 121.9319
298.9475 | 1.7121e-08 | 3.7245e-09 | 2.6675e-09 | 5.4961e-08 | 8.7129e-11 | 121.665
299.5142 | 1.725e-08 | 3.7343e-09 | 2.6708e-09 | 5.5053e-08 | 7.1423e-11 | 121.665
300.0983 | 1.7259e-08 | 3.736e-09 | 2.669e-09 | 5.5159e-08 | 7.195e-11 | 121.665
300.6824 | 1.7271e-08 | 3.7051e-09 | 2.666e-09 | 5.5182e-08 | 9.0504e-11 | 121.665
301.2664 | 1.7259e-08 | 3.7162e-09 | 2.672e-09 | 5.5206e-08 | 4.8837e-11 | 121.0422
301.8505 | 1.7294e-08 | 3.7019e-09 | 2.6593e-09 | 5.5164e-08 | 7.511e-11 | 121.576
302.4345 | 1.7314e-08 | 3.7049e-09 | 2.6548e-09 | 5.5175e-08 | 6.5811e-11 | 121.576
303.0186 | 1.732e-08 | 3.6984e-09 | 2.6844e-09 | 5.5137e-08 | 6.1748e-11 | 121.2201
303.6027 | 1.7267e-08 | 3.6796e-09 | 2.6968e-09 | 5.5195e-08 | 7.7357e-11 | 121.576