## 250526b
Mass Catalyst |  | 30.88 | mg
Total Flow |  | 51.5 | mL/min at 25°C
d catalyst |  | 0.509 | g/mL
% CH4 |  | 1.5%
% O2 |  | 4%
Time | Mass |  |  |  |  | Temperature
(min) | 15 | 18 | 28 | 32 | 44 | (°C)
0.12685 | 1.699e-08 | 3.0086e-08 | 3.4412e-09 | 5.769e-08 | 8.4344e-11 | 129.5834
0.67592 | 1.7096e-08 | 2.9251e-08 | 3.3861e-09 | 5.8258e-08 | 5.9781e-11 | 129.4945
1.225 | 1.7379e-08 | 2.7831e-08 | 3.4045e-09 | 5.826e-08 | 6.9972e-11 | 129.8504
1.774 | 1.7128e-08 | 2.6491e-08 | 3.3702e-09 | 5.8325e-08 | 1.1107e-10 | 129.8504
2.3231 | 1.7332e-08 | 2.5089e-08 | 3.4008e-09 | 5.8319e-08 | 8.9891e-11 | 129.4945
2.8721 | 1.7332e-08 | 2.3618e-08 | 3.3726e-09 | 5.8211e-08 | 8.0851e-11 | 130.3842
3.4212 | 1.7246e-08 | 2.1985e-08 | 3.3438e-09 | 5.8405e-08 | 8.3517e-11 | 130.2952
3.9703 | 1.7482e-08 | 2.0344e-08 | 3.3323e-09 | 5.8448e-08 | 1.0896e-10 | 129.7614
4.5193 | 1.7173e-08 | 1.859e-08 | 3.3244e-09 | 5.8767e-08 | 6.9574e-11 | 130.2062
5.0683 | 1.742e-08 | 1.7028e-08 | 3.2692e-09 | 5.885e-08 | 6.7628e-11 | 130.6511
5.6174 | 1.7395e-08 | 1.5462e-08 | 3.2528e-09 | 5.9075e-08 | 7.0595e-11 | 130.2062
6.0581 | 1.7273e-08 | 1.4262e-08 | 3.2578e-09 | 5.9126e-08 | 7.7303e-11 | 130.2062
6.6072 | 1.7516e-08 | 1.3049e-08 | 3.2366e-09 | 5.9318e-08 | 9.2117e-11 | 131.0959
7.1562 | 1.7352e-08 | 1.1916e-08 | 3.2074e-09 | 5.952e-08 | 8.0786e-11 | 130.6511
7.7053 | 1.7428e-08 | 1.086e-08 | 3.1804e-09 | 5.9651e-08 | 5.4352e-11 | 130.6511
8.2002 | 1.7534e-08 | 1.0024e-08 | 3.2041e-09 | 5.9831e-08 | 4.3043e-11 | 131.0959
8.7492 | 1.7293e-08 | 9.1966e-09 | 3.1943e-09 | 6.0156e-08 | 4.4172e-11 | 131.0959
9.2983 | 1.7502e-08 | 8.4408e-09 | 3.1306e-09 | 6.0195e-08 | 6.0619e-11 | 130.6511
9.8994 | 1.7476e-08 | 7.7619e-09 | 3.1584e-09 | 6.0354e-08 | 5.7846e-11 | 131.5408
10.4834 | 1.744e-08 | 7.2239e-09 | 3.13e-09 | 6.0371e-08 | 5.1148e-11 | 131.4518
11.0672 | 1.7666e-08 | 6.6494e-09 | 3.105e-09 | 6.0446e-08 | 4.8697e-11 | 131.0959
11.6512 | 1.7451e-08 | 6.1548e-09 | 3.13e-09 | 6.065e-08 | 3.3766e-11 | 131.9857
12.2353 | 1.7807e-08 | 5.7049e-09 | 3.1163e-09 | 6.0725e-08 | 7.8271e-11 | 131.4518
12.8193 | 1.7548e-08 | 5.3538e-09 | 3.0905e-09 | 6.0976e-08 | 4.3355e-11 | 131.3629
13.4034 | 1.7727e-08 | 5.0349e-09 | 3.0776e-09 | 6.0983e-08 | 7.2412e-11 | 131.8077
13.9875 | 1.7755e-08 | 4.718e-09 | 3.0969e-09 | 6.1115e-08 | 4.7558e-11 | 131.8077
14.5715 | 1.7689e-08 | 4.4558e-09 | 3.0831e-09 | 6.1306e-08 | 6.6714e-11 | 131.3629
15.1556 | 1.7944e-08 | 4.2338e-09 | 3.088e-09 | 6.1417e-08 | 6.5887e-11 | 132.2526
15.7397 | 1.7748e-08 | 4.0128e-09 | 3.0976e-09 | 6.1463e-08 | 3.6765e-11 | 131.8077
16.3237 | 1.7932e-08 | 3.8063e-09 | 3.079e-09 | 6.1547e-08 | 4.8493e-11 | 131.8077
16.9078 | 1.7856e-08 | 4.1571e-09 | 3.091e-09 | 6.1734e-08 | 5.7383e-11 | 132.6974
17.4918 | 1.7979e-08 | 4.8882e-09 | 3.0923e-09 | 6.1887e-08 | 2.7111e-11 | 132.2526
18.0759 | 1.8042e-08 | 5.2275e-09 | 3.1595e-09 | 6.2068e-08 | 6.3393e-11 | 131.8967
18.66 | 1.7894e-08 | 5.4574e-09 | 3.1716e-09 | 6.2232e-08 | 5.3062e-11 | 132.6974
19.2441 | 1.8044e-08 | 5.5908e-09 | 3.174e-09 | 6.2228e-08 | 2.2317e-11 | 132.2526
19.8281 | 1.7859e-08 | 5.7159e-09 | 3.1794e-09 | 6.2351e-08 | 4.229e-11 | 131.7187
20.4122 | 1.8018e-08 | 5.8463e-09 | 3.1748e-09 | 6.2336e-08 | 4.8386e-11 | 132.6085
20.9962 | 1.7725e-08 | 6.0079e-09 | 3.2058e-09 | 6.2442e-08 | 8.8902e-11 | 132.1636
21.5803 | 1.7918e-08 | 6.1536e-09 | 3.2107e-09 | 6.2579e-08 | 7.7335e-11 | 131.8077
22.1644 | 1.7989e-08 | 6.3228e-09 | 3.1638e-09 | 6.2598e-08 | 3.899e-11 | 132.2526
22.7484 | 1.7654e-08 | 6.5113e-09 | 3.1875e-09 | 6.2639e-08 | 7.1616e-11 | 132.2526
23.3325 | 1.791e-08 | 6.6755e-09 | 3.1644e-09 | 6.2717e-08 | 4.9633e-11 | 131.7187
23.9166 | 1.768e-08 | 6.848e-09 | 3.205e-09 | 6.278e-08 | 3.6829e-11 | 132.6085
24.4465 | 1.7836e-08 | 7.0266e-09 | 3.1952e-09 | 6.2547e-08 | 5.6373e-11 | 132.1636
25.0132 | 1.7835e-08 | 7.2212e-09 | 3.2051e-09 | 6.2358e-08 | 4.8353e-11 | 131.7187
25.5973 | 1.784e-08 | 7.3775e-09 | 3.2245e-09 | 6.2238e-08 | 3.5357e-11 | 132.6974
26.1813 | 1.7927e-08 | 7.5472e-09 | 3.2109e-09 | 6.2478e-08 | 7.7228e-11 | 132.5195
26.7654 | 1.7657e-08 | 7.693e-09 | 3.1773e-09 | 6.2473e-08 | 4.8128e-11 | 132.0746
27.3495 | 1.7921e-08 | 7.8396e-09 | 3.2287e-09 | 6.2453e-08 | 7.6895e-11 | 132.5195
27.9335 | 1.7629e-08 | 7.9887e-09 | 3.2063e-09 | 6.2614e-08 | 7.7701e-11 | 132.6085
28.5176 | 1.7795e-08 | 8.0555e-09 | 3.229e-09 | 6.2598e-08 | 5.1987e-11 | 132.1636
29.0475 | 1.7733e-08 | 8.1994e-09 | 3.2131e-09 | 6.2685e-08 | 5.3083e-11 | 132.5195
29.6316 | 1.7676e-08 | 8.2487e-09 | 3.2048e-09 | 6.2668e-08 | 8.4635e-11 | 132.6085
30.2156 | 1.7856e-08 | 8.3237e-09 | 3.197e-09 | 6.2793e-08 | 4.7343e-11 | 132.1636
30.7997 | 1.7573e-08 | 8.3563e-09 | 3.2542e-09 | 6.2913e-08 | 3.8173e-11 | 132.5195
31.3838 | 1.7822e-08 | 8.36e-09 | 3.2563e-09 | 6.2858e-08 | 7.783e-11 | 132.6085
31.9678 | 1.7569e-08 | 8.3793e-09 | 3.2189e-09 | 6.2898e-08 | 6.0006e-11 | 132.5195
32.5519 | 1.771e-08 | 8.4219e-09 | 3.2327e-09 | 6.2905e-08 | 8.3613e-11 | 132.6085
33.136 | 1.7675e-08 | 8.414e-09 | 3.2286e-09 | 6.2877e-08 | 5.4685e-11 | 132.4305
33.72 | 1.7579e-08 | 8.4402e-09 | 3.1937e-09 | 6.2825e-08 | 5.7082e-11 | 132.6085
34.3041 | 1.7813e-08 | 8.4148e-09 | 3.2097e-09 | 6.2756e-08 | 4.9493e-11 | 132.8754
34.8882 | 1.7489e-08 | 8.3338e-09 | 3.2355e-09 | 6.2876e-08 | 4.0076e-11 | 132.8754
35.4722 | 1.7859e-08 | 8.2244e-09 | 3.2185e-09 | 6.2833e-08 | 7.6819e-11 | 132.5195
36.0563 | 1.7592e-08 | 7.9729e-09 | 3.2333e-09 | 6.2945e-08 | 5.3589e-11 | 132.9643
36.6403 | 1.7796e-08 | 7.5966e-09 | 3.184e-09 | 6.2918e-08 | 6.3113e-11 | 132.8754
37.2244 | 1.7791e-08 | 7.1756e-09 | 3.2308e-09 | 6.2968e-08 | 5.748e-11 | 132.4305
37.8085 | 1.7634e-08 | 6.6875e-09 | 3.1825e-09 | 6.3032e-08 | 5.0751e-11 | 132.9643
38.3925 | 1.7941e-08 | 6.2607e-09 | 3.202e-09 | 6.2996e-08 | 6.4113e-11 | 132.8754
38.9766 | 1.7577e-08 | 5.8927e-09 | 3.157e-09 | 6.3137e-08 | 3.4411e-11 | 132.8754
39.5607 | 1.786e-08 | 5.4804e-09 | 3.1416e-09 | 6.3061e-08 | 2.8896e-11 | 133.3202
40.1448 | 1.7724e-08 | 5.1292e-09 | 3.1506e-09 | 6.3159e-08 | 6.0361e-11 | 133.4092
40.7288 | 1.7727e-08 | 4.7813e-09 | 3.1513e-09 | 6.318e-08 | 3.0401e-11 | 132.8754
41.3129 | 1.8007e-08 | 4.4638e-09 | 3.1379e-09 | 6.3257e-08 | 4.1667e-11 | 133.3202
41.8969 | 1.7688e-08 | 4.185e-09 | 3.1057e-09 | 6.3409e-08 | 3.5099e-11 | 130.7401
42.481 | 1.7856e-08 | 4.095e-09 | 3.107e-09 | 6.3364e-08 | 7.3734e-11 | 129.9393
43.0651 | 1.8087e-08 | 4.2186e-09 | 1.0223e-08 | 6.513e-08 | 1.1399e-10 | 130.3842
43.6491 | 1.6738e-08 | 4.2261e-09 | 7.777e-08 | 7.7921e-08 | 2.4775e-10 | 129.8504
44.2502 | 1.6531e-08 | 4.2162e-09 | 8.0494e-08 | 7.8218e-08 | 2.3254e-10 | 129.9393
44.7993 | 1.6684e-08 | 4.3461e-09 | 6.4435e-08 | 7.5215e-08 | 1.9123e-10 | 129.8504
45.3483 | 1.7074e-08 | 4.5374e-09 | 4.9079e-08 | 7.2336e-08 | 1.5792e-10 | 129.8504
45.8974 | 1.7402e-08 | 4.7197e-09 | 3.7089e-08 | 7.0022e-08 | 1.6744e-10 | 129.4945
46.3923 | 1.7379e-08 | 4.9278e-09 | 2.8949e-08 | 6.8588e-08 | 1.2341e-10 | 129.9393
46.941 | 1.7757e-08 | 5.1271e-09 | 2.2112e-08 | 6.7302e-08 | 1.0301e-10 | 129.8504
47.49 | 1.7595e-08 | 5.3374e-09 | 1.7069e-08 | 6.6434e-08 | 8.9311e-11 | 129.4055
48.0391 | 1.7827e-08 | 5.513e-09 | 1.3437e-08 | 6.5632e-08 | 9.5535e-11 | 129.4945
48.5882 | 1.7854e-08 | 5.6001e-09 | 1.0657e-08 | 6.5242e-08 | 9.6804e-11 | 129.4055
49.1372 | 1.7694e-08 | 5.7317e-09 | 8.5437e-09 | 6.4839e-08 | 8.4828e-11 | 129.1386
49.7383 | 1.8019e-08 | 5.8836e-09 | 7.0708e-09 | 6.4511e-08 | 6.7112e-11 | 129.4055
50.3224 | 1.7806e-08 | 6.0323e-09 | 5.8877e-09 | 6.4518e-08 | 8.1506e-11 | 129.4055
50.9064 | 1.7973e-08 | 6.1324e-09 | 5.0654e-09 | 6.4148e-08 | 9.7696e-11 | 129.0496
51.4905 | 1.7845e-08 | 6.1686e-09 | 4.4962e-09 | 6.4176e-08 | 8.1786e-11 | 129.4055
52.0746 | 1.7928e-08 | 6.2877e-09 | 4.0652e-09 | 6.4198e-08 | 8.0292e-11 | 129.3165
52.6583 | 1.7903e-08 | 6.3734e-09 | 3.7412e-09 | 6.4173e-08 | 7.6336e-11 | 128.9606
53.2424 | 1.7778e-08 | 6.4776e-09 | 3.5173e-09 | 6.4219e-08 | 6.9488e-11 | 129.4055
53.8264 | 1.8024e-08 | 6.5269e-09 | 3.3691e-09 | 6.4219e-08 | 7.5884e-11 | 129.4055
54.4105 | 1.7737e-08 | 6.6026e-09 | 3.2458e-09 | 6.4117e-08 | 5.2245e-11 | 129.3165
54.9945 | 1.8019e-08 | 6.6338e-09 | 3.1731e-09 | 6.3925e-08 | 4.271e-11 | 129.4055
55.5786 | 1.7829e-08 | 6.6677e-09 | 3.1171e-09 | 6.3746e-08 | 8.0464e-11 | 129.3165
56.1627 | 1.7995e-08 | 6.6784e-09 | 3.054e-09 | 6.3573e-08 | 7.4325e-11 | 129.4945
56.7467 | 1.794e-08 | 6.7118e-09 | 3.0204e-09 | 6.3684e-08 | 8.6172e-11 | 129.2276
57.3308 | 1.7908e-08 | 6.7507e-09 | 3.0428e-09 | 6.3732e-08 | 8.0507e-11 | 129.4055
57.9149 | 1.809e-08 | 6.7718e-09 | 3.0007e-09 | 6.3827e-08 | 7.0262e-11 | 129.4055
58.499 | 1.777e-08 | 6.7434e-09 | 3.0086e-09 | 6.3923e-08 | 4.5311e-11 | 129.3165
59.0657 | 1.8039e-08 | 6.7689e-09 | 2.9775e-09 | 6.3942e-08 | 8.3678e-11 | 129.3165
59.6497 | 1.7838e-08 | 6.7826e-09 | 2.978e-09 | 6.3979e-08 | 6.2705e-11 | 129.3165
60.2338 | 1.7838e-08 | 6.7556e-09 | 2.9805e-09 | 6.4016e-08 | 6.6016e-11 | 129.4055
60.8178 | 1.7953e-08 | 6.7399e-09 | 2.9557e-09 | 6.4128e-08 | 5.7502e-11 | 129.3165
61.4019 | 1.7742e-08 | 6.7163e-09 | 2.9704e-09 | 6.42e-08 | 4.3236e-11 | 129.4055
61.986 | 1.7996e-08 | 6.7065e-09 | 2.9584e-09 | 6.4201e-08 | 4.83e-11 | 129.3165
62.5701 | 1.7939e-08 | 6.6775e-09 | 2.9756e-09 | 6.4266e-08 | 9.0117e-11 | 129.7614
63.1541 | 1.7736e-08 | 6.6453e-09 | 2.9465e-09 | 6.4271e-08 | 6.1769e-11 | 129.3165
63.7382 | 1.792e-08 | 6.6426e-09 | 2.937e-09 | 6.4239e-08 | 2.8348e-11 | 129.6724
64.3223 | 1.7647e-08 | 6.5909e-09 | 2.9679e-09 | 6.4185e-08 | 4.7558e-11 | 129.7614
64.9063 | 1.7993e-08 | 6.5431e-09 | 2.9758e-09 | 6.4064e-08 | 5.1664e-11 | 129.3165
65.49 | 1.7711e-08 | 6.5396e-09 | 2.9682e-09 | 6.4186e-08 | 4.0742e-11 | 129.7614
66.0741 | 1.7903e-08 | 6.5193e-09 | 2.9905e-09 | 6.413e-08 | 7.3637e-11 | 129.7614
66.6582 | 1.7859e-08 | 6.4553e-09 | 2.975e-09 | 6.4138e-08 | 9.0676e-11 | 129.3165
67.2422 | 1.7813e-08 | 6.4034e-09 | 2.9654e-09 | 6.4035e-08 | 4.9428e-11 | 129.6724
67.8263 | 1.7983e-08 | 6.3763e-09 | 2.9396e-09 | 6.4052e-08 | 4.1817e-11 | 129.7614
68.4103 | 1.7748e-08 | 6.3016e-09 | 2.9646e-09 | 6.4148e-08 | 5.5287e-11 | 129.4055
68.9944 | 1.7964e-08 | 6.2455e-09 | 2.9717e-09 | 6.4101e-08 | 5.9931e-11 | 129.8504
69.5785 | 1.7808e-08 | 6.2278e-09 | 2.9825e-09 | 6.4193e-08 | 5.5792e-11 | 129.8504
70.1625 | 1.7894e-08 | 6.1451e-09 | 3.0054e-09 | 6.4115e-08 | 3.7818e-11 | 129.3165
70.7466 | 1.7904e-08 | 6.1356e-09 | 2.962e-09 | 6.4108e-08 | 7.7486e-11 | 129.7614
71.3307 | 1.7907e-08 | 6.1003e-09 | 3.0032e-09 | 6.4049e-08 | 6.8391e-11 | 129.7614
71.9148 | 1.8093e-08 | 6.0618e-09 | 2.9827e-09 | 6.3905e-08 | 4.4118e-11 | 129.2276
72.4988 | 1.7797e-08 | 5.9899e-09 | 2.9738e-09 | 6.4056e-08 | 8.8666e-11 | 129.6724
73.0829 | 1.8066e-08 | 5.9344e-09 | 2.9526e-09 | 6.3978e-08 | 7.2519e-11 | 129.6724
73.667 | 1.7797e-08 | 5.8856e-09 | 2.9546e-09 | 6.4104e-08 | 5.5395e-11 | 129.7614
74.2337 | 1.7882e-08 | 5.8776e-09 | 2.9857e-09 | 6.409e-08 | 5.2159e-11 | 130.5621
74.8178 | 1.7989e-08 | 5.7831e-09 | 2.9835e-09 | 6.4181e-08 | 6.0963e-11 | 133.5871
75.4018 | 1.7794e-08 | 5.7673e-09 | 2.9936e-09 | 6.4255e-08 | 4.3333e-11 | 136.0783
75.9859 | 1.8113e-08 | 5.7391e-09 | 2.9589e-09 | 6.423e-08 | 5.9469e-11 | 139.4592
76.5699 | 1.7782e-08 | 5.6668e-09 | 2.975e-09 | 6.4453e-08 | 5.6953e-11 | 143.7298
77.154 | 1.7977e-08 | 5.6359e-09 | 2.9926e-09 | 6.4496e-08 | 4.3086e-11 | 147.1107
77.7381 | 1.7909e-08 | 5.5646e-09 | 2.9468e-09 | 6.4585e-08 | 7.325e-11 | 151.3814
78.3221 | 1.7843e-08 | 5.5422e-09 | 2.9422e-09 | 6.4695e-08 | 6.8004e-11 | 156.4527
78.9062 | 1.8055e-08 | 5.5643e-09 | 2.9674e-09 | 6.4753e-08 | 5.6781e-11 | 159.9226
79.4903 | 1.776e-08 | 5.4806e-09 | 2.9557e-09 | 6.4717e-08 | 6.9821e-11 | 164.9939
80.0743 | 1.8077e-08 | 5.476e-09 | 2.9616e-09 | 6.4623e-08 | 5.6846e-11 | 170.1543
80.6584 | 1.7805e-08 | 5.3861e-09 | 2.9491e-09 | 6.4615e-08 | 8.3828e-11 | 173.8911
81.2425 | 1.8056e-08 | 5.3607e-09 | 2.9502e-09 | 6.4558e-08 | 7.4293e-11 | 179.7632
81.8265 | 1.8028e-08 | 5.3358e-09 | 2.9532e-09 | 6.4461e-08 | 4.4924e-11 | 184.0338
82.4106 | 1.7883e-08 | 5.2909e-09 | 2.9891e-09 | 6.439e-08 | 7.8604e-11 | 188.7492
82.9947 | 1.8127e-08 | 5.2468e-09 | 2.9718e-09 | 6.4264e-08 | 5.547e-11 | 194.7103
83.5787 | 1.8046e-08 | 5.2054e-09 | 2.9616e-09 | 6.4366e-08 | 7.1885e-11 | 198.9809
84.1628 | 1.7934e-08 | 5.1654e-09 | 2.9572e-09 | 6.4445e-08 | 5.6147e-11 | 204.4971
84.7469 | 1.8105e-08 | 5.1406e-09 | 2.9904e-09 | 6.4558e-08 | 5.0955e-11 | 210.0134
85.3306 | 1.7859e-08 | 5.1425e-09 | 2.9615e-09 | 6.4673e-08 | 5.9619e-11 | 214.6398
85.9147 | 1.8178e-08 | 5.098e-09 | 2.9552e-09 | 6.4652e-08 | 5.9437e-11 | 220.6009
86.4987 | 1.7877e-08 | 5.0691e-09 | 3.0032e-09 | 6.4744e-08 | 5.7598e-11 | 225.7612
87.0828 | 1.8087e-08 | 5.0505e-09 | 2.9965e-09 | 6.4867e-08 | 7.1337e-11 | 230.8326
87.6668 | 1.8022e-08 | 4.9914e-09 | 2.9743e-09 | 6.4955e-08 | 1.1956e-10 | 236.8826
88.2509 | 1.7973e-08 | 5.0206e-09 | 2.9789e-09 | 6.4992e-08 | 6.8596e-11 | 242.3099
88.835 | 1.8161e-08 | 4.9723e-09 | 2.944e-09 | 6.4978e-08 | 9.2127e-11 | 247.8261
89.419 | 1.7914e-08 | 4.949e-09 | 2.987e-09 | 6.5026e-08 | 1.3055e-10 | 253.6982
90.0031 | 1.8125e-08 | 4.9135e-09 | 3.0025e-09 | 6.503e-08 | 1.6358e-10 | 258.8585
90.5699 | 1.7774e-08 | 4.8561e-09 | 3.0182e-09 | 6.4874e-08 | 2.6265e-10 | 264.4637
91.1539 | 1.7915e-08 | 4.8697e-09 | 2.987e-09 | 6.4449e-08 | 3.7643e-10 | 270.3358
91.738 | 1.7775e-08 | 4.8534e-09 | 3.0018e-09 | 6.4255e-08 | 5.1432e-10 | 276.2079
92.3221 | 1.7591e-08 | 4.8776e-09 | 3.0016e-09 | 6.3761e-08 | 6.9897e-10 | 282.1689
92.9061 | 1.769e-08 | 4.8239e-09 | 3.0242e-09 | 6.3343e-08 | 9.625e-10 | 288.13
93.4902 | 1.7232e-08 | 4.8317e-09 | 3.0272e-09 | 6.3139e-08 | 1.2849e-09 | 294.0021
94.0743 | 1.7247e-08 | 4.8412e-09 | 3.0967e-09 | 6.233e-08 | 1.6909e-09 | 300.0521
94.6583 | 1.6738e-08 | 4.8478e-09 | 3.0808e-09 | 6.1974e-08 | 2.0681e-09 | 306.4581
95.225 | 1.6549e-08 | 4.9136e-09 | 3.1202e-09 | 6.1186e-08 | 2.6192e-09 | 312.864
95.8091 | 1.621e-08 | 4.9894e-09 | 3.1428e-09 | 6.0438e-08 | 3.2122e-09 | 319.092
96.3932 | 1.5613e-08 | 5.1064e-09 | 3.2005e-09 | 5.9573e-08 | 3.9337e-09 | 325.4089
96.9772 | 1.5412e-08 | 5.197e-09 | 3.2486e-09 | 5.841e-08 | 4.6766e-09 | 331.37
97.5613 | 1.4553e-08 | 5.3405e-09 | 3.2439e-09 | 5.7529e-08 | 5.6454e-09 | 339.3774
98.1974 | 1.4125e-08 | 5.5792e-09 | 3.3586e-09 | 5.5896e-08 | 6.4899e-09 | 344.8936
98.671 | 1.3443e-08 | 5.7912e-09 | 3.3729e-09 | 5.5112e-08 | 7.2169e-09 | 350.1429
99.1445 | 1.2872e-08 | 6.026e-09 | 3.4324e-09 | 5.3814e-08 | 8.1154e-09 | 355.926
99.6181 | 1.2496e-08 | 6.3326e-09 | 3.4788e-09 | 5.2252e-08 | 8.8781e-09 | 361.4422
100.0916 | 1.1732e-08 | 6.6779e-09 | 3.5674e-09 | 5.1156e-08 | 9.3832e-09 | 366.6026
100.5652 | 1.106e-08 | 7.0517e-09 | 3.6001e-09 | 4.9711e-08 | 9.9273e-09 | 372.0298
101.0214 | 1.0653e-08 | 7.4955e-09 | 3.6339e-09 | 4.7981e-08 | 1.0445e-08 | 377.724
101.495 | 9.9753e-09 | 7.9845e-09 | 3.709e-09 | 4.6987e-08 | 1.2491e-08 | 380.1262
101.9855 | 9.2913e-09 | 8.5703e-09 | 3.7722e-09 | 4.5558e-08 | 1.3376e-08 | 388.2225
102.4241 | 8.7744e-09 | 8.9663e-09 | 3.831e-09 | 4.3802e-08 | 1.4516e-08 | 393.6498
102.9147 | 8.431e-09 | 9.4358e-09 | 3.9122e-09 | 4.2587e-08 | 1.5312e-08 | 395.3402
103.3882 | 7.7395e-09 | 9.7888e-09 | 3.9203e-09 | 4.192e-08 | 1.5761e-08 | 404.6822
103.8618 | 7.3175e-09 | 1.0221e-08 | 3.9801e-09 | 4.0591e-08 | 1.6678e-08 | 410.1984
104.3353 | 6.8641e-09 | 1.0559e-08 | 4.0364e-09 | 3.9528e-08 | 1.7337e-08 | 413.5793
104.8089 | 6.3398e-09 | 1.2878e-08 | 4.0376e-09 | 3.8993e-08 | 1.7754e-08 | 420.3411
105.2995 | 5.9879e-09 | 1.3615e-08 | 4.0714e-09 | 3.7811e-08 | 1.8645e-08 | 424.9676
105.738 | 5.5923e-09 | 1.444e-08 | 4.1347e-09 | 3.7221e-08 | 1.9007e-08 | 428.3485
106.1766 | 5.2004e-09 | 1.5265e-08 | 4.1318e-09 | 3.6822e-08 | 1.9299e-08 | 434.4875
106.6151 | 4.9592e-09 | 1.6056e-08 | 4.1698e-09 | 3.5864e-08 | 1.9959e-08 | 439.3809
107.0537 | 4.6628e-09 | 1.699e-08 | 4.1955e-09 | 3.5264e-08 | 2.0338e-08 | 441.1604
107.4919 | 4.286e-09 | 1.7716e-08 | 4.2082e-09 | 3.5067e-08 | 2.0497e-08 | 448.7229
107.9305 | 4.08e-09 | 1.8582e-08 | 4.1976e-09 | 3.4147e-08 | 2.1015e-08 | 453.4384
108.369 | 3.8621e-09 | 1.947e-08 | 4.2272e-09 | 3.3354e-08 | 2.1417e-08 | 452.6377
108.8076 | 3.5429e-09 | 2.0148e-08 | 4.2607e-09 | 3.3324e-08 | 2.1478e-08 | 462.2465
109.2461 | 3.3781e-09 | 2.102e-08 | 4.3249e-09 | 3.2447e-08 | 2.2007e-08 | 467.4958
109.6847 | 3.1754e-09 | 2.1987e-08 | 4.2884e-09 | 3.151e-08 | 2.2375e-08 | 465.7164
110.1232 | 2.9671e-09 | 2.2727e-08 | 4.3247e-09 | 3.154e-08 | 2.2315e-08 | 476.215
110.5618 | 2.8335e-09 | 2.3525e-08 | 4.3455e-09 | 3.0815e-08 | 2.274e-08 | 480.9305
111.0003 | 2.6624e-09 | 2.4314e-08 | 4.3653e-09 | 3.0006e-08 | 2.3176e-08 | 483.5106
111.4389 | 2.4739e-09 | 2.522e-08 | 4.3719e-09 | 3.0319e-08 | 2.2897e-08 | 490.1835
111.8775 | 2.3105e-09 | 2.5977e-08 | 4.3534e-09 | 2.9906e-08 | 2.3274e-08 | 494.4541
112.316 | 2.2112e-09 | 2.6647e-08 | 4.3732e-09 | 2.9101e-08 | 2.3614e-08 | 498.6357
112.7546 | 2.0667e-09 | 2.745e-08 | 4.3632e-09 | 2.9309e-08 | 2.3375e-08 | 504.1519
113.1931 | 1.9172e-09 | 2.7978e-08 | 4.3573e-09 | 2.9242e-08 | 2.3586e-08 | 508.3336
113.6317 | 1.8462e-09 | 2.8634e-08 | 4.3645e-09 | 2.8459e-08 | 2.3974e-08 | 512.6042
114.0703 | 1.7171e-09 | 2.9482e-08 | 4.3894e-09 | 2.8491e-08 | 2.3952e-08 | 516.43
114.5088 | 1.6094e-09 | 2.9916e-08 | 4.4052e-09 | 2.8685e-08 | 2.3883e-08 | 521.5013
114.8932 | 1.5387e-09 | 3.0402e-08 | 4.3868e-09 | 2.8131e-08 | 2.4223e-08 | 525.7719
115.3317 | 1.4291e-09 | 3.1002e-08 | 4.4173e-09 | 2.7822e-08 | 2.4372e-08 | 523.9925
115.7703 | 1.3408e-09 | 3.1606e-08 | 4.3867e-09 | 2.8319e-08 | 2.4167e-08 | 534.669
116.2088 | 1.2566e-09 | 3.2165e-08 | 4.4238e-09 | 2.7842e-08 | 2.4498e-08 | 538.7617
116.6474 | 1.1825e-09 | 3.2725e-08 | 4.4405e-09 | 2.7347e-08 | 2.4746e-08 | 535.9146
117.086 | 1.102e-09 | 3.3193e-08 | 4.3775e-09 | 2.785e-08 | 2.4396e-08 | 547.6588
117.5245 | 1.0337e-09 | 3.3529e-08 | 4.441e-09 | 2.7259e-08 | 2.4631e-08 | 551.8405
117.9631 | 9.5448e-10 | 3.4088e-08 | 4.4309e-09 | 2.6617e-08 | 2.4898e-08 | 554.1537
118.3475 | 9.5547e-10 | 3.4373e-08 | 4.4171e-09 | 2.7036e-08 | 2.4637e-08 | 560.7376
118.786 | 8.2975e-10 | 3.4896e-08 | 4.4371e-09 | 2.6556e-08 | 2.4901e-08 | 566.6986
119.3868 | 7.9907e-10 | 3.5549e-08 | 4.4318e-09 | 2.5995e-08 | 2.511e-08 | 564.5633
119.9358 | 7.1081e-10 | 3.5827e-08 | 4.4089e-09 | 2.637e-08 | 2.4903e-08 | 577.3752
120.4849 | 6.3531e-10 | 3.6354e-08 | 4.4613e-09 | 2.5508e-08 | 2.5308e-08 | 582.8024
121.0339 | 5.9782e-10 | 3.6874e-08 | 4.4217e-09 | 2.5702e-08 | 2.4929e-08 | 588.6745
121.5288 | 5.6059e-10 | 3.6984e-08 | 4.4488e-09 | 2.5491e-08 | 2.5084e-08 | 593.301
122.0779 | 5.1554e-10 | 3.7466e-08 | 4.4621e-09 | 2.4885e-08 | 2.5391e-08 | 598.9062
122.6269 | 4.7154e-10 | 3.779e-08 | 4.4187e-09 | 2.5705e-08 | 2.4889e-08 | 602.554
123.176 | 4.1281e-10 | 3.8001e-08 | 4.4427e-09 | 2.5374e-08 | 2.5132e-08 | 609.7607
123.725 | 3.7584e-10 | 3.8447e-08 | 4.4713e-09 | 2.4848e-08 | 2.5456e-08 | 612.3408
124.2741 | 3.2983e-10 | 3.8693e-08 | 4.4357e-09 | 2.5516e-08 | 2.5029e-08 | 620.7041
124.8232 | 3.4908e-10 | 3.8798e-08 | 4.4435e-09 | 2.5192e-08 | 2.5244e-08 | 625.7755
125.3722 | 2.9229e-10 | 3.9016e-08 | 4.4615e-09 | 2.5306e-08 | 2.517e-08 | 632.5373
125.9213 | 2.7384e-10 | 3.9165e-08 | 4.4368e-09 | 2.5496e-08 | 2.5149e-08 | 637.1638
126.4703 | 2.6432e-10 | 3.9448e-08 | 4.4448e-09 | 2.4689e-08 | 2.5475e-08 | 635.0285
127.0194 | 2.206e-10 | 3.9664e-08 | 4.4085e-09 | 2.5214e-08 | 2.5033e-08 | 647.5734
127.5684 | 2.2338e-10 | 3.9798e-08 | 4.446e-09 | 2.4465e-08 | 2.5437e-08 | 652.7337
128.1175 | 1.9222e-10 | 3.9964e-08 | 4.4398e-09 | 2.4503e-08 | 2.5119e-08 | 659.4066
128.6666 | 2.1232e-10 | 4.0083e-08 | 4.3843e-09 | 2.4433e-08 | 2.5256e-08 | 663.6772
129.2156 | 1.7159e-10 | 4.0395e-08 | 4.4443e-09 | 2.3907e-08 | 2.544e-08 | 662.8764
129.7647 | 1.7256e-10 | 4.0341e-08 | 4.4045e-09 | 2.4641e-08 | 2.4962e-08 | 674.3537
130.3137 | 1.5703e-10 | 4.0555e-08 | 4.3995e-09 | 2.4219e-08 | 2.5358e-08 | 679.692
130.8628 | 1.9271e-10 | 4.0735e-08 | 4.4525e-09 | 2.4448e-08 | 2.5064e-08 | 686.1869
131.4118 | 1.6364e-10 | 4.0593e-08 | 4.3637e-09 | 2.4634e-08 | 2.5047e-08 | 690.2796
131.9609 | 1.4749e-10 | 4.0868e-08 | 4.4356e-09 | 2.4033e-08 | 2.532e-08 | 691.8811
132.5099 | 1.6262e-10 | 4.0796e-08 | 4.3864e-09 | 2.4854e-08 | 2.4771e-08 | 700.8672
133.059 | 1.2602e-10 | 4.0867e-08 | 4.383e-09 | 2.4478e-08 | 2.5108e-08 | 705.9385
133.608 | 1.5304e-10 | 4.0967e-08 | 4.405e-09 | 2.4591e-08 | 2.4927e-08 | 711.0099
134.1571 | 1.4362e-10 | 4.0888e-08 | 4.3517e-09 | 2.4935e-08 | 2.4876e-08 | 716.4371
134.7062 | 1.1079e-10 | 4.1108e-08 | 4.3959e-09 | 2.431e-08 | 2.5165e-08 | 719.3731
135.2011 | 1.1558e-10 | 4.1122e-08 | 4.389e-09 | 2.5025e-08 | 2.476e-08 | 726.5798
135.7501 | 1.5028e-10 | 4.1084e-08 | 4.4005e-09 | 2.4599e-08 | 2.5055e-08 | 731.6511
136.2992 | 9.4396e-11 | 4.1253e-08 | 4.4091e-09 | 2.4416e-08 | 2.5023e-08 | 734.9431
136.8482 | 1.5835e-10 | 4.1198e-08 | 4.3594e-09 | 2.4797e-08 | 2.4787e-08 | 742.1497
137.3973 | 1.0112e-10 | 4.1194e-08 | 4.4071e-09 | 2.4064e-08 | 2.5173e-08 | 746.6873
137.9463 | 1.4089e-10 | 4.1342e-08 | 4.367e-09 | 2.4634e-08 | 2.4635e-08 | 753.0932
138.4954 | 1.1825e-10 | 4.1244e-08 | 4.3859e-09 | 2.438e-08 | 2.4884e-08 | 758.1645
139.0444 | 1.581e-10 | 4.1381e-08 | 4.3756e-09 | 2.3928e-08 | 2.4906e-08 | 758.5204
139.5935 | 1.5006e-10 | 4.1201e-08 | 4.3635e-09 | 2.4479e-08 | 2.4555e-08 | 768.1293
140.1425 | 1.8091e-10 | 4.1288e-08 | 4.3961e-09 | 2.3877e-08 | 2.4962e-08 | 773.7345
140.6916 | 1.6265e-10 | 4.1295e-08 | 4.3852e-09 | 2.4413e-08 | 2.455e-08 | 779.9625
141.2407 | 1.9698e-10 | 4.1205e-08 | 4.3357e-09 | 2.4282e-08 | 2.4629e-08 | 783.6992
141.7897 | 1.755e-10 | 4.13e-08 | 4.3903e-09 | 2.3832e-08 | 2.4834e-08 | 789.6603
142.3388 | 1.5257e-10 | 4.1193e-08 | 4.3598e-09 | 2.4625e-08 | 2.4452e-08 | 795.6214
142.8878 | 1.951e-10 | 4.114e-08 | 4.4277e-09 | 2.4108e-08 | 2.4657e-08 | 800.6927
143.4369 | 1.8444e-10 | 4.1252e-08 | 4.3567e-09 | 2.3684e-08 | 2.4855e-08 | 800.6038
143.9859 | 1.6332e-10 | 4.1239e-08 | 4.3618e-09 | 2.4657e-08 | 2.4324e-08 | 811.1913
144.5347 | 1.5084e-10 | 4.1109e-08 | 4.3709e-09 | 2.4214e-08 | 2.4724e-08 | 816.1737
145.0837 | 1.5037e-10 | 4.116e-08 | 4.3759e-09 | 2.4386e-08 | 2.4437e-08 | 822.4907
145.6328 | 1.1914e-10 | 4.1162e-08 | 4.379e-09 | 2.4613e-08 | 2.4519e-08 | 827.1172
146.1818 | 1.2387e-10 | 4.1193e-08 | 4.3829e-09 | 2.4087e-08 | 2.4742e-08 | 827.1172
146.7309 | 1.3229e-10 | 4.107e-08 | 4.349e-09 | 2.4525e-08 | 2.443e-08 | 838.1496
147.2799 | 1.0992e-10 | 4.1259e-08 | 4.3424e-09 | 2.378e-08 | 2.4848e-08 | 842.6871
147.829 | 8.9612e-11 | 4.1195e-08 | 4.3743e-09 | 2.3873e-08 | 2.452e-08 | 848.5592
148.3781 | 6.3726e-11 | 4.1158e-08 | 4.3594e-09 | 2.3704e-08 | 2.4683e-08 | 854.0754
148.9271 | 9.4288e-11 | 4.1253e-08 | 4.3756e-09 | 2.3241e-08 | 2.4836e-08 | 853.2747
149.4762 | 6.7424e-11 | 4.1159e-08 | 4.3333e-09 | 2.3863e-08 | 2.4506e-08 | 864.574
150.0252 | 6.3156e-11 | 4.1237e-08 | 4.3784e-09 | 2.3321e-08 | 2.4767e-08 | 869.6454
150.5743 | 1.9124e-11 | 4.1223e-08 | 4.3858e-09 | 2.3709e-08 | 2.4466e-08 | 875.9623
151.1233 | 3.6862e-11 | 4.1114e-08 | 4.3539e-09 | 2.3753e-08 | 2.4613e-08 | 878.8094
151.6724 | 5.304e-11 | 4.1303e-08 | 4.3537e-09 | 2.3324e-08 | 2.4797e-08 | 873.2932
152.2214 | 2.9659e-11 | 4.1191e-08 | 4.3373e-09 | 2.4052e-08 | 2.4386e-08 | 878.8984
152.7705 | 3.8399e-11 | 4.1162e-08 | 4.3309e-09 | 2.3693e-08 | 2.4691e-08 | 878.8984
153.3195 | -2.5477e-12 | 4.1242e-08 | 4.3347e-09 | 2.3942e-08 | 2.4379e-08 | 880.144
153.8686 | 3.024e-11 | 4.1084e-08 | 4.3087e-09 | 2.4075e-08 | 2.448e-08 | 879.3432
154.4177 | 4.2613e-11 | 4.1231e-08 | 4.3597e-09 | 2.3471e-08 | 2.4816e-08 | 875.8734
154.9667 | 3.5357e-11 | 4.1105e-08 | 4.3835e-09 | 2.4222e-08 | 2.4332e-08 | 879.3432
155.5158 | 4.1925e-13 | 4.1098e-08 | 4.3286e-09 | 2.3542e-08 | 2.4637e-08 | 879.2542
156.0648 | 2.6445e-11 | 4.1199e-08 | 4.3734e-09 | 2.3522e-08 | 2.4493e-08 | 879.6991
156.6139 | 2.2403e-11 | 4.1097e-08 | 4.3456e-09 | 2.3831e-08 | 2.4381e-08 | 879.3432
157.1088 | 3.713e-11 | 4.1153e-08 | 4.3282e-09 | 2.3247e-08 | 2.4731e-08 | 878.3645
157.6578 | 2.3865e-11 | 4.1232e-08 | 4.3519e-09 | 2.3787e-08 | 2.4357e-08 | 879.6991
158.2069 | 4.128e-12 | 4.1177e-08 | 4.3331e-09 | 2.3538e-08 | 2.451e-08 | 879.2542
158.7556 | -1.0191e-11 | 4.1181e-08 | 4.3673e-09 | 2.3229e-08 | 2.4609e-08 | 875.0726
159.3047 | 1.0771e-11 | 4.1144e-08 | 4.3499e-09 | 2.3747e-08 | 2.4292e-08 | 879.2542
159.8537 | -8.1485e-12 | 4.1084e-08 | 4.3472e-09 | 2.3096e-08 | 2.4648e-08 | 878.8094
160.4028 | -1.4523e-11 | 4.1289e-08 | 4.3118e-09 | 2.3326e-08 | 2.4343e-08 | 880.4998
160.9518 | -7.181e-12 | 4.1136e-08 | 4.3254e-09 | 2.3092e-08 | 2.445e-08 | 879.3432
161.5009 | -9.675e-12 | 4.1291e-08 | 4.3393e-09 | 2.2643e-08 | 2.467e-08 | 873.827
162.0499 | -9.331e-12 | 4.1197e-08 | 4.3088e-09 | 2.3418e-08 | 2.4234e-08 | 879.2542
162.599 | -5.6222e-12 | 4.1268e-08 | 4.3147e-09 | 2.3005e-08 | 2.4559e-08 | 879.2542
163.1481 | -7.74e-12 | 4.1258e-08 | 4.3465e-09 | 2.3264e-08 | 2.4289e-08 | 880.5888
163.6971 | 2.6219e-11 | 4.1168e-08 | 4.3289e-09 | 2.3439e-08 | 2.4317e-08 | 879.2542
164.2462 | 2.509e-11 | 4.1149e-08 | 4.354e-09 | 2.292e-08 | 2.4597e-08 | 876.3182
164.7952 | 6.493e-12 | 4.1162e-08 | 4.3195e-09 | 2.3842e-08 | 2.4166e-08 | 879.6101
165.3443 | 5.5362e-12 | 4.1123e-08 | 4.3205e-09 | 2.3447e-08 | 2.4511e-08 | 879.6991
165.8933 | 6.3855e-12 | 4.1129e-08 | 4.3099e-09 | 2.353e-08 | 2.4304e-08 | 880.055
166.4424 | 2.5144e-11 | 4.0857e-08 | 4.3195e-09 | 2.389e-08 | 2.4222e-08 | 879.6101
166.9914 | -5.2675e-13 | 4.0972e-08 | 4.34e-09 | 2.3323e-08 | 2.4551e-08 | 878.3645
167.5405 | -1.677e-11 | 4.1035e-08 | 4.2956e-09 | 2.3976e-08 | 2.4047e-08 | 879.6991
168.0896 | 3.0111e-11 | 4.0822e-08 | 4.3155e-09 | 2.3574e-08 | 2.4352e-08 | 879.6101
168.6386 | 2.8294e-11 | 4.1078e-08 | 4.3153e-09 | 2.3223e-08 | 2.4362e-08 | 877.5638
169.1876 | 8.428e-12 | 4.0739e-08 | 4.3097e-09 | 2.3782e-08 | 2.4088e-08 | 879.788
169.7367 | 1.4115e-11 | 4.0809e-08 | 4.3339e-09 | 2.3157e-08 | 2.4423e-08 | 878.8984
170.2858 | -8.2775e-13 | 4.0769e-08 | 4.2829e-09 | 2.369e-08 | 2.4085e-08 | 880.055
170.8348 | 2.2736e-11 | 4.0747e-08 | 4.2797e-09 | 2.3403e-08 | 2.4181e-08 | 879.6101
171.3297 | 4.4505e-11 | 4.0806e-08 | 4.3038e-09 | 2.2876e-08 | 2.4451e-08 | 874.0939
171.8788 | 1.075e-12 | 4.0743e-08 | 4.3167e-09 | 2.3481e-08 | 2.4007e-08 | 879.6101
172.4278 | -6.3962e-12 | 4.0603e-08 | 4.2907e-09 | 2.2823e-08 | 2.439e-08 | 879.6101
172.9769 | -1.3609e-11 | 4.0784e-08 | 4.3195e-09 | 2.2893e-08 | 2.4159e-08 | 880.9447
173.5259 | -1.3287e-11 | 4.0617e-08 | 4.3072e-09 | 2.312e-08 | 2.4124e-08 | 879.6991
174.075 | 2.6026e-11 | 4.0758e-08 | 4.2987e-09 | 2.2545e-08 | 2.4402e-08 | 877.5638
174.6241 | 3.8324e-11 | 4.0701e-08 | 4.2774e-09 | 2.3383e-08 | 2.3984e-08 | 879.6101
175.1731 | 3.211e-11 | 4.0569e-08 | 4.2987e-09 | 2.2992e-08 | 2.4279e-08 | 879.6101
175.7218 | 2.9745e-11 | 4.0682e-08 | 4.3118e-09 | 2.2992e-08 | 2.4124e-08 | 879.6991
176.2709 | 3.0809e-11 | 4.0517e-08 | 4.2763e-09 | 2.3399e-08 | 2.3997e-08 | 879.6101
176.8199 | 2.9992e-12 | 4.058e-08 | 4.2639e-09 | 2.2908e-08 | 2.4232e-08 | 878.7204
177.369 | 2.7509e-11 | 4.0513e-08 | 4.2805e-09 | 2.3565e-08 | 2.385e-08 | 880.055
177.918 | 4.9246e-11 | 4.0425e-08 | 4.2639e-09 | 2.341e-08 | 2.4055e-08 | 879.6101
178.4671 | 1.8425e-11 | 4.0609e-08 | 4.297e-09 | 2.3196e-08 | 2.4076e-08 | 876.6741
179.0162 | 3.9022e-11 | 4.0433e-08 | 4.2631e-09 | 2.3857e-08 | 2.3847e-08 | 879.6101
179.5652 | 2.2306e-11 | 4.0504e-08 | 4.3145e-09 | 2.3174e-08 | 2.4169e-08 | 879.2542
180.1143 | -1.9479e-11 | 4.0531e-08 | 4.2793e-09 | 2.3514e-08 | 2.3849e-08 | 880.4998
180.6633 | -1.6437e-11 | 4.0474e-08 | 4.2789e-09 | 2.3278e-08 | 2.3985e-08 | 879.6101
181.2124 | 1.0997e-11 | 4.0534e-08 | 4.2986e-09 | 2.2651e-08 | 2.4211e-08 | 873.2932
181.7614 | -1.0449e-11 | 4.0468e-08 | 4.2579e-09 | 2.3256e-08 | 2.3895e-08 | 875.6954
182.3105 | 1.0309e-11 | 4.049e-08 | 4.2865e-09 | 2.2588e-08 | 2.4223e-08 | 869.9122
182.8596 | -3.5367e-12 | 4.0592e-08 | 4.2886e-09 | 2.2826e-08 | 2.3864e-08 | 866.0865
183.4086 | 1.1352e-11 | 4.0463e-08 | 4.2649e-09 | 2.3027e-08 | 2.3966e-08 | 859.7696
183.9577 | -1.6662e-12 | 4.0617e-08 | 4.2992e-09 | 2.2481e-08 | 2.4208e-08 | 850.5166
184.5067 | -6.837e-12 | 4.0578e-08 | 4.2515e-09 | 2.3274e-08 | 2.3759e-08 | 849.271
185.0558 | 3.7603e-11 | 4.0424e-08 | 4.2653e-09 | 2.2842e-08 | 2.4134e-08 | 844.1107
185.6048 | -7.4497e-12 | 4.0548e-08 | 4.3009e-09 | 2.3017e-08 | 2.3927e-08 | 840.107
186.1539 | 1.1717e-11 | 4.0287e-08 | 4.2516e-09 | 2.3352e-08 | 2.3801e-08 | 834.0569
186.7029 | 4.0635e-12 | 4.0442e-08 | 4.2692e-09 | 2.2955e-08 | 2.4105e-08 | 826.9392
187.252 | 1.0599e-11 | 4.0431e-08 | 4.2392e-09 | 2.3725e-08 | 2.3608e-08 | 823.5583
187.8011 | 5.9523e-11 | 4.0353e-08 | 4.2649e-09 | 2.3395e-08 | 2.3886e-08 | 818.0421
188.3501 | 6.1651e-11 | 4.0364e-08 | 4.2778e-09 | 2.3326e-08 | 2.3821e-08 | 812.6149
188.8992 | 5.7727e-11 | 4.0232e-08 | 4.2197e-09 | 2.3613e-08 | 2.376e-08 | 807.5435
189.4482 | 5.6502e-11 | 4.0218e-08 | 4.2399e-09 | 2.2866e-08 | 2.3981e-08 | 801.6714
189.9973 | 5.6233e-11 | 4.0278e-08 | 4.2558e-09 | 2.3376e-08 | 2.3607e-08 | 797.0449
190.546 | 7.7712e-11 | 4.011e-08 | 4.2124e-09 | 2.3036e-08 | 2.3828e-08 | 791.9736
191.095 | 1.0107e-10 | 4.0308e-08 | 4.3004e-09 | 2.2744e-08 | 2.3863e-08 | 783.6103
191.6438 | 1.0802e-10 | 4.0116e-08 | 4.2277e-09 | 2.3196e-08 | 2.3547e-08 | 781.475
192.1928 | 1.7006e-10 | 4.0136e-08 | 4.2058e-09 | 2.2866e-08 | 2.3781e-08 | 775.9588
192.7419 | 2.169e-10 | 4.0145e-08 | 4.2216e-09 | 2.3471e-08 | 2.3397e-08 | 771.2433
193.2909 | 2.1326e-10 | 3.9964e-08 | 4.2044e-09 | 2.3353e-08 | 2.3475e-08 | 765.4602
193.84 | 2.7823e-10 | 3.9956e-08 | 4.2231e-09 | 2.3181e-08 | 2.3504e-08 | 754.4278
194.389 | 3.2393e-10 | 3.9799e-08 | 4.19e-09 | 2.3935e-08 | 2.3123e-08 | 755.2285
194.9381 | 3.6396e-10 | 3.966e-08 | 4.2163e-09 | 2.3581e-08 | 2.3343e-08 | 749.8902
195.4872 | 4.4055e-10 | 3.9667e-08 | 4.207e-09 | 2.4171e-08 | 2.2892e-08 | 745.2637
196.0362 | 4.7392e-10 | 3.9435e-08 | 4.165e-09 | 2.4363e-08 | 2.2973e-08 | 738.9467
196.5853 | 5.8946e-10 | 3.9418e-08 | 4.2044e-09 | 2.4215e-08 | 2.2969e-08 | 729.2489
197.1343 | 6.3888e-10 | 3.9231e-08 | 4.1549e-09 | 2.5111e-08 | 2.2503e-08 | 728.0033
197.6834 | 7.8059e-10 | 3.9064e-08 | 4.181e-09 | 2.4749e-08 | 2.2648e-08 | 722.4871
198.2324 | 8.8369e-10 | 3.9104e-08 | 4.1201e-09 | 2.497e-08 | 2.23e-08 | 718.3054
198.7815 | 9.8307e-10 | 3.8686e-08 | 4.1073e-09 | 2.5241e-08 | 2.2165e-08 | 711.8996
199.3305 | 1.1265e-09 | 3.8667e-08 | 4.1276e-09 | 2.4866e-08 | 2.2225e-08 | 704.7818
199.8796 | 1.2544e-09 | 3.8355e-08 | 4.1172e-09 | 2.5727e-08 | 2.1666e-08 | 700.6002
200.4287 | 1.4116e-09 | 3.8146e-08 | 4.0842e-09 | 2.5636e-08 | 2.1657e-08 | 695.084
200.9777 | 1.6368e-09 | 3.8006e-08 | 4.0589e-09 | 2.6071e-08 | 2.133e-08 | 687.5214
201.5268 | 1.7878e-09 | 3.763e-08 | 4.0327e-09 | 2.6799e-08 | 2.0918e-08 | 682.8949
202.0758 | 2.0957e-09 | 3.7396e-08 | 4.0161e-09 | 2.696e-08 | 2.0743e-08 | 676.8449
202.6249 | 2.3008e-09 | 3.6893e-08 | 4.013e-09 | 2.8307e-08 | 1.9917e-08 | 670.9728
203.1739 | 2.7112e-09 | 3.6501e-08 | 3.9542e-09 | 2.8939e-08 | 1.9519e-08 | 665.9015
203.6688 | 3.2023e-09 | 3.6026e-08 | 3.9227e-09 | 2.9831e-08 | 1.9011e-08 | 659.2286
204.2179 | 3.6687e-09 | 3.5337e-08 | 3.8385e-09 | 3.1553e-08 | 1.7938e-08 | 654.869
204.7669 | 4.3772e-09 | 3.4615e-08 | 3.8104e-09 | 3.2555e-08 | 1.7152e-08 | 649.5308
205.316 | 4.9673e-09 | 3.3832e-08 | 3.7427e-09 | 3.4296e-08 | 1.6074e-08 | 644.0146
205.865 | 5.6822e-09 | 3.2784e-08 | 3.666e-09 | 3.5913e-08 | 1.5096e-08 | 638.1425
206.4661 | 6.277e-09 | 3.2215e-08 | 3.6329e-09 | 3.6835e-08 | 1.4461e-08 | 633.0711
206.9047 | 6.6451e-09 | 3.147e-08 | 3.6031e-09 | 3.8033e-08 | 1.3539e-08 | 629.6902
207.3433 | 7.1418e-09 | 3.0696e-08 | 3.5279e-09 | 3.8954e-08 | 1.2983e-08 | 625.3307
207.7818 | 7.696e-09 | 3.0018e-08 | 3.5263e-09 | 3.9504e-08 | 1.2517e-08 | 621.149
208.2203 | 8.0053e-09 | 2.9361e-08 | 3.4704e-09 | 4.055e-08 | 1.1879e-08 | 617.8571
208.6589 | 8.366e-09 | 2.87e-08 | 3.4075e-09 | 4.1273e-08 | 1.1343e-08 | 613.9423
209.0975 | 8.6757e-09 | 2.8066e-08 | 3.3929e-09 | 4.1798e-08 | 1.0997e-08 | 609.9386
209.536 | 8.8086e-09 | 2.745e-08 | 3.392e-09 | 4.2542e-08 | 1.0519e-08 | 606.9136
209.9746 | 8.959e-09 | 2.69e-08 | 3.3748e-09 | 4.3064e-08 | 1.0298e-08 | 602.732
210.4131 | 9.079e-09 | 2.6278e-08 | 3.3517e-09 | 4.3269e-08 | 1.0236e-08 | 598.9062
210.8344 | 9.1288e-09 | 2.584e-08 | 3.3575e-09 | 4.3523e-08 | 1.0126e-08 | 595.0805
211.2729 | 9.0749e-09 | 2.5487e-08 | 3.3467e-09 | 4.3636e-08 | 1.0233e-08 | 592.5893
211.7115 | 9.0066e-09 | 2.5115e-08 | 3.3543e-09 | 4.3206e-08 | 1.0534e-08 | 588.7635
212.15 | 8.9914e-09 | 2.491e-08 | 3.3991e-09 | 4.2596e-08 | 1.0903e-08 | 584.4929
212.5886 | 8.8148e-09 | 2.4744e-08 | 3.4413e-09 | 4.245e-08 | 1.1201e-08 | 582.0017
213.0268 | 8.495e-09 | 2.4575e-08 | 3.425e-09 | 4.1944e-08 | 1.1675e-08 | 577.82
213.4654 | 8.1714e-09 | 2.4578e-08 | 3.4741e-09 | 4.0722e-08 | 1.2418e-08 | 573.9053
213.9039 | 7.806e-09 | 2.4718e-08 | 3.5306e-09 | 4.0107e-08 | 1.2879e-08 | 571.4141
214.3425 | 7.3043e-09 | 2.4837e-08 | 3.5378e-09 | 3.9428e-08 | 1.3579e-08 | 567.1435
214.781 | 6.8573e-09 | 2.5057e-08 | 3.614e-09 | 3.805e-08 | 1.4424e-08 | 562.8729
215.2196 | 6.423e-09 | 2.5403e-08 | 3.6438e-09 | 3.7237e-08 | 1.5022e-08 | 560.0258
215.6581 | 5.8906e-09 | 2.5698e-08 | 3.692e-09 | 3.6569e-08 | 1.5729e-08 | 556.2
216.0967 | 5.4407e-09 | 2.607e-08 | 3.7779e-09 | 3.5134e-08 | 1.6709e-08 | 552.3743
216.5352 | 5.0458e-09 | 2.6587e-08 | 3.822e-09 | 3.4116e-08 | 1.7175e-08 | 548.1927
216.9738 | 4.557e-09 | 2.7011e-08 | 3.8203e-09 | 3.3494e-08 | 1.7708e-08 | 545.7014
217.4124 | 4.1639e-09 | 2.7488e-08 | 3.8745e-09 | 3.2053e-08 | 1.8493e-08 | 541.4309
217.8509 | 3.8185e-09 | 2.7996e-08 | 3.9231e-09 | 3.1136e-08 | 1.9086e-08 | 534.669
218.2895 | 3.4517e-09 | 2.8417e-08 | 3.9289e-09 | 3.0771e-08 | 1.9392e-08 | 534.1352
218.728 | 3.1532e-09 | 2.8991e-08 | 3.9818e-09 | 2.955e-08 | 2.007e-08 | 530.3984
219.1666 | 2.8506e-09 | 2.9608e-08 | 3.9948e-09 | 2.8612e-08 | 2.0555e-08 | 518.5653
219.6051 | 2.5391e-09 | 3.0126e-08 | 4.0272e-09 | 2.858e-08 | 2.0596e-08 | 523.5476
220.0437 | 2.3133e-09 | 3.0596e-08 | 4.0525e-09 | 2.7702e-08 | 2.116e-08 | 519.9888
220.4822 | 2.111e-09 | 3.1112e-08 | 4.0958e-09 | 2.6876e-08 | 2.1624e-08 | 510.113
220.9208 | 1.8682e-09 | 3.1561e-08 | 4.0977e-09 | 2.717e-08 | 2.1618e-08 | 511.8924
221.3594 | 1.6682e-09 | 3.2016e-08 | 4.11e-09 | 2.6513e-08 | 2.1904e-08 | 508.0667
221.7979 | 1.5373e-09 | 3.2585e-08 | 4.149e-09 | 2.5835e-08 | 2.243e-08 | 502.4615
222.1823 | 1.4195e-09 | 3.2964e-08 | 4.1281e-09 | 2.5973e-08 | 2.2285e-08 | 501.6607
222.6208 | 1.2485e-09 | 3.3158e-08 | 4.1167e-09 | 2.5747e-08 | 2.2461e-08 | 496.5894
223.0594 | 1.1733e-09 | 3.3661e-08 | 4.1569e-09 | 2.5182e-08 | 2.2879e-08 | 492.4077
223.498 | 1.0896e-09 | 3.4079e-08 | 4.1707e-09 | 2.5209e-08 | 2.2718e-08 | 487.3364
223.9365 | 9.8281e-10 | 3.4253e-08 | 4.1356e-09 | 2.5391e-08 | 2.2619e-08 | 484.4004
224.3751 | 9.2774e-10 | 3.4587e-08 | 4.1563e-09 | 2.4978e-08 | 2.2919e-08 | 480.5746
224.8136 | 9.0562e-10 | 3.503e-08 | 4.1494e-09 | 2.4925e-08 | 2.2891e-08 | 471.1436
225.2522 | 8.6048e-10 | 3.5274e-08 | 4.1464e-09 | 2.5396e-08 | 2.2711e-08 | 470.3429
225.8533 | 8.5011e-10 | 3.5608e-08 | 4.1666e-09 | 2.495e-08 | 2.299e-08 | 464.4708
226.4023 | 8.6956e-10 | 3.5783e-08 | 4.129e-09 | 2.5358e-08 | 2.2546e-08 | 459.8443
226.9514 | 8.8813e-10 | 3.5924e-08 | 4.1214e-09 | 2.5003e-08 | 2.2747e-08 | 455.0399
227.5004 | 9.6053e-10 | 3.6191e-08 | 4.1782e-09 | 2.4754e-08 | 2.2822e-08 | 444.8971
228.0495 | 9.6141e-10 | 3.633e-08 | 4.1047e-09 | 2.5246e-08 | 2.2525e-08 | 444.0964
228.5985 | 1.0299e-09 | 3.6516e-08 | 4.1586e-09 | 2.483e-08 | 2.2755e-08 | 438.4912
229.1476 | 1.1369e-09 | 3.6668e-08 | 4.1123e-09 | 2.5536e-08 | 2.2222e-08 | 433.5088
229.6967 | 1.2171e-09 | 3.6577e-08 | 4.1246e-09 | 2.5598e-08 | 2.225e-08 | 428.4375
230.2457 | 1.3152e-09 | 3.6692e-08 | 4.1107e-09 | 2.5551e-08 | 2.2119e-08 | 416.6043
230.7948 | 1.4058e-09 | 3.6536e-08 | 4.1129e-09 | 2.642e-08 | 2.1756e-08 | 417.4051
231.3438 | 1.5535e-09 | 3.6442e-08 | 4.0898e-09 | 2.6279e-08 | 2.1769e-08 | 411.8889
231.8929 | 1.7067e-09 | 3.6447e-08 | 4.0716e-09 | 2.6977e-08 | 2.1255e-08 | 406.4616
232.4419 | 1.8838e-09 | 3.6238e-08 | 4.0604e-09 | 2.736e-08 | 2.1153e-08 | 400.9454
232.991 | 2.0523e-09 | 3.6162e-08 | 4.0348e-09 | 2.7563e-08 | 2.095e-08 | 389.913
233.5401 | 2.1864e-09 | 3.5854e-08 | 3.9825e-09 | 2.8622e-08 | 2.0323e-08 | 389.4681
234.0888 | 2.4495e-09 | 3.5621e-08 | 4.0114e-09 | 2.8812e-08 | 2.0349e-08 | 384.3968
234.6205 | 2.6619e-09 | 3.5427e-08 | 3.9524e-09 | 2.9544e-08 | 1.9795e-08 | 377.635
235.1695 | 2.955e-09 | 3.5093e-08 | 3.979e-09 | 3.0066e-08 | 1.9399e-08 | 372.5636
235.7186 | 3.3128e-09 | 3.4716e-08 | 3.9214e-09 | 3.0307e-08 | 1.9153e-08 | 364.9121
236.2677 | 3.5567e-09 | 3.4231e-08 | 3.8456e-09 | 3.1364e-08 | 1.8429e-08 | 360.1966
236.8167 | 4.0095e-09 | 3.3819e-08 | 3.8429e-09 | 3.1823e-08 | 1.807e-08 | 354.6804
237.3658 | 4.4044e-09 | 3.3366e-08 | 3.7941e-09 | 3.2647e-08 | 1.733e-08 | 347.3848
237.9148 | 4.8083e-09 | 3.2693e-08 | 3.7386e-09 | 3.3809e-08 | 1.6623e-08 | 342.4024
238.4639 | 5.5243e-09 | 3.2014e-08 | 3.7029e-09 | 3.4663e-08 | 1.6012e-08 | 336.0854
239.065 | 5.7722e-09 | 3.1552e-08 | 3.6679e-09 | 3.6002e-08 | 1.5124e-08 | 330.4803
239.5035 | 6.2177e-09 | 3.0777e-08 | 3.5684e-09 | 3.7098e-08 | 1.4398e-08 | 326.6545
239.9421 | 6.7898e-09 | 3.012e-08 | 3.5713e-09 | 3.8073e-08 | 1.3851e-08 | 322.028
240.3806 | 7.3763e-09 | 2.9603e-08 | 3.5378e-09 | 3.9153e-08 | 1.3147e-08 | 316.9567
240.8192 | 7.7538e-09 | 2.8899e-08 | 3.4951e-09 | 4.0695e-08 | 1.2234e-08 | 313.2199
241.2577 | 8.3659e-09 | 2.8104e-08 | 3.4237e-09 | 4.1819e-08 | 1.1404e-08 | 308.9493
241.6963 | 8.7881e-09 | 2.7398e-08 | 3.3836e-09 | 4.3086e-08 | 1.0693e-08 | 304.3227
242.1349 | 9.0741e-09 | 2.6661e-08 | 3.3358e-09 | 4.4511e-08 | 9.8598e-09 | 300.0521
242.5734 | 9.3995e-09 | 2.5835e-08 | 3.2841e-09 | 4.5575e-08 | 9.1234e-09 | 295.4256
243.012 | 9.836e-09 | 2.5082e-08 | 3.2676e-09 | 4.6624e-08 | 8.3607e-09 | 290.7102
243.5025 | 1.0021e-08 | 2.4313e-08 | 3.2085e-09 | 4.7885e-08 | 7.5923e-09 | 286.4396
243.9588 | 1.029e-08 | 2.3368e-08 | 3.1638e-09 | 4.9016e-08 | 6.8588e-09 | 281.8131
244.4323 | 1.2169e-08 | 2.261e-08 | 3.0703e-09 | 5.0051e-08 | 6.0594e-09 | 277.1866
244.9229 | 1.2315e-08 | 2.1833e-08 | 3.0931e-09 | 5.11e-08 | 5.4173e-09 | 273.3608
245.3614 | 1.2965e-08 | 2.1088e-08 | 3.0517e-09 | 5.1962e-08 | 4.8733e-09 | 269.0012
245.8 | 1.3428e-08 | 2.0378e-08 | 3.0182e-09 | 5.2736e-08 | 4.3254e-09 | 265.2644
246.2386 | 1.3521e-08 | 1.9732e-08 | 2.9703e-09 | 5.3601e-08 | 3.8362e-09 | 261.5276
246.6771 | 1.4035e-08 | 1.906e-08 | 2.9399e-09 | 5.4275e-08 | 3.4264e-09 | 257.7019
247.1157 | 1.4487e-08 | 1.8416e-08 | 2.9247e-09 | 5.4929e-08 | 2.9803e-09 | 253.7871
247.5539 | 1.4447e-08 | 1.7842e-08 | 2.9393e-09 | 5.5719e-08 | 2.5924e-09 | 249.9614
247.9383 | 1.469e-08 | 1.7258e-08 | 2.8716e-09 | 5.6144e-08 | 2.3006e-09 | 247.1143
248.3768 | 1.5116e-08 | 1.6773e-08 | 2.8578e-09 | 5.661e-08 | 2.0317e-09 | 243.2885
248.8154 | 1.5107e-08 | 1.6202e-08 | 2.8522e-09 | 5.7123e-08 | 1.7615e-09 | 239.8187
249.2366 | 1.5201e-08 | 1.5694e-08 | 2.8356e-09 | 5.7564e-08 | 1.5414e-09 | 236.4378
249.6752 | 1.5644e-08 | 1.5259e-08 | 2.8116e-09 | 5.7819e-08 | 1.3106e-09 | 233.0569
250.1137 | 1.5659e-08 | 1.4762e-08 | 2.835e-09 | 5.8238e-08 | 1.1411e-09 | 229.676
250.5523 | 1.5607e-08 | 1.4311e-08 | 2.818e-09 | 5.8507e-08 | 9.8649e-10 | 226.2061
250.9908 | 1.5851e-08 | 1.3908e-08 | 2.8046e-09 | 5.8818e-08 | 8.2135e-10 | 222.0244
251.5377 | 1.5997e-08 | 1.3413e-08 | 2.7702e-09 | 5.9284e-08 | 6.725e-10 | 218.1097
252.0868 | 1.5966e-08 | 1.2984e-08 | 2.7903e-09 | 5.9622e-08 | 5.8652e-10 | 214.284
252.6358 | 1.628e-08 | 1.2647e-08 | 2.7953e-09 | 5.975e-08 | 5.1787e-10 | 210.9031
253.1849 | 1.6146e-08 | 1.2213e-08 | 2.7841e-09 | 5.9924e-08 | 3.9021e-10 | 206.9883
253.7339 | 1.6417e-08 | 1.1856e-08 | 2.7664e-09 | 5.989e-08 | 3.4206e-10 | 203.6964
254.283 | 1.6461e-08 | 1.1446e-08 | 2.7729e-09 | 5.9927e-08 | 3.0294e-10 | 200.2265
254.8321 | 1.6417e-08 | 1.1132e-08 | 2.7799e-09 | 5.9987e-08 | 2.5453e-10 | 196.4897
255.3811 | 1.6654e-08 | 1.0818e-08 | 2.7609e-09 | 5.9977e-08 | 2.506e-10 | 193.3757
255.9302 | 1.64e-08 | 1.0476e-08 | 2.7666e-09 | 6.0212e-08 | 2.1387e-10 | 189.9948
256.4792 | 1.666e-08 | 1.0189e-08 | 2.7622e-09 | 6.0279e-08 | 1.4824e-10 | 187.0588
256.9741 | 1.6742e-08 | 9.9047e-09 | 2.788e-09 | 6.0401e-08 | 1.6891e-10 | 184.3007
257.5232 | 1.6502e-08 | 9.7637e-09 | 2.7983e-09 | 6.0482e-08 | 1.5029e-10 | 181.1867
258.0722 | 1.6783e-08 | 9.5017e-09 | 2.7554e-09 | 6.0507e-08 | 1.1484e-10 | 178.2507
258.6213 | 1.6502e-08 | 9.2578e-09 | 2.7684e-09 | 6.0652e-08 | 8.0313e-11 | 175.2256
259.1703 | 1.6634e-08 | 9.0562e-09 | 2.7828e-09 | 6.0771e-08 | 1.34e-10 | 172.2896
259.7194 | 1.6827e-08 | 8.7863e-09 | 2.8067e-09 | 6.0823e-08 | 1.2328e-10 | 169.3535
260.3205 | 1.6597e-08 | 8.6415e-09 | 2.7891e-09 | 6.1123e-08 | 8.658e-11 | 166.2395
260.9045 | 1.6732e-08 | 8.5278e-09 | 2.8009e-09 | 6.1147e-08 | 8.7806e-11 | 163.7484
261.4886 | 1.6776e-08 | 8.4285e-09 | 2.7902e-09 | 6.1337e-08 | 1.036e-10 | 160.7233
262.0727 | 1.6652e-08 | 8.2221e-09 | 2.7909e-09 | 6.1319e-08 | 8.6613e-11 | 158.1432
262.6567 | 1.6896e-08 | 8.0755e-09 | 2.7839e-09 | 6.1301e-08 | 1.0831e-10 | 155.741
263.2408 | 1.669e-08 | 7.8744e-09 | 2.8117e-09 | 6.13e-08 | 9.0805e-11 | 153.1608
263.8248 | 1.6991e-08 | 7.7052e-09 | 2.7909e-09 | 6.1204e-08 | 9.8287e-11 | 150.2247
264.4089 | 1.673e-08 | 7.6037e-09 | 2.7828e-09 | 6.1189e-08 | 1.095e-10 | 148.0005
264.993 | 1.6949e-08 | 7.4337e-09 | 2.7722e-09 | 6.1012e-08 | 8.5538e-11 | 146.31
265.577 | 1.6888e-08 | 7.3462e-09 | 2.8292e-09 | 6.1063e-08 | 1.0871e-10 | 145.4203
266.1611 | 1.6892e-08 | 7.2099e-09 | 2.7732e-09 | 6.1116e-08 | 8.7215e-11 | 144.0857
266.7452 | 1.7154e-08 | 7.0831e-09 | 2.8278e-09 | 6.1177e-08 | 6.6725e-11 | 143.374
267.3292 | 1.6798e-08 | 6.9914e-09 | 2.8248e-09 | 6.1289e-08 | 6.7263e-11 | 142.9291
267.9133 | 1.7092e-08 | 6.846e-09 | 2.7856e-09 | 6.1399e-08 | 6.1888e-11 | 142.0394
268.4973 | 1.6787e-08 | 6.749e-09 | 2.7921e-09 | 6.151e-08 | 8.471e-11 | 141.1497
269.0814 | 1.7062e-08 | 6.6876e-09 | 2.8086e-09 | 6.1429e-08 | 8.6204e-11 | 140.8828
269.6655 | 1.6964e-08 | 6.5842e-09 | 2.784e-09 | 6.1605e-08 | 9.5739e-11 | 140.4379
270.2495 | 1.6965e-08 | 6.5089e-09 | 2.8194e-09 | 6.1619e-08 | 7.2154e-11 | 139.9931
270.8336 | 1.7145e-08 | 6.4242e-09 | 2.8197e-09 | 6.1677e-08 | 8.1969e-11 | 139.5482
271.4177 | 1.6786e-08 | 6.2895e-09 | 2.8291e-09 | 6.186e-08 | 8.4441e-11 | 139.1033
272.0017 | 1.7048e-08 | 6.2348e-09 | 2.8357e-09 | 6.2017e-08 | 9.1676e-11 | 138.5695
272.5858 | 1.689e-08 | 6.1662e-09 | 2.8073e-09 | 6.2153e-08 | 5.1009e-11 | 138.7475
273.1699 | 1.7026e-08 | 6.086e-09 | 2.8382e-09 | 6.2164e-08 | 7.9163e-11 | 138.3026
273.7539 | 1.7097e-08 | 6.0232e-09 | 2.8143e-09 | 6.2215e-08 | 9.0429e-11 | 137.9467
274.338 | 1.7049e-08 | 5.9554e-09 | 2.8387e-09 | 6.2099e-08 | 8.7236e-11 | 137.8578
274.9221 | 1.7346e-08 | 5.9015e-09 | 2.8048e-09 | 6.1978e-08 | 5.9093e-11 | 137.5019
275.5061 | 1.6996e-08 | 5.852e-09 | 2.8186e-09 | 6.1783e-08 | 6.4844e-11 | 137.057
276.0902 | 1.7295e-08 | 5.8045e-09 | 2.845e-09 | 6.1754e-08 | 8.056e-11 | 137.057
276.6743 | 1.7054e-08 | 5.7115e-09 | 2.837e-09 | 6.1835e-08 | 4.2817e-11 | 136.5232
277.2583 | 1.7142e-08 | 5.6819e-09 | 2.8293e-09 | 6.179e-08 | 6.6198e-11 | 136.4342
277.8424 | 1.7279e-08 | 5.6143e-09 | 2.8175e-09 | 6.1836e-08 | 9.776e-11 | 136.6122
278.4265 | 1.6988e-08 | 5.5647e-09 | 2.8296e-09 | 6.189e-08 | 5.2342e-11 | 135.7224
279.0105 | 1.7289e-08 | 5.5207e-09 | 2.8547e-09 | 6.1828e-08 | 6.6413e-11 | 136.1673
279.5946 | 1.6873e-08 | 5.4736e-09 | 2.8633e-09 | 6.193e-08 | 7.8271e-11 | 136.0783
280.1787 | 1.7003e-08 | 5.3991e-09 | 2.8437e-09 | 6.1978e-08 | 5.4782e-11 | 135.7224
280.7627 | 1.7278e-08 | 5.3392e-09 | 2.8518e-09 | 6.2174e-08 | 8.6054e-11 | 135.7224
281.3468 | 1.7039e-08 | 5.3241e-09 | 2.8575e-09 | 6.2283e-08 | 9.6578e-11 | 135.8114
281.9309 | 1.7281e-08 | 5.2731e-09 | 2.8224e-09 | 6.2337e-08 | 8.3624e-11 | 135.1886
282.4976 | 1.7043e-08 | 5.2219e-09 | 2.8546e-09 | 6.2548e-08 | 6.5973e-11 | 134.9217
283.0816 | 1.7208e-08 | 5.2058e-09 | 2.865e-09 | 6.2497e-08 | 8.2377e-11 | 135.2776
283.6657 | 1.7141e-08 | 5.1781e-09 | 2.8472e-09 | 6.2532e-08 | 9.7158e-11 | 134.8327
284.2498 | 1.7201e-08 | 5.1193e-09 | 2.835e-09 | 6.2339e-08 | 8.3506e-11 | 134.3879
284.8338 | 1.7379e-08 | 5.0649e-09 | 2.8488e-09 | 6.2348e-08 | 8.2904e-11 | 134.8327
285.4179 | 1.7182e-08 | 5.0521e-09 | 2.8576e-09 | 6.2289e-08 | 7.1864e-11 | 134.4769
286.002 | 1.7454e-08 | 5.0187e-09 | 2.8506e-09 | 6.2202e-08 | 8.2603e-11 | 134.3879
286.586 | 1.7125e-08 | 4.986e-09 | 2.876e-09 | 6.2201e-08 | 4.9729e-11 | 134.3879
287.1697 | 1.7404e-08 | 4.941e-09 | 2.8389e-09 | 6.2115e-08 | 5.1256e-11 | 134.032
287.6996 | 1.7312e-08 | 4.9502e-09 | 2.8687e-09 | 6.225e-08 | 5.332e-11 | 134.032
288.2837 | 1.7252e-08 | 4.9182e-09 | 2.8468e-09 | 6.2139e-08 | 9.8545e-11 | 134.032
288.8678 | 1.7379e-08 | 4.8796e-09 | 2.8771e-09 | 6.2308e-08 | 8.8096e-11 | 134.032
289.4518 | 1.7203e-08 | 4.8408e-09 | 2.8403e-09 | 6.2342e-08 | 7.1251e-11 | 133.5871
290.0359 | 1.7432e-08 | 4.8088e-09 | 2.8602e-09 | 6.2377e-08 | 8.1173e-11 | 134.032
290.6196 | 1.7199e-08 | 4.7885e-09 | 2.8763e-09 | 6.2596e-08 | 6.7005e-11 | 133.5871
291.2037 | 1.7347e-08 | 4.7687e-09 | 2.8508e-09 | 6.2547e-08 | 8.2979e-11 | 133.4982
291.7704 | 1.7347e-08 | 4.7416e-09 | 2.8801e-09 | 6.2633e-08 | 7.9582e-11 | 133.5871
292.3545 | 1.7244e-08 | 4.734e-09 | 2.8555e-09 | 6.2814e-08 | 8.2968e-11 | 133.5871
292.8843 | 1.7379e-08 | 4.6822e-09 | 2.8528e-09 | 6.28e-08 | 8.2517e-11 | 133.1423
293.4684 | 1.7199e-08 | 4.6776e-09 | 2.8613e-09 | 6.2865e-08 | 6.9327e-11 | 133.5871