## 250527b
Mass Catalyst |  | 30.88 | mg
Total Flow |  | 205.9 | mL/min at 25°C
d catalyst |  | 0.509 | g/mL
% CH4 |  | 1.5%
% O2 |  | 4%
Time | Mass |  |  |  |  | Temperature
(min) | 15 | 18 | 28 | 32 | 44 | (°C)
0.12687 | 2.727e-08 | 9.4301e-09 | 4.0261e-09 | 8.3753e-08 | 2.1704e-10 | 135.1886
0.71093 | 2.2471e-08 | 7.2558e-09 | 3.4051e-09 | 7.0267e-08 | 1.8163e-10 | 135.6335
1.2408 | 2.0787e-08 | 6.3111e-09 | 3.1295e-09 | 6.4642e-08 | 1.5496e-10 | 135.1886
1.8249 | 1.9552e-08 | 5.5026e-09 | 2.929e-09 | 6.105e-08 | 1.4023e-10 | 135.2776
2.4089 | 1.8996e-08 | 4.9483e-09 | 2.8422e-09 | 5.8985e-08 | 1.1702e-10 | 135.2776
2.993 | 1.8539e-08 | 4.581e-09 | 2.7501e-09 | 5.7695e-08 | 9.0848e-11 | 135.0996
3.5771 | 1.8305e-08 | 4.3659e-09 | 2.7203e-09 | 5.6834e-08 | 7.253e-11 | 135.2776
4.1612 | 1.821e-08 | 4.1429e-09 | 2.7177e-09 | 5.6212e-08 | 9.9427e-11 | 135.6335
4.7452 | 1.8105e-08 | 4.1041e-09 | 2.6863e-09 | 5.5903e-08 | 9.6245e-11 | 135.1886
5.3293 | 1.7999e-08 | 3.9921e-09 | 2.6562e-09 | 5.5675e-08 | 7.7421e-11 | 134.8327
5.8592 | 1.8024e-08 | 3.8867e-09 | 2.6732e-09 | 5.5488e-08 | 7.2014e-11 | 135.0996
6.4432 | 1.7958e-08 | 3.8474e-09 | 2.6754e-09 | 5.5446e-08 | 1.0174e-10 | 135.0996
7.0273 | 1.8027e-08 | 3.7915e-09 | 2.6566e-09 | 5.5381e-08 | 7.5035e-11 | 135.0107
7.6114 | 1.7973e-08 | 3.7264e-09 | 2.6605e-09 | 5.5362e-08 | 6.0329e-11 | 135.5445
8.1954 | 1.7971e-08 | 3.6922e-09 | 2.6493e-09 | 5.5302e-08 | 5.7512e-11 | 135.2776
8.7795 | 1.8067e-08 | 3.5962e-09 | 2.6625e-09 | 5.5434e-08 | 3.8732e-11 | 134.8327
9.3636 | 1.7989e-08 | 3.6015e-09 | 2.6406e-09 | 5.5419e-08 | 9.4288e-11 | 135.6335
9.9476 | 1.8053e-08 | 3.5745e-09 | 2.6784e-09 | 5.5374e-08 | 7.9862e-11 | 135.1886
10.5314 | 1.803e-08 | 3.5545e-09 | 2.6656e-09 | 5.5336e-08 | 6.6446e-11 | 134.8327
11.1154 | 1.8066e-08 | 3.511e-09 | 2.6829e-09 | 5.5438e-08 | 7.6013e-11 | 135.1886
11.6991 | 1.8141e-08 | 3.5129e-09 | 2.6652e-09 | 5.5446e-08 | 5.0525e-11 | 135.1886
12.2832 | 1.8075e-08 | 3.4745e-09 | 2.6786e-09 | 5.559e-08 | 8.557e-11 | 134.7438
12.8673 | 1.8152e-08 | 3.4397e-09 | 2.674e-09 | 5.5676e-08 | 6.0952e-11 | 135.1886
13.4513 | 1.8144e-08 | 3.4012e-09 | 2.6932e-09 | 5.5825e-08 | 4.8214e-11 | 135.1886
14.0354 | 1.8231e-08 | 3.4007e-09 | 2.6912e-09 | 5.6012e-08 | 7.912e-11 | 134.6548
14.6195 | 1.8202e-08 | 3.4015e-09 | 2.6819e-09 | 5.6141e-08 | 8.829e-11 | 135.1886
15.2035 | 1.8228e-08 | 3.3603e-09 | 2.6921e-09 | 5.6215e-08 | 6.8531e-11 | 135.2776
15.7876 | 1.8336e-08 | 3.3517e-09 | 2.6861e-09 | 5.6244e-08 | 6.4059e-11 | 134.8327
16.3716 | 1.8281e-08 | 3.3406e-09 | 2.6764e-09 | 5.6364e-08 | 7.0789e-11 | 135.1886
16.9557 | 1.8361e-08 | 3.3369e-09 | 2.6986e-09 | 5.6452e-08 | 6.0533e-11 | 135.2776
17.5398 | 1.8371e-08 | 3.2837e-09 | 2.7228e-09 | 5.6502e-08 | 8.27e-11 | 134.7438
18.1238 | 1.8421e-08 | 3.3078e-09 | 2.6974e-09 | 5.659e-08 | 4.7504e-11 | 135.0996
18.7079 | 1.8401e-08 | 3.2837e-09 | 2.7239e-09 | 5.655e-08 | 6.7908e-11 | 135.2776
19.2746 | 1.8453e-08 | 3.2769e-09 | 2.7249e-09 | 5.6574e-08 | 7.4637e-11 | 134.8327
19.8587 | 1.8536e-08 | 3.2531e-09 | 2.6972e-09 | 5.6599e-08 | 5.6437e-11 | 135.1886
20.4428 | 1.8503e-08 | 3.2804e-09 | 2.7085e-09 | 5.6682e-08 | 5.5083e-11 | 133.0533
21.0268 | 1.8475e-08 | 3.2534e-09 | 2.7502e-09 | 5.6765e-08 | 6.9907e-11 | 129.2276
21.6109 | 1.8501e-08 | 3.2279e-09 | 2.7519e-09 | 5.6884e-08 | 7.2487e-11 | 128.4268
22.1949 | 1.8163e-08 | 3.1858e-09 | 2.4257e-08 | 6.1306e-08 | 9.3342e-11 | 127.0922
22.796 | 1.7676e-08 | 3.181e-09 | 3.5066e-08 | 6.3235e-08 | 8.643e-11 | 126.7364
23.3451 | 1.7769e-08 | 3.1709e-09 | 2.9478e-08 | 6.2157e-08 | 8.8247e-11 | 126.2915
23.8941 | 1.8053e-08 | 3.1675e-09 | 2.2797e-08 | 6.096e-08 | 7.7325e-11 | 126.2915
24.4432 | 1.8112e-08 | 3.1803e-09 | 1.7469e-08 | 5.9967e-08 | 5.604e-11 | 125.4018
24.9923 | 1.8299e-08 | 3.2101e-09 | 1.3478e-08 | 5.9275e-08 | 6.8875e-11 | 125.4018
25.5413 | 1.8411e-08 | 3.2121e-09 | 1.063e-08 | 5.8722e-08 | 5.8319e-11 | 125.4908
26.0904 | 1.8483e-08 | 3.2031e-09 | 8.4545e-09 | 5.8491e-08 | 8.8386e-11 | 125.0459
26.6914 | 1.8619e-08 | 3.2297e-09 | 6.8259e-09 | 5.8335e-08 | 9.7115e-11 | 125.4018
27.2755 | 1.8649e-08 | 3.1924e-09 | 5.6601e-09 | 5.8112e-08 | 5.2062e-11 | 125.4018
27.8596 | 1.8703e-08 | 3.1918e-09 | 4.8566e-09 | 5.8036e-08 | 4.6031e-11 | 124.6011
28.4437 | 1.871e-08 | 3.1802e-09 | 4.2713e-09 | 5.7942e-08 | 2.4241e-11 | 125.0459
29.0277 | 1.8771e-08 | 3.1638e-09 | 3.8339e-09 | 5.8002e-08 | 4.2602e-11 | 124.9569
29.6118 | 1.8815e-08 | 3.1976e-09 | 3.5275e-09 | 5.8052e-08 | 6.1382e-11 | 124.69
30.1955 | 1.8822e-08 | 3.1995e-09 | 3.2756e-09 | 5.806e-08 | 6.6682e-11 | 124.5121
30.7796 | 1.8947e-08 | 3.2096e-09 | 3.1079e-09 | 5.8075e-08 | 3.8657e-11 | 125.0459
31.3636 | 1.8802e-08 | 3.18e-09 | 3.0248e-09 | 5.8141e-08 | 4.5419e-11 | 124.6011
31.9477 | 1.8937e-08 | 3.1766e-09 | 2.9369e-09 | 5.8139e-08 | 5.0643e-11 | 124.5121
32.5318 | 1.8872e-08 | 3.2101e-09 | 2.8718e-09 | 5.8218e-08 | 8.7548e-11 | 124.6011
33.1158 | 1.891e-08 | 3.1788e-09 | 2.8352e-09 | 5.8278e-08 | 6.5295e-11 | 124.1562
33.6999 | 1.8912e-08 | 3.1622e-09 | 2.8142e-09 | 5.8269e-08 | 5.2481e-11 | 124.6011
34.2839 | 1.8905e-08 | 3.1572e-09 | 2.8003e-09 | 5.8413e-08 | 3.6786e-11 | 124.5121
34.868 | 1.8921e-08 | 3.1799e-09 | 2.8008e-09 | 5.8456e-08 | 4.9471e-11 | 124.1562
35.4521 | 1.8884e-08 | 3.1685e-09 | 2.7989e-09 | 5.8462e-08 | 6.0748e-11 | 124.6011
36.0361 | 1.8952e-08 | 3.1557e-09 | 2.7853e-09 | 5.8479e-08 | 7.7432e-11 | 124.6011
36.6202 | 1.8978e-08 | 3.1646e-09 | 2.7492e-09 | 5.8474e-08 | 4.3666e-11 | 124.1562
37.2043 | 1.8979e-08 | 3.1498e-09 | 2.7745e-09 | 5.8547e-08 | 6.6134e-11 | 124.1562
37.7884 | 1.897e-08 | 3.1717e-09 | 2.7635e-09 | 5.8542e-08 | 4.7687e-11 | 124.2452
38.3724 | 1.8972e-08 | 3.1161e-09 | 2.7608e-09 | 5.8572e-08 | 4.6719e-11 | 123.7113
38.9565 | 1.8931e-08 | 3.1495e-09 | 2.7575e-09 | 5.8471e-08 | 7.1036e-11 | 124.0672
39.5405 | 1.9051e-08 | 3.1764e-09 | 2.7794e-09 | 5.8421e-08 | 5.8673e-11 | 124.2452
40.1246 | 1.9015e-08 | 3.1339e-09 | 2.7901e-09 | 5.8531e-08 | 5.7405e-11 | 124.0672
40.7087 | 1.9027e-08 | 3.1569e-09 | 2.7763e-09 | 5.8529e-08 | 7.3218e-11 | 124.2452
41.2927 | 1.9112e-08 | 3.144e-09 | 2.7486e-09 | 5.8547e-08 | 4.0775e-11 | 124.2452
41.8768 | 1.9049e-08 | 3.1417e-09 | 2.7745e-09 | 5.8628e-08 | 3.7367e-11 | 124.0672
42.4609 | 1.9082e-08 | 3.1928e-09 | 2.7829e-09 | 5.8616e-08 | 7.3745e-11 | 124.1562
43.045 | 1.9085e-08 | 3.182e-09 | 2.761e-09 | 5.8625e-08 | 6.5285e-11 | 124.0672
43.6117 | 1.9023e-08 | 3.1484e-09 | 2.791e-09 | 5.8694e-08 | 4.7687e-11 | 123.6224
44.1416 | 1.9111e-08 | 3.1142e-09 | 2.772e-09 | 5.8729e-08 | 8.3312e-11 | 124.2452
44.7256 | 1.9074e-08 | 3.1503e-09 | 2.7526e-09 | 5.8824e-08 | 6.794e-11 | 124.1562
45.3097 | 1.9155e-08 | 3.1648e-09 | 2.8093e-09 | 5.8905e-08 | 3.3443e-11 | 123.8003
45.8937 | 1.9087e-08 | 3.1566e-09 | 2.7874e-09 | 5.8878e-08 | 7.4089e-11 | 124.2452
46.4778 | 1.9079e-08 | 3.1337e-09 | 2.7847e-09 | 5.9005e-08 | 3.1304e-11 | 124.1562
47.0619 | 1.9172e-08 | 3.1779e-09 | 2.7945e-09 | 5.8937e-08 | 4.9987e-11 | 124.2452
47.6459 | 1.9088e-08 | 3.167e-09 | 2.7906e-09 | 5.895e-08 | 4.8676e-11 | 124.1562
48.23 | 1.922e-08 | 3.1315e-09 | 2.7564e-09 | 5.9023e-08 | 6.5328e-11 | 124.1562
48.8141 | 1.9107e-08 | 3.1417e-09 | 2.7836e-09 | 5.9041e-08 | 7.9012e-11 | 123.8003
49.3981 | 1.9109e-08 | 3.1518e-09 | 2.811e-09 | 5.8916e-08 | 6.737e-11 | 124.0672
49.9822 | 1.9151e-08 | 3.1556e-09 | 2.8354e-09 | 5.8897e-08 | 6.4876e-11 | 124.1562
50.5663 | 1.9138e-08 | 3.1385e-09 | 2.7969e-09 | 5.8965e-08 | 3.1884e-11 | 123.8003
51.15 | 1.9138e-08 | 3.1613e-09 | 2.8019e-09 | 5.9029e-08 | 4.229e-11 | 124.1562
51.734 | 1.9123e-08 | 3.1623e-09 | 2.8094e-09 | 5.8965e-08 | 7.439e-11 | 124.0672
52.3181 | 1.91e-08 | 3.1468e-09 | 2.7978e-09 | 5.9039e-08 | 7.1369e-11 | 123.8003
52.848 | 1.9129e-08 | 3.1555e-09 | 2.802e-09 | 5.9064e-08 | 7.6368e-11 | 124.2452
53.432 | 1.9122e-08 | 3.1213e-09 | 2.7921e-09 | 5.915e-08 | 2.1317e-11 | 124.1562
54.0161 | 1.9168e-08 | 3.1623e-09 | 2.7858e-09 | 5.9176e-08 | 4.1667e-11 | 124.2452
54.6002 | 1.9149e-08 | 3.1399e-09 | 2.821e-09 | 5.9291e-08 | 2.9638e-11 | 124.2452
55.1842 | 1.9195e-08 | 3.1493e-09 | 2.8227e-09 | 5.9325e-08 | 5.2331e-11 | 124.2452
55.7683 | 1.9165e-08 | 3.1716e-09 | 2.8368e-09 | 5.9292e-08 | 5.3481e-11 | 124.0672
56.3524 | 1.9069e-08 | 3.1398e-09 | 2.7901e-09 | 5.9272e-08 | 2.8595e-11 | 124.0672
56.9364 | 1.9202e-08 | 3.1739e-09 | 2.8196e-09 | 5.9301e-08 | 4.6064e-11 | 124.1562
57.5204 | 1.9237e-08 | 3.1342e-09 | 2.8009e-09 | 5.9331e-08 | 3.6475e-11 | 123.8003
58.1045 | 1.9182e-08 | 3.1094e-09 | 2.804e-09 | 5.9231e-08 | 6.7037e-11 | 124.3341
58.6886 | 1.9158e-08 | 3.1202e-09 | 2.8169e-09 | 5.931e-08 | 3.7464e-11 | 124.2452
59.2726 | 1.9181e-08 | 3.133e-09 | 2.8241e-09 | 5.9304e-08 | 4.2215e-11 | 124.0672
59.8567 | 1.9277e-08 | 3.1328e-09 | 2.8316e-09 | 5.9355e-08 | 7.4702e-11 | 124.2452
60.4408 | 1.9188e-08 | 3.1374e-09 | 2.807e-09 | 5.9407e-08 | 4.6268e-11 | 124.2452
61.0248 | 1.9257e-08 | 3.1221e-09 | 2.7984e-09 | 5.9392e-08 | 6.6037e-11 | 124.2452
61.6089 | 1.923e-08 | 3.1387e-09 | 2.812e-09 | 5.941e-08 | 3.2314e-11 | 124.2452
62.1756 | 1.9227e-08 | 3.1602e-09 | 2.7936e-09 | 5.9279e-08 | 5.7856e-11 | 125.4018
62.7597 | 1.9245e-08 | 3.1097e-09 | 2.8341e-09 | 5.9287e-08 | 6.4027e-11 | 129.3165
63.3434 | 1.9223e-08 | 3.1171e-09 | 2.8339e-09 | 5.932e-08 | 8.443e-11 | 131.8967
63.9275 | 1.9252e-08 | 3.128e-09 | 2.8288e-09 | 5.9384e-08 | 7.5658e-11 | 134.3879
64.5115 | 1.9287e-08 | 3.1145e-09 | 2.7999e-09 | 5.9462e-08 | 6.1157e-11 | 139.4592
65.0956 | 1.9288e-08 | 3.1116e-09 | 2.8367e-09 | 5.9455e-08 | 6.5048e-11 | 142.5732
65.6796 | 1.9324e-08 | 3.1275e-09 | 2.8376e-09 | 5.9516e-08 | 4.3935e-11 | 145.7762
66.2637 | 1.9247e-08 | 3.137e-09 | 2.8097e-09 | 5.9549e-08 | 7.0713e-11 | 151.2924
66.8478 | 1.931e-08 | 3.118e-09 | 2.8013e-09 | 5.9564e-08 | 8.1087e-11 | 154.8512
67.4318 | 1.9283e-08 | 3.124e-09 | 2.8216e-09 | 5.9502e-08 | 6.4908e-11 | 159.0329
68.0159 | 1.9291e-08 | 3.1474e-09 | 2.8361e-09 | 5.953e-08 | 7.5959e-11 | 164.6381
68.6 | 1.9313e-08 | 3.1244e-09 | 2.8256e-09 | 5.9615e-08 | 4.9127e-11 | 168.019
69.184 | 1.9267e-08 | 3.1355e-09 | 2.8253e-09 | 5.9657e-08 | 2.4865e-11 | 173.0903
69.7681 | 1.9292e-08 | 3.1341e-09 | 2.7962e-09 | 5.9584e-08 | 7.6174e-11 | 178.1617
70.3521 | 1.9252e-08 | 3.144e-09 | 2.7903e-09 | 5.964e-08 | 5.3868e-11 | 182.4323
70.9362 | 1.9309e-08 | 3.1337e-09 | 2.8028e-09 | 5.9675e-08 | 4.4215e-11 | 187.5036
71.5203 | 1.9336e-08 | 3.1715e-09 | 2.8226e-09 | 5.9637e-08 | 6.2199e-11 | 192.486
72.1043 | 1.9259e-08 | 3.1365e-09 | 2.8185e-09 | 5.965e-08 | 6.7542e-11 | 197.2905
72.6884 | 1.9403e-08 | 3.1377e-09 | 2.8302e-09 | 5.9627e-08 | 4.0775e-11 | 202.7177
73.2725 | 1.9232e-08 | 3.1377e-09 | 2.8303e-09 | 5.9646e-08 | 6.0845e-11 | 207.878
73.8565 | 1.9222e-08 | 3.146e-09 | 2.8162e-09 | 5.954e-08 | 6.6919e-11 | 212.9494
74.4406 | 1.9354e-08 | 3.1628e-09 | 2.8017e-09 | 5.9669e-08 | 4.9181e-11 | 218.5546
75.0246 | 1.9312e-08 | 3.1567e-09 | 2.8296e-09 | 5.9718e-08 | 3.9571e-11 | 223.6259
75.6087 | 1.9343e-08 | 3.1431e-09 | 2.8435e-09 | 5.9666e-08 | 3.7808e-11 | 228.6083
76.1928 | 1.9299e-08 | 3.1606e-09 | 2.833e-09 | 5.9529e-08 | 8.2646e-11 | 234.6584
76.7768 | 1.9306e-08 | 3.1591e-09 | 2.8523e-09 | 5.9623e-08 | 7.4551e-11 | 240.2635
77.3609 | 1.9274e-08 | 3.1591e-09 | 2.8167e-09 | 5.9631e-08 | 9.8201e-11 | 245.6908
77.945 | 1.9291e-08 | 3.181e-09 | 2.8313e-09 | 5.9615e-08 | 9.5879e-11 | 251.296
78.529 | 1.93e-08 | 3.1661e-09 | 2.8441e-09 | 5.9541e-08 | 8.9171e-11 | 256.8122
79.1131 | 1.9263e-08 | 3.1532e-09 | 2.8599e-09 | 5.9618e-08 | 1.3117e-10 | 262.2394
79.6972 | 1.9347e-08 | 3.1558e-09 | 2.8486e-09 | 5.9637e-08 | 1.3849e-10 | 268.2005
80.2812 | 1.9245e-08 | 3.175e-09 | 2.8521e-09 | 5.9508e-08 | 1.8931e-10 | 273.7167
80.8653 | 1.9237e-08 | 3.1601e-09 | 2.8459e-09 | 5.9437e-08 | 2.5286e-10 | 279.6778
81.3952 | 1.9102e-08 | 3.1946e-09 | 2.8559e-09 | 5.9449e-08 | 2.7186e-10 | 285.194
81.9792 | 1.9136e-08 | 3.1805e-09 | 2.8244e-09 | 5.9315e-08 | 3.0938e-10 | 291.155
82.5633 | 1.9092e-08 | 3.1501e-09 | 2.836e-09 | 5.9284e-08 | 4.0481e-10 | 296.9382
83.1474 | 1.9038e-08 | 3.1557e-09 | 2.8491e-09 | 5.9155e-08 | 5.0581e-10 | 302.9882
83.7314 | 1.9023e-08 | 3.1889e-09 | 2.8767e-09 | 5.8971e-08 | 5.9748e-10 | 309.3051
84.3155 | 1.8862e-08 | 3.1924e-09 | 2.8752e-09 | 5.8799e-08 | 7.5218e-10 | 315.711
84.8995 | 1.8824e-08 | 3.2247e-09 | 2.8756e-09 | 5.8559e-08 | 9.0857e-10 | 321.5831
85.4836 | 1.8701e-08 | 3.2009e-09 | 2.9141e-09 | 5.8253e-08 | 1.1085e-09 | 327.8111
86.0677 | 1.8524e-08 | 3.2302e-09 | 2.9004e-09 | 5.7941e-08 | 1.3313e-09 | 334.7509
86.6517 | 1.8414e-08 | 3.2526e-09 | 2.9059e-09 | 5.7512e-08 | 1.6049e-09 | 341.1568
87.2358 | 1.8173e-08 | 3.2787e-09 | 2.9379e-09 | 5.7027e-08 | 1.885e-09 | 347.9186
87.8199 | 1.7903e-08 | 3.3421e-09 | 2.9296e-09 | 5.6598e-08 | 2.2447e-09 | 354.1466
88.4039 | 1.7758e-08 | 3.3828e-09 | 2.9945e-09 | 5.6058e-08 | 2.6691e-09 | 360.9974
88.988 | 1.7385e-08 | 3.395e-09 | 3.0052e-09 | 5.5467e-08 | 3.1045e-09 | 367.8481
89.572 | 1.7134e-08 | 3.5029e-09 | 3.0254e-09 | 5.4678e-08 | 3.6185e-09 | 374.9658
90.1561 | 1.6805e-08 | 3.5904e-09 | 3.068e-09 | 5.3951e-08 | 4.0644e-09 | 381.8166
90.7402 | 1.65e-08 | 3.6922e-09 | 3.0728e-09 | 5.3169e-08 | 4.6566e-09 | 388.5784
91.3243 | 1.6202e-08 | 3.8045e-09 | 3.1385e-09 | 5.2401e-08 | 5.2692e-09 | 395.874
91.9603 | 1.5835e-08 | 3.9726e-09 | 3.1423e-09 | 5.1546e-08 | 5.7284e-09 | 401.7461
92.4339 | 1.5515e-08 | 4.1291e-09 | 3.1873e-09 | 5.102e-08 | 6.2022e-09 | 406.8175
92.9074 | 1.5178e-08 | 4.2874e-09 | 3.2353e-09 | 5.0432e-08 | 6.6791e-09 | 412.6896
93.381 | 1.4836e-08 | 4.458e-09 | 3.2635e-09 | 4.9869e-08 | 7.1517e-09 | 418.2058
93.8545 | 1.4645e-08 | 4.6534e-09 | 3.273e-09 | 4.9287e-08 | 7.6368e-09 | 423.722
94.3281 | 1.4288e-08 | 4.8113e-09 | 3.3111e-09 | 4.8673e-08 | 8.0228e-09 | 429.1493
94.8016 | 1.3988e-08 | 5.0587e-09 | 3.3337e-09 | 4.8054e-08 | 8.5471e-09 | 434.3986
95.2752 | 1.3711e-08 | 5.3167e-09 | 3.3872e-09 | 4.743e-08 | 8.8902e-09 | 440.2707
95.7488 | 1.3506e-08 | 5.5954e-09 | 3.3755e-09 | 4.678e-08 | 9.2023e-09 | 445.253
96.2223 | 1.3189e-08 | 5.9014e-09 | 3.4094e-09 | 4.6316e-08 | 9.4839e-09 | 451.3031
96.6959 | 1.2869e-08 | 6.1756e-09 | 3.4181e-09 | 4.5616e-08 | 9.7248e-09 | 455.9296
97.1694 | 1.2603e-08 | 6.5068e-09 | 3.4318e-09 | 4.5122e-08 | 9.9305e-09 | 461.8906
97.643 | 1.243e-08 | 6.8403e-09 | 3.4977e-09 | 4.4592e-08 | 1.0191e-08 | 466.5171
98.1165 | 1.2088e-08 | 7.2137e-09 | 3.5354e-09 | 4.4053e-08 | 1.0351e-08 | 472.7451
98.5901 | 1.1852e-08 | 7.6123e-09 | 3.5154e-09 | 4.3551e-08 | 1.0529e-08 | 477.3716
99.0636 | 1.1678e-08 | 8.0148e-09 | 3.5756e-09 | 4.301e-08 | 1.2061e-08 | 483.4217
99.5542 | 1.1443e-08 | 8.4456e-09 | 3.5631e-09 | 4.2451e-08 | 1.2355e-08 | 487.2474
99.9928 | 1.123e-08 | 8.8161e-09 | 3.649e-09 | 4.1889e-08 | 1.2783e-08 | 493.1195
100.4313 | 1.1065e-08 | 9.1597e-09 | 3.6606e-09 | 4.1484e-08 | 1.3098e-08 | 497.835
100.8699 | 1.0814e-08 | 9.3968e-09 | 3.6504e-09 | 4.0936e-08 | 1.3426e-08 | 502.9063
101.3084 | 1.052e-08 | 9.6251e-09 | 3.6932e-09 | 4.0591e-08 | 1.3713e-08 | 508.3336
101.747 | 1.0425e-08 | 9.9173e-09 | 3.7011e-09 | 4.0084e-08 | 1.4105e-08 | 512.6042
102.1856 | 1.0163e-08 | 1.0222e-08 | 3.6992e-09 | 3.979e-08 | 1.4333e-08 | 518.1204
102.6241 | 9.972e-09 | 1.0396e-08 | 3.7341e-09 | 3.928e-08 | 1.4698e-08 | 521.8572
103.0627 | 9.7892e-09 | 1.1863e-08 | 3.7687e-09 | 3.8867e-08 | 1.4965e-08 | 528.1742
103.5182 | 9.5265e-09 | 1.2313e-08 | 3.7743e-09 | 3.8559e-08 | 1.5235e-08 | 531.644
103.9218 | 9.3504e-09 | 1.2753e-08 | 3.7696e-09 | 3.8025e-08 | 1.5583e-08 | 537.0713
104.3254 | 9.1442e-09 | 1.3192e-08 | 3.8288e-09 | 3.7772e-08 | 1.5812e-08 | 541.3419
104.7289 | 8.9683e-09 | 1.3791e-08 | 3.8313e-09 | 3.7229e-08 | 1.6174e-08 | 545.9683
105.1845 | 8.8483e-09 | 1.4361e-08 | 3.8256e-09 | 3.6845e-08 | 1.6464e-08 | 551.3956
105.623 | 8.6259e-09 | 1.4842e-08 | 3.8476e-09 | 3.6342e-08 | 1.6787e-08 | 554.8655
106.0616 | 8.3888e-09 | 1.5386e-08 | 3.8913e-09 | 3.5913e-08 | 1.7074e-08 | 561.1825
106.5002 | 8.2136e-09 | 1.5972e-08 | 3.9078e-09 | 3.5499e-08 | 1.7396e-08 | 565.3641
106.9387 | 7.991e-09 | 1.6545e-08 | 3.9161e-09 | 3.496e-08 | 1.775e-08 | 570.8803
107.3773 | 7.76e-09 | 1.7007e-08 | 3.949e-09 | 3.4575e-08 | 1.7903e-08 | 576.3965
107.8158 | 7.5255e-09 | 1.7611e-08 | 3.9511e-09 | 3.398e-08 | 1.8324e-08 | 580.5781
108.2544 | 7.3252e-09 | 1.8207e-08 | 3.9717e-09 | 3.3683e-08 | 1.8626e-08 | 586.1833
108.6929 | 7.0988e-09 | 1.8867e-08 | 3.9806e-09 | 3.3176e-08 | 1.8998e-08 | 589.4752
109.1315 | 6.9173e-09 | 1.9384e-08 | 4.0152e-09 | 3.268e-08 | 1.9267e-08 | 595.4363
109.57 | 6.6528e-09 | 2.0041e-08 | 4.0162e-09 | 3.2312e-08 | 1.9578e-08 | 597.9275
110.0086 | 6.4956e-09 | 2.0605e-08 | 4.0398e-09 | 3.1823e-08 | 1.9818e-08 | 605.0452
110.4471 | 6.2733e-09 | 2.1223e-08 | 4.0991e-09 | 3.1502e-08 | 2.0101e-08 | 609.7607
110.8857 | 6.0569e-09 | 2.1726e-08 | 4.0854e-09 | 3.0981e-08 | 2.0429e-08 | 613.9423
111.3243 | 5.902e-09 | 2.2414e-08 | 4.1175e-09 | 3.0623e-08 | 2.0635e-08 | 619.0137
111.7628 | 5.6916e-09 | 2.2992e-08 | 4.136e-09 | 3.0172e-08 | 2.1056e-08 | 622.7505
112.2014 | 5.4797e-09 | 2.3627e-08 | 4.1296e-09 | 2.9875e-08 | 2.1245e-08 | 627.9108
112.6399 | 5.3123e-09 | 2.4202e-08 | 4.1552e-09 | 2.9461e-08 | 2.1507e-08 | 629.9571
113.0785 | 5.1675e-09 | 2.4763e-08 | 4.1695e-09 | 2.9064e-08 | 2.1724e-08 | 636.719
113.517 | 5.0029e-09 | 2.54e-08 | 4.158e-09 | 2.8725e-08 | 2.1896e-08 | 640.5447
113.9383 | 4.8533e-09 | 2.5952e-08 | 4.1943e-09 | 2.8324e-08 | 2.2124e-08 | 645.0822
114.3768 | 4.6862e-09 | 2.6546e-08 | 4.15e-09 | 2.808e-08 | 2.2287e-08 | 649.7977
114.8154 | 4.5973e-09 | 2.708e-08 | 4.192e-09 | 2.7772e-08 | 2.2459e-08 | 653.2675
115.2539 | 4.4392e-09 | 2.7577e-08 | 4.1892e-09 | 2.7422e-08 | 2.2595e-08 | 658.25
115.6925 | 4.3439e-09 | 2.8045e-08 | 4.2148e-09 | 2.7275e-08 | 2.2715e-08 | 659.4956
116.131 | 4.2653e-09 | 2.8552e-08 | 4.2282e-09 | 2.7068e-08 | 2.2814e-08 | 666.2573
116.5696 | 4.1598e-09 | 2.9064e-08 | 4.206e-09 | 2.7031e-08 | 2.282e-08 | 669.6383
117.0082 | 4.1244e-09 | 2.949e-08 | 4.2097e-09 | 2.6651e-08 | 2.2947e-08 | 673.8199
117.4294 | 4.1027e-09 | 2.9894e-08 | 4.2459e-09 | 2.6677e-08 | 2.2921e-08 | 678.5354
117.8679 | 4.0436e-09 | 3.0295e-08 | 4.2261e-09 | 2.6595e-08 | 2.3015e-08 | 679.692
118.3065 | 4.0275e-09 | 3.0693e-08 | 4.2214e-09 | 2.6556e-08 | 2.2963e-08 | 686.5427
118.745 | 4.0173e-09 | 3.0996e-08 | 4.2339e-09 | 2.6587e-08 | 2.2873e-08 | 689.3899
119.1836 | 4.0465e-09 | 3.1334e-08 | 4.2288e-09 | 2.6396e-08 | 2.2916e-08 | 694.5502
119.6222 | 4.0398e-09 | 3.1618e-08 | 4.2523e-09 | 2.6511e-08 | 2.284e-08 | 698.7318
120.0607 | 4.0789e-09 | 3.1928e-08 | 4.2246e-09 | 2.6524e-08 | 2.2803e-08 | 702.4686
120.4993 | 4.1342e-09 | 3.2105e-08 | 4.219e-09 | 2.6669e-08 | 2.2666e-08 | 707.184
120.9378 | 4.1488e-09 | 3.2343e-08 | 4.1749e-09 | 2.6728e-08 | 2.2567e-08 | 710.476
121.3764 | 4.2412e-09 | 3.2566e-08 | 4.2002e-09 | 2.6943e-08 | 2.2485e-08 | 715.5474
121.8149 | 4.2817e-09 | 3.28e-08 | 4.2019e-09 | 2.6995e-08 | 2.2293e-08 | 717.5937
122.2535 | 4.3604e-09 | 3.291e-08 | 4.1722e-09 | 2.7107e-08 | 2.2243e-08 | 724.3555
122.692 | 4.3742e-09 | 3.3054e-08 | 4.1616e-09 | 2.7364e-08 | 2.2007e-08 | 726.4908
123.1306 | 4.4452e-09 | 3.3128e-08 | 4.1643e-09 | 2.7248e-08 | 2.203e-08 | 732.8078
123.5691 | 4.4642e-09 | 3.3225e-08 | 4.1098e-09 | 2.7406e-08 | 2.1892e-08 | 737.4342
124.0077 | 4.4617e-09 | 3.337e-08 | 4.1501e-09 | 2.7346e-08 | 2.1955e-08 | 741.6159
124.4463 | 4.4933e-09 | 3.3543e-08 | 4.1459e-09 | 2.7496e-08 | 2.1861e-08 | 746.6873
124.8848 | 4.4807e-09 | 3.3586e-08 | 4.1378e-09 | 2.7454e-08 | 2.1939e-08 | 750.0681
125.3234 | 4.4621e-09 | 3.3745e-08 | 4.1414e-09 | 2.7398e-08 | 2.1897e-08 | 755.1395
125.7619 | 4.4069e-09 | 3.3901e-08 | 4.1562e-09 | 2.7351e-08 | 2.1957e-08 | 757.6307
126.2005 | 4.4246e-09 | 3.4027e-08 | 4.1736e-09 | 2.717e-08 | 2.2052e-08 | 764.3036
126.639 | 4.3064e-09 | 3.3985e-08 | 4.1387e-09 | 2.7105e-08 | 2.2089e-08 | 765.994
127.0776 | 4.282e-09 | 3.4163e-08 | 4.1496e-09 | 2.6908e-08 | 2.223e-08 | 773.1117
127.5161 | 4.1634e-09 | 3.4325e-08 | 4.1422e-09 | 2.6846e-08 | 2.2218e-08 | 777.3823
127.9547 | 4.1038e-09 | 3.4579e-08 | 4.1799e-09 | 2.6598e-08 | 2.2525e-08 | 782.0977
128.3933 | 3.9973e-09 | 3.4671e-08 | 4.1995e-09 | 2.6551e-08 | 2.2519e-08 | 787.0802
128.8318 | 3.866e-09 | 3.4837e-08 | 4.1821e-09 | 2.622e-08 | 2.2708e-08 | 790.55
129.2704 | 3.7596e-09 | 3.5084e-08 | 4.1929e-09 | 2.6006e-08 | 2.2836e-08 | 795.9773
129.7089 | 3.6349e-09 | 3.5217e-08 | 4.221e-09 | 2.5709e-08 | 2.3047e-08 | 798.4685
130.1475 | 3.5459e-09 | 3.5551e-08 | 4.2447e-09 | 2.5351e-08 | 2.3252e-08 | 805.2302
130.586 | 3.3636e-09 | 3.5646e-08 | 4.2155e-09 | 2.4987e-08 | 2.344e-08 | 805.4972
131.0242 | 3.2298e-09 | 3.6022e-08 | 4.2105e-09 | 2.4579e-08 | 2.3728e-08 | 814.1274
131.4628 | 3.1508e-09 | 3.6228e-08 | 4.2479e-09 | 2.4331e-08 | 2.3872e-08 | 817.7752
131.9014 | 2.9602e-09 | 3.652e-08 | 4.2877e-09 | 2.3939e-08 | 2.4015e-08 | 822.9355
132.3399 | 2.8109e-09 | 3.6828e-08 | 4.2598e-09 | 2.3677e-08 | 2.4203e-08 | 827.473
132.7785 | 2.6979e-09 | 3.7042e-08 | 4.2792e-09 | 2.3258e-08 | 2.4478e-08 | 831.2988
133.217 | 2.5305e-09 | 3.7299e-08 | 4.2901e-09 | 2.3009e-08 | 2.4597e-08 | 836.726
133.6556 | 2.3817e-09 | 3.7594e-08 | 4.3199e-09 | 2.2561e-08 | 2.4832e-08 | 839.751
134.0942 | 2.2204e-09 | 3.7943e-08 | 4.3521e-09 | 2.2235e-08 | 2.4976e-08 | 845.5342
134.5327 | 2.1141e-09 | 3.8246e-08 | 4.342e-09 | 2.2006e-08 | 2.5215e-08 | 846.068
134.9713 | 1.9794e-09 | 3.8456e-08 | 4.3539e-09 | 2.1515e-08 | 2.5416e-08 | 853.9865
135.4099 | 1.8744e-09 | 3.8793e-08 | 4.3581e-09 | 2.128e-08 | 2.5469e-08 | 856.1217
135.8481 | 1.7424e-09 | 3.9071e-08 | 4.3588e-09 | 2.0872e-08 | 2.5747e-08 | 862.7946
136.2866 | 1.637e-09 | 3.9286e-08 | 4.3541e-09 | 2.0698e-08 | 2.5746e-08 | 866.6203
136.7252 | 1.4943e-09 | 3.9518e-08 | 4.3817e-09 | 2.0409e-08 | 2.5922e-08 | 871.1578
137.1637 | 1.4212e-09 | 3.9812e-08 | 4.3963e-09 | 2.0313e-08 | 2.5983e-08 | 875.8734
137.6023 | 1.3023e-09 | 4.0112e-08 | 4.4184e-09 | 1.9967e-08 | 2.6201e-08 | 879.6991
138.0409 | 1.2275e-09 | 4.041e-08 | 4.3993e-09 | 1.9807e-08 | 2.6279e-08 | 884.6815
138.4794 | 1.1098e-09 | 4.0608e-08 | 4.4026e-09 | 1.9588e-08 | 2.64e-08 | 883.4359
138.9179 | 1.0401e-09 | 4.0757e-08 | 4.4177e-09 | 1.9375e-08 | 2.6561e-08 | 890.9984
139.3565 | 9.8338e-10 | 4.1006e-08 | 4.4193e-09 | 1.9335e-08 | 2.6476e-08 | 886.283
139.7951 | 8.6281e-10 | 4.1285e-08 | 4.4218e-09 | 1.8983e-08 | 2.665e-08 | 890.9984
140.3961 | 8.1322e-10 | 4.1584e-08 | 4.4301e-09 | 1.889e-08 | 2.6692e-08 | 890.6426
140.9452 | 7.3967e-10 | 4.1773e-08 | 4.4252e-09 | 1.8818e-08 | 2.6761e-08 | 890.5536
141.4943 | 6.7527e-10 | 4.1995e-08 | 4.4465e-09 | 1.8634e-08 | 2.6782e-08 | 890.9984
142.0433 | 6.046e-10 | 4.2205e-08 | 4.4424e-09 | 1.8732e-08 | 2.6744e-08 | 887.6175
142.5924 | 6.042e-10 | 4.2367e-08 | 4.4348e-09 | 1.8433e-08 | 2.6802e-08 | 891.4433
143.1414 | 5.5338e-10 | 4.2458e-08 | 4.4286e-09 | 1.8451e-08 | 2.6808e-08 | 890.5536
143.6905 | 5.5663e-10 | 4.2694e-08 | 4.4243e-09 | 1.8366e-08 | 2.6783e-08 | 891.4433
144.2395 | 5.6148e-10 | 4.279e-08 | 4.4521e-09 | 1.8222e-08 | 2.6786e-08 | 890.9984
144.7886 | 5.6838e-10 | 4.2924e-08 | 4.4337e-09 | 1.8147e-08 | 2.6759e-08 | 886.283
145.3376 | 5.3295e-10 | 4.3048e-08 | 4.4362e-09 | 1.8009e-08 | 2.6745e-08 | 891.3543
145.8325 | 5.3548e-10 | 4.3082e-08 | 4.4439e-09 | 1.8076e-08 | 2.6688e-08 | 889.7528
146.3816 | 5.2595e-10 | 4.3175e-08 | 4.4618e-09 | 1.7994e-08 | 2.6651e-08 | 891.4433
146.9307 | 5.4436e-10 | 4.3263e-08 | 4.4279e-09 | 1.7988e-08 | 2.6671e-08 | 890.9984
147.4797 | 5.617e-10 | 4.34e-08 | 4.421e-09 | 1.8077e-08 | 2.6587e-08 | 890.4646
148.0288 | 5.5925e-10 | 4.3365e-08 | 4.4221e-09 | 1.7952e-08 | 2.6586e-08 | 891.3543
148.5778 | 5.4632e-10 | 4.3356e-08 | 4.4221e-09 | 1.8088e-08 | 2.6488e-08 | 888.5072
149.1269 | 5.428e-10 | 4.3397e-08 | 4.4199e-09 | 1.7993e-08 | 2.6569e-08 | 891.4433
149.6586 | 5.3442e-10 | 4.3477e-08 | 4.4148e-09 | 1.8008e-08 | 2.6497e-08 | 890.9094
150.2077 | 5.4732e-10 | 4.3507e-08 | 4.3914e-09 | 1.8091e-08 | 2.6435e-08 | 891.4433
150.7567 | 5.3851e-10 | 4.348e-08 | 4.4223e-09 | 1.8049e-08 | 2.6435e-08 | 891.3543
151.3058 | 5.3352e-10 | 4.3463e-08 | 4.4089e-09 | 1.8216e-08 | 2.6391e-08 | 886.7278
151.8548 | 5.6361e-10 | 4.3601e-08 | 4.4122e-09 | 1.8182e-08 | 2.6395e-08 | 891.4433
152.4039 | 5.4243e-10 | 4.3519e-08 | 4.3813e-09 | 1.8196e-08 | 2.6341e-08 | 890.4646
152.9529 | 5.2773e-10 | 4.3516e-08 | 4.3916e-09 | 1.8107e-08 | 2.6299e-08 | 891.3543
153.502 | 5.3615e-10 | 4.3415e-08 | 4.4129e-09 | 1.8031e-08 | 2.6345e-08 | 891.3543
154.051 | 5.6503e-10 | 4.3408e-08 | 4.4078e-09 | 1.8118e-08 | 2.6175e-08 | 887.1727
154.6001 | 5.4394e-10 | 4.3407e-08 | 4.3728e-09 | 1.7991e-08 | 2.629e-08 | 891.7102
155.1491 | 5.3887e-10 | 4.3466e-08 | 4.3992e-09 | 1.8003e-08 | 2.6215e-08 | 890.0198
155.6982 | 5.312e-10 | 4.3437e-08 | 4.3585e-09 | 1.7863e-08 | 2.6131e-08 | 891.3543
156.2473 | 5.3997e-10 | 4.3371e-08 | 4.372e-09 | 1.7688e-08 | 2.6211e-08 | 890.9094
156.7963 | 5.647e-10 | 4.3392e-08 | 4.3865e-09 | 1.7805e-08 | 2.6107e-08 | 889.13
157.3454 | 5.6204e-10 | 4.3456e-08 | 4.3901e-09 | 1.7614e-08 | 2.6143e-08 | 891.3543
157.8944 | 5.6728e-10 | 4.318e-08 | 4.3761e-09 | 1.7772e-08 | 2.6125e-08 | 889.6639
158.4435 | 5.6573e-10 | 4.3465e-08 | 4.3931e-09 | 1.7796e-08 | 2.6061e-08 | 891.3543
158.9925 | 5.788e-10 | 4.3365e-08 | 4.3708e-09 | 1.7764e-08 | 2.609e-08 | 890.9094
159.5416 | 5.4718e-10 | 4.3409e-08 | 4.3593e-09 | 1.7852e-08 | 2.6057e-08 | 890.4646
160.0907 | 5.7655e-10 | 4.3441e-08 | 4.3497e-09 | 1.776e-08 | 2.6113e-08 | 891.3543
160.6397 | 5.3714e-10 | 4.3305e-08 | 4.3479e-09 | 1.787e-08 | 2.5983e-08 | 889.13
161.1888 | 5.7921e-10 | 4.3374e-08 | 4.3487e-09 | 1.7864e-08 | 2.5959e-08 | 891.7102
161.7378 | 5.7462e-10 | 4.3308e-08 | 4.3416e-09 | 1.7784e-08 | 2.5952e-08 | 890.8205
162.2695 | 5.7984e-10 | 4.3293e-08 | 4.3709e-09 | 1.7842e-08 | 2.5834e-08 | 891.2654
162.8186 | 5.6275e-10 | 4.3295e-08 | 4.3357e-09 | 1.7784e-08 | 2.5852e-08 | 891.3543
163.3676 | 5.7689e-10 | 4.3228e-08 | 4.3672e-09 | 1.7979e-08 | 2.5826e-08 | 887.6175
163.9167 | 5.9312e-10 | 4.3171e-08 | 4.3591e-09 | 1.792e-08 | 2.5801e-08 | 891.7102
164.4658 | 5.7801e-10 | 4.3056e-08 | 4.3358e-09 | 1.7977e-08 | 2.5864e-08 | 890.8205
165.0148 | 5.9983e-10 | 4.3111e-08 | 4.344e-09 | 1.7971e-08 | 2.5733e-08 | 891.1764
165.5639 | 5.6637e-10 | 4.3089e-08 | 4.3365e-09 | 1.7786e-08 | 2.581e-08 | 891.3543
166.1129 | 5.7679e-10 | 4.3019e-08 | 4.3159e-09 | 1.7867e-08 | 2.5757e-08 | 886.9947
166.662 | 5.838e-10 | 4.2938e-08 | 4.3125e-09 | 1.7773e-08 | 2.5812e-08 | 891.6212
167.211 | 5.5798e-10 | 4.3028e-08 | 4.3415e-09 | 1.7767e-08 | 2.5662e-08 | 890.8205
167.7601 | 5.4861e-10 | 4.2919e-08 | 4.3225e-09 | 1.7833e-08 | 2.5694e-08 | 891.7102
168.3091 | 5.4384e-10 | 4.2914e-08 | 4.3177e-09 | 1.7631e-08 | 2.5646e-08 | 891.2654
168.8582 | 5.8929e-10 | 4.2894e-08 | 4.343e-09 | 1.7703e-08 | 2.5648e-08 | 888.4183
169.4073 | 5.9615e-10 | 4.29e-08 | 4.297e-09 | 1.7485e-08 | 2.5614e-08 | 887.4396
169.9563 | 5.9775e-10 | 4.277e-08 | 4.2922e-09 | 1.75e-08 | 2.5632e-08 | 880.2329
170.505 | 5.5844e-10 | 4.28e-08 | 4.3343e-09 | 1.7543e-08 | 2.5662e-08 | 876.4072
171.0541 | 5.7753e-10 | 4.2745e-08 | 4.2986e-09 | 1.7502e-08 | 2.5619e-08 | 870.535
171.6031 | 5.8855e-10 | 4.2711e-08 | 4.297e-09 | 1.7675e-08 | 2.5522e-08 | 864.663
172.1522 | 6.22e-10 | 4.2643e-08 | 4.2944e-09 | 1.7637e-08 | 2.5498e-08 | 860.4814
172.7013 | 6.6544e-10 | 4.2571e-08 | 4.3236e-09 | 1.7854e-08 | 2.5391e-08 | 852.7409
173.2503 | 7.1572e-10 | 4.2554e-08 | 4.2756e-09 | 1.7962e-08 | 2.5265e-08 | 849.9828
173.7994 | 7.9399e-10 | 4.2338e-08 | 4.2825e-09 | 1.8086e-08 | 2.5215e-08 | 844.0217
174.3484 | 8.9514e-10 | 4.2193e-08 | 4.2856e-09 | 1.8317e-08 | 2.4994e-08 | 838.5944
174.8975 | 9.8346e-10 | 4.21e-08 | 4.2553e-09 | 1.8466e-08 | 2.4871e-08 | 833.5231
175.4465 | 1.0712e-09 | 4.1861e-08 | 4.2414e-09 | 1.8786e-08 | 2.467e-08 | 825.0708
175.9956 | 1.1638e-09 | 4.1703e-08 | 4.2455e-09 | 1.9007e-08 | 2.4451e-08 | 823.4693
176.5446 | 1.2555e-09 | 4.1518e-08 | 4.1965e-09 | 1.9316e-08 | 2.4321e-08 | 816.7075
177.0937 | 1.4286e-09 | 4.1291e-08 | 4.2138e-09 | 1.9548e-08 | 2.4073e-08 | 812.081
177.6428 | 1.532e-09 | 4.1106e-08 | 4.2479e-09 | 1.9726e-08 | 2.3957e-08 | 806.4759
178.1918 | 1.6766e-09 | 4.0815e-08 | 4.1746e-09 | 2.0115e-08 | 2.3675e-08 | 797.3119
178.7409 | 1.7976e-09 | 4.0672e-08 | 4.1524e-09 | 2.0264e-08 | 2.3439e-08 | 795.6214
179.2899 | 1.98e-09 | 4.0419e-08 | 4.1379e-09 | 2.0671e-08 | 2.3218e-08 | 789.3934
179.839 | 2.151e-09 | 4.0141e-08 | 4.1121e-09 | 2.1031e-08 | 2.2907e-08 | 784.7669
180.388 | 2.3011e-09 | 3.987e-08 | 4.0785e-09 | 2.1235e-08 | 2.2721e-08 | 778.8058
180.9371 | 2.488e-09 | 3.9548e-08 | 4.0766e-09 | 2.1698e-08 | 2.2388e-08 | 770.2646
181.4862 | 2.7156e-09 | 3.9252e-08 | 4.0272e-09 | 2.1904e-08 | 2.2122e-08 | 767.8624
182.0352 | 2.9164e-09 | 3.8922e-08 | 4.0528e-09 | 2.2472e-08 | 2.1775e-08 | 760.5667
182.5842 | 3.0938e-09 | 3.8573e-08 | 4.0503e-09 | 2.2977e-08 | 2.1459e-08 | 756.4741
183.1333 | 3.3116e-09 | 3.8183e-08 | 4.0078e-09 | 2.3469e-08 | 2.1175e-08 | 750.0681
183.6824 | 3.6013e-09 | 3.7843e-08 | 3.9784e-09 | 2.4071e-08 | 2.0696e-08 | 743.4843
184.2314 | 3.8248e-09 | 3.7403e-08 | 3.9611e-09 | 2.4571e-08 | 2.0405e-08 | 738.6798
184.7805 | 4.0801e-09 | 3.7049e-08 | 3.9275e-09 | 2.5268e-08 | 1.999e-08 | 731.2063
185.3295 | 4.3856e-09 | 3.6572e-08 | 3.9279e-09 | 2.5912e-08 | 1.9559e-08 | 727.0246
185.8786 | 4.6531e-09 | 3.6112e-08 | 3.8748e-09 | 2.6487e-08 | 1.9082e-08 | 720.7077
186.4276 | 4.9594e-09 | 3.5578e-08 | 3.8546e-09 | 2.738e-08 | 1.8732e-08 | 715.1025
186.9594 | 5.2952e-09 | 3.4986e-08 | 3.8344e-09 | 2.7989e-08 | 1.8154e-08 | 709.0525
187.5605 | 5.518e-09 | 3.4546e-08 | 3.7645e-09 | 2.8704e-08 | 1.7801e-08 | 702.1127
187.999 | 5.8688e-09 | 3.4171e-08 | 3.7502e-09 | 2.9169e-08 | 1.7462e-08 | 698.8208
188.4375 | 6.08e-09 | 3.3637e-08 | 3.7033e-09 | 2.9736e-08 | 1.6984e-08 | 693.3046
188.8761 | 6.3922e-09 | 3.3243e-08 | 3.7146e-09 | 3.0328e-08 | 1.6655e-08 | 688.3222
189.3147 | 6.6581e-09 | 3.277e-08 | 3.6943e-09 | 3.1094e-08 | 1.6182e-08 | 683.1619
189.7532 | 6.985e-09 | 3.2238e-08 | 3.6454e-09 | 3.1733e-08 | 1.5773e-08 | 677.3787
190.1918 | 7.3542e-09 | 3.1757e-08 | 3.6095e-09 | 3.2486e-08 | 1.5266e-08 | 672.9302
190.6303 | 7.7195e-09 | 3.1197e-08 | 3.5838e-09 | 3.3344e-08 | 1.4684e-08 | 667.236
191.0689 | 8.0775e-09 | 3.0605e-08 | 3.5548e-09 | 3.4167e-08 | 1.4099e-08 | 662.9654
191.4901 | 8.5543e-09 | 3.003e-08 | 3.5031e-09 | 3.516e-08 | 1.339e-08 | 657.8941
191.8745 | 8.9174e-09 | 2.9494e-08 | 3.4564e-09 | 3.6096e-08 | 1.2794e-08 | 654.1573
192.313 | 9.3039e-09 | 2.8819e-08 | 3.4415e-09 | 3.7293e-08 | 1.2023e-08 | 649.4418
192.7516 | 9.6106e-09 | 2.8106e-08 | 3.3762e-09 | 3.8462e-08 | 1.1188e-08 | 645.3491
193.1901 | 9.9203e-09 | 2.7326e-08 | 3.3262e-09 | 3.978e-08 | 1.0356e-08 | 640.7226
193.6287 | 1.0223e-08 | 2.6499e-08 | 3.2888e-09 | 4.096e-08 | 9.626e-09 | 636.8079
194.0673 | 1.0473e-08 | 2.5797e-08 | 3.2021e-09 | 4.2139e-08 | 8.9281e-09 | 631.7365
194.5578 | 1.2079e-08 | 2.4874e-08 | 3.1704e-09 | 4.3213e-08 | 8.211e-09 | 627.9998
195.0484 | 1.2438e-08 | 2.4206e-08 | 3.1463e-09 | 4.4258e-08 | 7.6732e-09 | 623.2843
195.487 | 1.2787e-08 | 2.3508e-08 | 3.1251e-09 | 4.5038e-08 | 7.2552e-09 | 619.9034
195.9255 | 1.3093e-08 | 2.2777e-08 | 3.1088e-09 | 4.5693e-08 | 6.8295e-09 | 615.7218
196.3641 | 1.3383e-08 | 2.2188e-08 | 3.0775e-09 | 4.6291e-08 | 6.5425e-09 | 612.7857
196.8026 | 1.3453e-08 | 2.1618e-08 | 3.0634e-09 | 4.6758e-08 | 6.3076e-09 | 609.3158
197.2412 | 1.3666e-08 | 2.1089e-08 | 3.0545e-09 | 4.702e-08 | 6.1674e-09 | 606.1129
197.6797 | 1.3724e-08 | 2.0612e-08 | 3.0431e-09 | 4.7225e-08 | 6.1323e-09 | 602.1981
198.1183 | 1.3754e-08 | 2.0139e-08 | 3.0205e-09 | 4.7306e-08 | 6.1154e-09 | 598.8172
198.5568 | 1.3808e-08 | 1.9729e-08 | 3.065e-09 | 4.72e-08 | 6.2172e-09 | 595.5253
198.9954 | 1.3617e-08 | 1.9444e-08 | 3.0567e-09 | 4.6866e-08 | 6.3962e-09 | 592.1444
199.434 | 1.3563e-08 | 1.9066e-08 | 3.0944e-09 | 4.6562e-08 | 6.6352e-09 | 588.7635
199.8725 | 1.3387e-08 | 1.8951e-08 | 3.1041e-09 | 4.6135e-08 | 6.9972e-09 | 584.9377
200.3111 | 1.3187e-08 | 1.8667e-08 | 3.1054e-09 | 4.5637e-08 | 7.3071e-09 | 582.0017
200.7496 | 1.3011e-08 | 1.8585e-08 | 3.1355e-09 | 4.5098e-08 | 7.7163e-09 | 578.1759
201.1882 | 1.271e-08 | 1.8425e-08 | 3.1891e-09 | 4.4545e-08 | 8.1742e-09 | 575.2399
201.6267 | 1.2452e-08 | 1.8402e-08 | 3.2023e-09 | 4.3912e-08 | 8.6553e-09 | 570.9693
202.0653 | 1.2083e-08 | 1.8421e-08 | 3.2152e-09 | 4.3246e-08 | 9.0233e-09 | 568.4781
202.5038 | 1.1804e-08 | 1.8438e-08 | 3.2622e-09 | 4.2616e-08 | 9.3865e-09 | 563.4067
202.9424 | 1.1471e-08 | 1.8585e-08 | 3.2792e-09 | 4.1848e-08 | 9.698e-09 | 561.7163
203.3809 | 1.1121e-08 | 1.8773e-08 | 3.3269e-09 | 4.1149e-08 | 9.9678e-09 | 556.2
203.8192 | 1.0843e-08 | 1.8901e-08 | 3.3849e-09 | 4.0407e-08 | 1.0272e-08 | 554.9544
204.2035 | 1.0521e-08 | 1.9069e-08 | 3.4088e-09 | 3.9823e-08 | 1.0476e-08 | 551.1287
204.6421 | 1.0172e-08 | 1.9391e-08 | 3.442e-09 | 3.8901e-08 | 1.2073e-08 | 548.1927
205.0976 | 9.7415e-09 | 1.9634e-08 | 3.4353e-09 | 3.8255e-08 | 1.2599e-08 | 544.8117
205.5012 | 9.4936e-09 | 1.9867e-08 | 3.4773e-09 | 3.7617e-08 | 1.3096e-08 | 541.6978
205.9047 | 9.2208e-09 | 2.0151e-08 | 3.5017e-09 | 3.6969e-08 | 1.3578e-08 | 538.8507
206.3083 | 8.8662e-09 | 2.0643e-08 | 3.526e-09 | 3.6139e-08 | 1.4142e-08 | 534.2242
206.7638 | 8.6179e-09 | 2.0956e-08 | 3.5913e-09 | 3.5426e-08 | 1.4551e-08 | 531.733
207.2024 | 8.2841e-09 | 2.1353e-08 | 3.6149e-09 | 3.4682e-08 | 1.5137e-08 | 527.4624
207.6406 | 7.9802e-09 | 2.1786e-08 | 3.6312e-09 | 3.4024e-08 | 1.555e-08 | 525.3271
208.0791 | 7.6726e-09 | 2.2204e-08 | 3.6611e-09 | 3.3403e-08 | 1.5939e-08 | 519.8998
208.5177 | 7.4073e-09 | 2.266e-08 | 3.6511e-09 | 3.2713e-08 | 1.6399e-08 | 517.8535
208.9563 | 7.1497e-09 | 2.3104e-08 | 3.7133e-09 | 3.2098e-08 | 1.6768e-08 | 511.4476
209.3948 | 6.9246e-09 | 2.3593e-08 | 3.7645e-09 | 3.1461e-08 | 1.7177e-08 | 510.6468
209.8334 | 6.6834e-09 | 2.4019e-08 | 3.7757e-09 | 3.1042e-08 | 1.7464e-08 | 504.2409
210.2719 | 6.5023e-09 | 2.4417e-08 | 3.7525e-09 | 3.0553e-08 | 1.7747e-08 | 502.9953
210.7105 | 6.2978e-09 | 2.4825e-08 | 3.7854e-09 | 3.024e-08 | 1.7928e-08 | 498.3688
211.149 | 6.1558e-09 | 2.518e-08 | 3.8367e-09 | 2.993e-08 | 1.8228e-08 | 494.9879
211.5876 | 5.9992e-09 | 2.5653e-08 | 3.8355e-09 | 2.9618e-08 | 1.8284e-08 | 491.2511
212.0262 | 5.8797e-09 | 2.6003e-08 | 3.8493e-09 | 2.9316e-08 | 1.85e-08 | 487.2474
212.4647 | 5.8034e-09 | 2.6367e-08 | 3.8515e-09 | 2.9168e-08 | 1.858e-08 | 483.5106
212.9033 | 5.7222e-09 | 2.6737e-08 | 3.822e-09 | 2.9004e-08 | 1.8761e-08 | 478.8841
213.3418 | 5.672e-09 | 2.7064e-08 | 3.8827e-09 | 2.8933e-08 | 1.8743e-08 | 475.5032
213.7804 | 5.6237e-09 | 2.733e-08 | 3.8442e-09 | 2.8869e-08 | 1.8781e-08 | 470.4319
214.2189 | 5.6387e-09 | 2.7569e-08 | 3.8741e-09 | 2.8919e-08 | 1.8761e-08 | 467.051
214.6575 | 5.6388e-09 | 2.7825e-08 | 3.876e-09 | 2.8993e-08 | 1.877e-08 | 461.5348
215.096 | 5.659e-09 | 2.8083e-08 | 3.8585e-09 | 2.9107e-08 | 1.8673e-08 | 458.5987
215.5346 | 5.671e-09 | 2.8135e-08 | 3.8405e-09 | 2.9174e-08 | 1.8593e-08 | 452.1928
215.9732 | 5.7718e-09 | 2.8374e-08 | 3.8307e-09 | 2.9384e-08 | 1.8519e-08 | 449.7016
216.4117 | 5.8027e-09 | 2.8544e-08 | 3.8547e-09 | 2.9477e-08 | 1.8368e-08 | 442.4949
216.8502 | 5.9244e-09 | 2.8557e-08 | 3.7977e-09 | 2.9582e-08 | 1.8197e-08 | 440.6265
217.2888 | 6.0188e-09 | 2.8656e-08 | 3.8217e-09 | 2.9852e-08 | 1.8055e-08 | 433.9537
217.7274 | 6.1438e-09 | 2.8706e-08 | 3.8086e-09 | 3.0087e-08 | 1.7951e-08 | 431.0177
218.1656 | 6.271e-09 | 2.8764e-08 | 3.7869e-09 | 3.0281e-08 | 1.7664e-08 | 426.836
218.5868 | 6.4443e-09 | 2.8667e-08 | 3.805e-09 | 3.0506e-08 | 1.7488e-08 | 421.7647
219.0254 | 6.5886e-09 | 2.8658e-08 | 3.762e-09 | 3.0971e-08 | 1.7175e-08 | 417.494
219.4639 | 6.7508e-09 | 2.8543e-08 | 3.7707e-09 | 3.1372e-08 | 1.6907e-08 | 412.4227
219.9025 | 6.9035e-09 | 2.8509e-08 | 3.7235e-09 | 3.1778e-08 | 1.6611e-08 | 408.1521
220.341 | 7.1291e-09 | 2.8331e-08 | 3.7192e-09 | 3.2188e-08 | 1.6287e-08 | 402.3689
220.7796 | 7.3223e-09 | 2.8158e-08 | 3.6732e-09 | 3.2721e-08 | 1.5974e-08 | 398.0094
221.164 | 7.5306e-09 | 2.8104e-08 | 3.6784e-09 | 3.3165e-08 | 1.5637e-08 | 392.5821
221.6025 | 7.7752e-09 | 2.7875e-08 | 3.6623e-09 | 3.3657e-08 | 1.5315e-08 | 388.7564
222.0411 | 7.9908e-09 | 2.7589e-08 | 3.645e-09 | 3.4255e-08 | 1.4947e-08 | 382.3505
222.4796 | 8.2555e-09 | 2.74e-08 | 3.6052e-09 | 3.4828e-08 | 1.4587e-08 | 378.0798
222.9182 | 8.5427e-09 | 2.7144e-08 | 3.5952e-09 | 3.5465e-08 | 1.4147e-08 | 372.2077
223.3564 | 8.8202e-09 | 2.6817e-08 | 3.5601e-09 | 3.6041e-08 | 1.3741e-08 | 367.6702
223.795 | 9.0259e-09 | 2.6532e-08 | 3.5198e-09 | 3.6796e-08 | 1.3247e-08 | 361.9761
224.2335 | 9.2455e-09 | 2.6104e-08 | 3.5111e-09 | 3.7431e-08 | 1.2744e-08 | 356.5488
224.6721 | 9.4446e-09 | 2.5686e-08 | 3.4845e-09 | 3.8317e-08 | 1.2198e-08 | 351.3885
225.1106 | 9.6459e-09 | 2.5319e-08 | 3.445e-09 | 3.8981e-08 | 1.1705e-08 | 345.9613
225.5492 | 9.9092e-09 | 2.4842e-08 | 3.3938e-09 | 3.9892e-08 | 1.111e-08 | 340.712
225.9878 | 1.01e-08 | 2.4497e-08 | 3.3827e-09 | 4.0844e-08 | 1.052e-08 | 335.8185
226.4263 | 1.0328e-08 | 2.3913e-08 | 3.3127e-09 | 4.1681e-08 | 1.0012e-08 | 331.192
226.8649 | 1.0509e-08 | 2.3379e-08 | 3.2686e-09 | 4.269e-08 | 9.2779e-09 | 326.0317
227.3034 | 1.2039e-08 | 2.2873e-08 | 3.2117e-09 | 4.369e-08 | 8.6651e-09 | 320.6045
227.811 | 1.2446e-08 | 2.2258e-08 | 3.1913e-09 | 4.4699e-08 | 8.0174e-09 | 316.2449
228.1954 | 1.2863e-08 | 2.1735e-08 | 3.1895e-09 | 4.5528e-08 | 7.4705e-09 | 312.0632
228.6339 | 1.3241e-08 | 2.1189e-08 | 3.1414e-09 | 4.645e-08 | 6.799e-09 | 307.2588
229.0725 | 1.3705e-08 | 2.0596e-08 | 3.1168e-09 | 4.7297e-08 | 6.2024e-09 | 303.1661
229.4937 | 1.407e-08 | 2.0123e-08 | 3.0142e-09 | 4.8126e-08 | 5.5856e-09 | 298.8955
229.9322 | 1.4455e-08 | 1.9501e-08 | 3.0152e-09 | 4.8959e-08 | 5.0832e-09 | 294.18
230.3708 | 1.4729e-08 | 1.8884e-08 | 2.9713e-09 | 4.9781e-08 | 4.5468e-09 | 289.9984
230.8093 | 1.5174e-08 | 1.842e-08 | 2.9629e-09 | 5.0441e-08 | 4.0498e-09 | 285.7278
231.2479 | 1.5472e-08 | 1.7714e-08 | 2.9578e-09 | 5.1115e-08 | 3.5971e-09 | 281.5461
231.6865 | 1.5745e-08 | 1.7151e-08 | 2.9126e-09 | 5.1662e-08 | 3.1463e-09 | 277.7204
232.125 | 1.6038e-08 | 1.6695e-08 | 2.8705e-09 | 5.2141e-08 | 2.7937e-09 | 273.5387
232.5635 | 1.6209e-08 | 1.6243e-08 | 2.8481e-09 | 5.2661e-08 | 2.4345e-09 | 269.624
233.0021 | 1.6527e-08 | 1.5745e-08 | 2.8042e-09 | 5.3126e-08 | 2.1465e-09 | 265.9762
233.4407 | 1.6608e-08 | 1.5297e-08 | 2.8349e-09 | 5.3569e-08 | 1.8462e-09 | 261.6166
233.8792 | 1.683e-08 | 1.4811e-08 | 2.785e-09 | 5.3933e-08 | 1.6344e-09 | 257.7908
234.3178 | 1.6991e-08 | 1.4356e-08 | 2.8189e-09 | 5.4295e-08 | 1.4236e-09 | 253.9651
234.7563 | 1.7158e-08 | 1.3951e-08 | 2.7698e-09 | 5.4551e-08 | 1.2489e-09 | 250.1393
235.1949 | 1.7284e-08 | 1.3581e-08 | 2.7515e-09 | 5.4875e-08 | 1.0834e-09 | 246.6695
235.6334 | 1.7397e-08 | 1.3244e-08 | 2.7774e-09 | 5.5029e-08 | 9.4447e-10 | 243.2885
236.072 | 1.7479e-08 | 1.2902e-08 | 2.7362e-09 | 5.5276e-08 | 7.8066e-10 | 238.2172
236.6731 | 1.7582e-08 | 1.2407e-08 | 2.7331e-09 | 5.5477e-08 | 6.7999e-10 | 234.0356
237.2221 | 1.7653e-08 | 1.2018e-08 | 2.7253e-09 | 5.5629e-08 | 5.6484e-10 | 229.3201
237.7712 | 1.7705e-08 | 1.1707e-08 | 2.7245e-09 | 5.5737e-08 | 4.917e-10 | 225.4943
238.3202 | 1.7758e-08 | 1.1326e-08 | 2.7099e-09 | 5.5801e-08 | 4.1573e-10 | 221.3127
238.8693 | 1.7892e-08 | 1.0994e-08 | 2.7129e-09 | 5.5964e-08 | 3.4392e-10 | 217.398
239.4184 | 1.7929e-08 | 1.0665e-08 | 2.6723e-09 | 5.6118e-08 | 2.9823e-10 | 213.5722
239.9674 | 1.7925e-08 | 1.0386e-08 | 2.6674e-09 | 5.613e-08 | 2.303e-10 | 209.8354
240.5164 | 1.7907e-08 | 1.0149e-08 | 2.7073e-09 | 5.622e-08 | 2.22e-10 | 206.0096
241.0655 | 1.7963e-08 | 9.849e-09 | 2.7226e-09 | 5.6244e-08 | 2.0298e-10 | 202.6287
241.6146 | 1.7994e-08 | 9.6528e-09 | 2.7163e-09 | 5.6255e-08 | 1.3527e-10 | 199.2478
242.1636 | 1.7952e-08 | 9.4532e-09 | 2.6987e-09 | 5.6251e-08 | 1.7495e-10 | 195.8669
242.7127 | 1.806e-08 | 9.2336e-09 | 2.6598e-09 | 5.6353e-08 | 1.1755e-10 | 192.486
243.2617 | 1.8091e-08 | 9.0097e-09 | 2.6914e-09 | 5.6429e-08 | 1.2454e-10 | 188.4823
243.8628 | 1.8085e-08 | 8.8209e-09 | 2.7004e-09 | 5.6448e-08 | 1.121e-10 | 185.1904
244.4469 | 1.7995e-08 | 8.6759e-09 | 2.6783e-09 | 5.6584e-08 | 1.0768e-10 | 182.2543
245.0306 | 1.8071e-08 | 8.5391e-09 | 2.7218e-09 | 5.6608e-08 | 9.6653e-11 | 178.8734
245.6143 | 1.8028e-08 | 8.3455e-09 | 2.6802e-09 | 5.6636e-08 | 7.4917e-11 | 175.9374
246.1984 | 1.8163e-08 | 8.1665e-09 | 2.6711e-09 | 5.6561e-08 | 9.4363e-11 | 172.5565
246.7824 | 1.8175e-08 | 8.0002e-09 | 2.6575e-09 | 5.6623e-08 | 9.8416e-11 | 169.5315
247.3665 | 1.8125e-08 | 7.8578e-09 | 2.717e-09 | 5.664e-08 | 7.8937e-11 | 166.5954
247.9505 | 1.8254e-08 | 7.7097e-09 | 2.6951e-09 | 5.6582e-08 | 7.3347e-11 | 163.6594
248.5346 | 1.8134e-08 | 7.5413e-09 | 2.7053e-09 | 5.66e-08 | 7.6766e-11 | 160.5454
249.1187 | 1.82e-08 | 7.4108e-09 | 2.6789e-09 | 5.6613e-08 | 7.1778e-11 | 158.0542
249.7027 | 1.8189e-08 | 7.3176e-09 | 2.684e-09 | 5.6621e-08 | 7.8238e-11 | 155.563
250.2868 | 1.8158e-08 | 7.1884e-09 | 2.6767e-09 | 5.6593e-08 | 8.3484e-11 | 152.538
250.8708 | 1.8229e-08 | 7.045e-09 | 2.6964e-09 | 5.6599e-08 | 7.2519e-11 | 149.9578
251.4549 | 1.8213e-08 | 6.9557e-09 | 2.6969e-09 | 5.6546e-08 | 6.4188e-11 | 147.4666
252.0389 | 1.8214e-08 | 6.807e-09 | 2.7353e-09 | 5.6499e-08 | 7.8916e-11 | 144.8865
252.623 | 1.833e-08 | 6.7255e-09 | 2.6826e-09 | 5.6556e-08 | 6.0995e-11 | 143.9968
253.207 | 1.8268e-08 | 6.6325e-09 | 2.682e-09 | 5.6445e-08 | 7.4788e-11 | 142.7512
253.7911 | 1.8259e-08 | 6.5276e-09 | 2.6903e-09 | 5.6524e-08 | 8.0915e-11 | 141.5056
254.3751 | 1.8217e-08 | 6.3979e-09 | 2.6824e-09 | 5.6609e-08 | 5.2793e-11 | 140.26
254.9592 | 1.829e-08 | 6.3654e-09 | 2.683e-09 | 5.6654e-08 | 6.3027e-11 | 139.6372
255.5433 | 1.8318e-08 | 6.2667e-09 | 2.7369e-09 | 5.6509e-08 | 8.0732e-11 | 138.5695
256.1273 | 1.8195e-08 | 6.2207e-09 | 2.7131e-09 | 5.669e-08 | 9.2203e-11 | 138.1247
256.7114 | 1.8285e-08 | 6.1278e-09 | 2.7074e-09 | 5.6679e-08 | 6.7327e-11 | 137.5908
257.2954 | 1.8311e-08 | 6.0541e-09 | 2.6909e-09 | 5.6633e-08 | 7.2584e-11 | 136.7901
257.8795 | 1.8276e-08 | 5.9437e-09 | 2.7102e-09 | 5.6632e-08 | 7.7153e-11 | 135.9004
258.4636 | 1.8355e-08 | 5.8588e-09 | 2.6901e-09 | 5.6696e-08 | 7.5777e-11 | 135.5445
259.0476 | 1.8248e-08 | 5.811e-09 | 2.7368e-09 | 5.6773e-08 | 6.8402e-11 | 135.1886
259.6317 | 1.8317e-08 | 5.7487e-09 | 2.7232e-09 | 5.6691e-08 | 7.3401e-11 | 134.6548
260.2157 | 1.8326e-08 | 5.6851e-09 | 2.6882e-09 | 5.6773e-08 | 6.121e-11 | 134.7438
260.7998 | 1.8327e-08 | 5.6372e-09 | 2.7123e-09 | 5.6819e-08 | 5.6459e-11 | 133.854
261.3839 | 1.8349e-08 | 5.5892e-09 | 2.7294e-09 | 5.6658e-08 | 7.3906e-11 | 133.4092
261.9679 | 1.8243e-08 | 5.5458e-09 | 2.7318e-09 | 5.6791e-08 | 7.038e-11 | 133.4092
262.552 | 1.8315e-08 | 5.5041e-09 | 2.6997e-09 | 5.6749e-08 | 6.5532e-11 | 133.0533
263.1361 | 1.8339e-08 | 5.3902e-09 | 2.6954e-09 | 5.6749e-08 | 5.7007e-11 | 132.6085
263.7201 | 1.836e-08 | 5.3529e-09 | 2.7029e-09 | 5.6775e-08 | 8.5548e-11 | 132.6085
264.3042 | 1.8372e-08 | 5.3088e-09 | 2.6905e-09 | 5.6746e-08 | 6.0598e-11 | 131.7187
264.8883 | 1.836e-08 | 5.2898e-09 | 2.7069e-09 | 5.6811e-08 | 7.4046e-11 | 131.7187
265.4724 | 1.8407e-08 | 5.2185e-09 | 2.6878e-09 | 5.681e-08 | 6.0748e-11 | 131.7187
266.0564 | 1.8352e-08 | 5.193e-09 | 2.7145e-09 | 5.6859e-08 | 9.3708e-11 | 130.829
266.6405 | 1.8399e-08 | 5.1155e-09 | 2.7089e-09 | 5.6807e-08 | 5.8523e-11 | 130.918
267.2242 | 1.8338e-08 | 5.1271e-09 | 2.6997e-09 | 5.6854e-08 | 7.4379e-11 | 130.829
267.8083 | 1.829e-08 | 5.082e-09 | 2.7247e-09 | 5.6911e-08 | 9.9136e-11 | 130.4731
268.3923 | 1.8355e-08 | 5.0059e-09 | 2.6878e-09 | 5.6997e-08 | 8.3334e-11 | 130.0283
268.9764 | 1.8375e-08 | 4.9997e-09 | 2.7211e-09 | 5.6883e-08 | 7.8518e-11 | 130.0283
269.5605 | 1.8434e-08 | 4.9596e-09 | 2.7291e-09 | 5.6916e-08 | 8.9558e-11 | 129.5834
270.1445 | 1.8433e-08 | 4.9053e-09 | 2.7393e-09 | 5.6878e-08 | 5.8136e-11 | 129.5834
270.7286 | 1.8418e-08 | 4.8834e-09 | 2.7057e-09 | 5.698e-08 | 6.766e-11 | 129.5834
271.3126 | 1.8475e-08 | 4.7961e-09 | 2.7463e-09 | 5.7104e-08 | 8.0539e-11 | 129.1386
271.8967 | 1.841e-08 | 4.8227e-09 | 2.746e-09 | 5.7065e-08 | 7.0498e-11 | 128.6048
272.4807 | 1.8487e-08 | 4.8179e-09 | 2.707e-09 | 5.7027e-08 | 7.3272e-11 | 129.1386
273.0648 | 1.8477e-08 | 4.7642e-09 | 2.7257e-09 | 5.7024e-08 | 9.0375e-11 | 128.6937
273.6489 | 1.8442e-08 | 4.6671e-09 | 2.7563e-09 | 5.7145e-08 | 7.4164e-11 | 128.3378
274.2329 | 1.8516e-08 | 4.6742e-09 | 2.7172e-09 | 5.7101e-08 | 5.1965e-11 | 128.3378
274.817 | 1.84e-08 | 4.6441e-09 | 2.6952e-09 | 5.7131e-08 | 6.7101e-11 | 128.4268
275.401 | 1.852e-08 | 4.6372e-09 | 2.735e-09 | 5.7144e-08 | 5.0106e-11 | 127.804
275.9851 | 1.8481e-08 | 4.611e-09 | 2.738e-09 | 5.7096e-08 | 5.5997e-11 | 128.3378
276.5691 | 1.8486e-08 | 4.5607e-09 | 2.7546e-09 | 5.7246e-08 | 5.3976e-11 | 127.804
277.1532 | 1.8538e-08 | 4.5759e-09 | 2.713e-09 | 5.7195e-08 | 9.1332e-11 | 127.5371
277.7373 | 1.853e-08 | 4.5431e-09 | 2.7621e-09 | 5.7271e-08 | 6.8112e-11 | 127.893
278.3213 | 1.8571e-08 | 4.5145e-09 | 2.7368e-09 | 5.7236e-08 | 5.375e-11 | 127.4481
278.9054 | 1.8565e-08 | 4.5266e-09 | 2.7324e-09 | 5.7175e-08 | 6.2619e-11 | 127.4481
279.4894 | 1.8501e-08 | 4.466e-09 | 2.6887e-09 | 5.7214e-08 | 9.2762e-11 | 127.4481
280.0735 | 1.854e-08 | 4.4847e-09 | 2.7557e-09 | 5.7159e-08 | 9.0332e-11 | 127.0033
280.6576 | 1.8543e-08 | 4.4271e-09 | 2.7441e-09 | 5.7136e-08 | 9.6137e-11 | 127.1812
281.2416 | 1.8622e-08 | 4.386e-09 | 2.7514e-09 | 5.7107e-08 | 7.2562e-11 | 127.0922
281.8257 | 1.8558e-08 | 4.3762e-09 | 2.7122e-09 | 5.7126e-08 | 6.493e-11 | 126.6474
282.4097 | 1.858e-08 | 4.3458e-09 | 2.7474e-09 | 5.7172e-08 | 8.6838e-11 | 126.6474
282.9938 | 1.8601e-08 | 4.3134e-09 | 2.7506e-09 | 5.7258e-08 | 6.3715e-11 | 126.6474
283.5779 | 1.8554e-08 | 4.314e-09 | 2.7758e-09 | 5.736e-08 | 7.625e-11 | 126.2025
284.1619 | 1.8622e-08 | 4.3041e-09 | 2.7618e-09 | 5.7305e-08 | 7.5519e-11 | 126.5584
284.746 | 1.8606e-08 | 4.2697e-09 | 2.7509e-09 | 5.7357e-08 | 8.9741e-11 | 126.7364
285.33 | 1.8575e-08 | 4.2023e-09 | 2.7464e-09 | 5.7357e-08 | 7.9217e-11 | 126.2025
285.9141 | 1.861e-08 | 4.2136e-09 | 2.7302e-09 | 5.7387e-08 | 6.3393e-11 | 126.2025
286.4981 | 1.8566e-08 | 4.2236e-09 | 2.7659e-09 | 5.7445e-08 | 6.1404e-11 | 126.2025
287.0822 | 1.8671e-08 | 4.2011e-09 | 2.7188e-09 | 5.7427e-08 | 6.0297e-11 | 125.8466
287.6663 | 1.8625e-08 | 4.161e-09 | 2.7461e-09 | 5.7396e-08 | 7.1014e-11 | 125.7577
288.2504 | 1.8673e-08 | 4.1421e-09 | 2.7459e-09 | 5.7421e-08 | 1.041e-10 | 126.1136
288.8344 | 1.8636e-08 | 4.1695e-09 | 2.7586e-09 | 5.7462e-08 | 8.0292e-11 | 125.7577
289.4185 | 1.8656e-08 | 4.1155e-09 | 2.7505e-09 | 5.7475e-08 | 7.3756e-11 | 125.8466
290.0026 | 1.8681e-08 | 4.1512e-09 | 2.7438e-09 | 5.7549e-08 | 5.346e-11 | 126.2025
290.5693 | 1.8685e-08 | 4.0749e-09 | 2.7683e-09 | 5.7526e-08 | 7.3809e-11 | 125.7577
291.1533 | 1.8642e-08 | 4.0976e-09 | 2.7474e-09 | 5.7557e-08 | 6.3242e-11 | 125.7577
291.7374 | 1.8629e-08 | 4.1017e-09 | 2.7562e-09 | 5.757e-08 | 7.1165e-11 | 125.7577
292.3215 | 1.8623e-08 | 4.0585e-09 | 2.7347e-09 | 5.7537e-08 | 6.6704e-11 | 125.3128
292.9055 | 1.8718e-08 | 4.0881e-09 | 2.7506e-09 | 5.752e-08 | 8.6e-11 | 125.3128
293.4896 | 1.8675e-08 | 4.0754e-09 | 2.735e-09 | 5.7565e-08 | 5.7287e-11 | 125.8466
294.0737 | 1.8732e-08 | 4.0462e-09 | 2.7575e-09 | 5.7512e-08 | 7.797e-11 | 125.3128
294.6577 | 1.8686e-08 | 4.0224e-09 | 2.7562e-09 | 5.7542e-08 | 8.6e-11 | 125.2239
295.2418 | 1.8746e-08 | 4.0559e-09 | 2.7448e-09 | 5.7555e-08 | 8.5355e-11 | 125.3128
295.8259 | 1.8702e-08 | 3.9931e-09 | 2.7529e-09 | 5.7589e-08 | 4.7418e-11 | 125.3128
296.3558 | 1.869e-08 | 4.033e-09 | 2.7325e-09 | 5.7593e-08 | 8.8343e-11 | 125.3128
296.9398 | 1.8689e-08 | 3.9758e-09 | 2.7646e-09 | 5.7587e-08 | 5.0955e-11 | 125.3128
297.5239 | 1.8707e-08 | 3.9857e-09 | 2.739e-09 | 5.7543e-08 | 7.6303e-11 | 124.9569
298.1079 | 1.8735e-08 | 3.9632e-09 | 2.7655e-09 | 5.766e-08 | 6.6263e-11 | 125.4018
298.692 | 1.8687e-08 | 3.9314e-09 | 2.7741e-09 | 5.7636e-08 | 8.4946e-11 | 125.3128