## 250529b
Mass Catalyst |  | 34.05 | mg
Total Flow |  | 113.5 | mL/min at 25°C
d catalyst |  | 0.509 | g/mL
% CH4 |  | 1.5%
% O2 |  | 4%
Time | Mass |  |  |  |  | Temperature
(min) | 15 | 18 | 28 | 32 | 44 | (°C)
0.12687 | 1.7229e-08 | 8.584e-09 | 2.7138e-09 | 5.4975e-08 | 4.5849e-11 | 131.1849
0.72792 | 1.748e-08 | 8.7067e-09 | 2.7254e-09 | 5.5716e-08 | 5.6255e-11 | 131.6298
1.312 | 1.7636e-08 | 8.5518e-09 | 2.7365e-09 | 5.577e-08 | 5.4825e-11 | 131.9857
1.8787 | 1.755e-08 | 8.3827e-09 | 2.7258e-09 | 5.5739e-08 | 4.5257e-11 | 131.6298
2.4628 | 1.7578e-08 | 8.2e-09 | 2.7312e-09 | 5.5903e-08 | 7.7282e-11 | 131.9857
3.0468 | 1.7634e-08 | 7.9763e-09 | 2.7161e-09 | 5.5797e-08 | 2.5359e-11 | 132.0746
3.6309 | 1.7554e-08 | 7.6146e-09 | 2.7301e-09 | 5.5643e-08 | 4.0689e-11 | 131.6298
4.215 | 1.7742e-08 | 7.213e-09 | 2.726e-09 | 5.5573e-08 | 7.2466e-11 | 131.9857
4.7991 | 1.7637e-08 | 6.787e-09 | 2.7069e-09 | 5.5456e-08 | 5.7577e-11 | 132.4305
5.3828 | 1.7604e-08 | 6.39e-09 | 2.6944e-09 | 5.5543e-08 | 6.9488e-11 | 132.0746
5.9668 | 1.771e-08 | 5.9404e-09 | 2.687e-09 | 5.5574e-08 | 3.8463e-11 | 132.0746
6.5509 | 1.764e-08 | 5.5385e-09 | 2.7412e-09 | 5.5604e-08 | 3.1304e-11 | 132.5195
7.1349 | 1.7772e-08 | 5.1819e-09 | 2.6725e-09 | 5.5607e-08 | 5.8878e-11 | 132.0746
7.719 | 1.7723e-08 | 4.7719e-09 | 2.6773e-09 | 5.5556e-08 | 6.5908e-11 | 132.4305
8.3031 | 1.7779e-08 | 4.4919e-09 | 2.6712e-09 | 5.5684e-08 | 4.3914e-11 | 132.7864
8.8871 | 1.7769e-08 | 4.2056e-09 | 2.6641e-09 | 5.5704e-08 | 5.4298e-11 | 132.5195
9.4712 | 1.7775e-08 | 3.9384e-09 | 2.6271e-09 | 5.5845e-08 | 4.3086e-11 | 132.7864
10.0553 | 1.7875e-08 | 3.718e-09 | 2.6221e-09 | 5.5835e-08 | 5.5577e-11 | 132.8754
10.6393 | 1.7818e-08 | 3.4837e-09 | 2.6358e-09 | 5.5989e-08 | 5.9146e-11 | 132.7864
11.2234 | 1.7944e-08 | 3.3054e-09 | 2.6271e-09 | 5.6044e-08 | 3.9657e-11 | 132.9643
11.8075 | 1.7855e-08 | 3.1368e-09 | 2.6043e-09 | 5.6134e-08 | 3.6152e-11 | 133.3202
12.3915 | 1.7934e-08 | 2.9667e-09 | 2.6434e-09 | 5.6243e-08 | 3.3669e-11 | 132.7864
12.9756 | 1.7937e-08 | 2.8515e-09 | 2.5942e-09 | 5.6274e-08 | 2.7617e-11 | 133.3202
13.5597 | 1.7967e-08 | 2.7732e-09 | 2.5985e-09 | 5.6243e-08 | 3.3497e-11 | 133.2312
14.1437 | 1.8043e-08 | 2.6788e-09 | 2.5593e-09 | 5.6439e-08 | 7.4078e-11 | 132.8754
14.6736 | 1.7961e-08 | 2.584e-09 | 2.6187e-09 | 5.6548e-08 | 7.0004e-11 | 133.2312
15.2577 | 1.7995e-08 | 2.4615e-09 | 2.6089e-09 | 5.6432e-08 | 3.5539e-11 | 133.3202
15.8417 | 1.806e-08 | 2.406e-09 | 2.5649e-09 | 5.6568e-08 | 5.2256e-11 | 133.3202
16.4258 | 1.8078e-08 | 2.3618e-09 | 2.5389e-09 | 5.6642e-08 | 6.5779e-11 | 133.6761
17.0095 | 1.8172e-08 | 2.332e-09 | 2.5798e-09 | 5.6678e-08 | 5.0364e-11 | 133.5871
17.5936 | 1.8137e-08 | 2.2323e-09 | 2.5736e-09 | 5.6679e-08 | 4.6139e-11 | 133.3202
18.1235 | 1.8249e-08 | 2.1892e-09 | 2.5949e-09 | 5.6753e-08 | 4.3312e-11 | 133.6761
18.7075 | 1.8139e-08 | 2.1537e-09 | 2.5715e-09 | 5.6735e-08 | 2.781e-11 | 133.6761
19.2916 | 1.8297e-08 | 1.9739e-09 | 2.6194e-09 | 5.6798e-08 | 5.1718e-11 | 133.3202
19.8756 | 1.8225e-08 | 2.2113e-09 | 2.6008e-09 | 5.6812e-08 | 3.6066e-11 | 133.7651
20.4424 | 1.837e-08 | 2.2978e-09 | 2.6209e-09 | 5.6921e-08 | 4.0323e-11 | 133.6761
21.0264 | 1.8336e-08 | 2.3127e-09 | 2.621e-09 | 5.6945e-08 | 3.8367e-11 | 133.2312
21.6105 | 1.8341e-08 | 2.4011e-09 | 2.6307e-09 | 5.7045e-08 | 6.8918e-11 | 133.7651
22.1945 | 1.8369e-08 | 2.42e-09 | 2.6508e-09 | 5.7139e-08 | 6.8467e-11 | 133.7651
22.7786 | 1.8304e-08 | 2.52e-09 | 2.6615e-09 | 5.7309e-08 | 5.1191e-11 | 133.6761
23.3627 | 1.8339e-08 | 2.5343e-09 | 2.6789e-09 | 5.7276e-08 | 4.5333e-11 | 133.6761
23.9468 | 1.8431e-08 | 2.6836e-09 | 2.6801e-09 | 5.7495e-08 | 4.8031e-11 | 133.6761
24.5308 | 1.8423e-08 | 2.8258e-09 | 2.6828e-09 | 5.7494e-08 | 6.9671e-11 | 133.1423
25.1149 | 1.8382e-08 | 2.9392e-09 | 2.704e-09 | 5.754e-08 | 5.5384e-11 | 133.6761
25.699 | 1.8379e-08 | 3.0962e-09 | 2.7043e-09 | 5.7602e-08 | 3.0745e-11 | 133.6761
26.283 | 1.8451e-08 | 3.1779e-09 | 2.7201e-09 | 5.7649e-08 | 6.0856e-11 | 133.1423
26.8671 | 1.8441e-08 | 3.2625e-09 | 2.7577e-09 | 5.778e-08 | 4.2312e-11 | 133.6761
27.4512 | 1.8359e-08 | 3.3401e-09 | 2.74e-09 | 5.7857e-08 | 5.9372e-11 | 133.1423
28.0352 | 1.8489e-08 | 3.3968e-09 | 2.7383e-09 | 5.7719e-08 | 3.9216e-11 | 131.9857
28.6193 | 1.8378e-08 | 3.4757e-09 | 2.771e-09 | 5.7916e-08 | 4.3806e-11 | 131.8967
29.2034 | 1.8382e-08 | 3.5928e-09 | 8.8749e-09 | 5.9171e-08 | 4.0724e-10 | 131.4518
29.7874 | 1.6631e-08 | 3.7506e-09 | 3.6827e-08 | 6.4322e-08 | 8.693e-10 | 131.4518
30.3885 | 1.6136e-08 | 4.578e-09 | 3.6467e-08 | 6.3967e-08 | 8.005e-10 | 131.5408
30.9376 | 1.6453e-08 | 5.5958e-09 | 2.8575e-08 | 6.2681e-08 | 6.4165e-10 | 131.4518
31.4866 | 1.6988e-08 | 6.3576e-09 | 2.2089e-08 | 6.1601e-08 | 4.5873e-10 | 131.4518
32.0357 | 1.7381e-08 | 6.9304e-09 | 1.7177e-08 | 6.0656e-08 | 3.7224e-10 | 131.4518
32.5847 | 1.7727e-08 | 7.2717e-09 | 1.339e-08 | 5.9887e-08 | 2.7238e-10 | 131.4518
33.1338 | 1.7924e-08 | 7.5464e-09 | 1.0638e-08 | 5.9402e-08 | 2.4952e-10 | 131.007
33.6828 | 1.8023e-08 | 7.7158e-09 | 8.33e-09 | 5.9143e-08 | 1.9103e-10 | 131.5408
34.2839 | 1.8225e-08 | 7.8676e-09 | 6.9828e-09 | 5.8865e-08 | 1.9998e-10 | 131.3629
34.868 | 1.8247e-08 | 7.9707e-09 | 5.8216e-09 | 5.8717e-08 | 1.5351e-10 | 131.0959
35.452 | 1.8355e-08 | 8.0505e-09 | 4.9932e-09 | 5.86e-08 | 1.3535e-10 | 131.4518
36.0361 | 1.832e-08 | 8.0414e-09 | 4.3853e-09 | 5.8403e-08 | 1.056e-10 | 131.4518
36.6202 | 1.8406e-08 | 8.1078e-09 | 3.9788e-09 | 5.8397e-08 | 9.8803e-11 | 131.0959
37.2043 | 1.837e-08 | 8.1091e-09 | 3.6323e-09 | 5.8281e-08 | 8.4011e-11 | 131.3629
37.7883 | 1.8359e-08 | 8.0181e-09 | 3.4356e-09 | 5.8232e-08 | 5.0987e-11 | 131.5408
38.3724 | 1.8351e-08 | 8.0094e-09 | 3.2394e-09 | 5.8168e-08 | 6.2565e-11 | 131.007
38.9564 | 1.8327e-08 | 8.023e-09 | 3.1143e-09 | 5.8153e-08 | 9.546e-11 | 131.4518
39.5405 | 1.8365e-08 | 7.9812e-09 | 3.0449e-09 | 5.8064e-08 | 6.2275e-11 | 131.5408
40.1246 | 1.8345e-08 | 7.9814e-09 | 2.9647e-09 | 5.8056e-08 | 9.3751e-11 | 130.918
40.7086 | 1.8365e-08 | 7.9365e-09 | 2.9404e-09 | 5.8128e-08 | 6.5381e-11 | 131.3629
41.2927 | 1.828e-08 | 7.9234e-09 | 2.9181e-09 | 5.8153e-08 | 6.4102e-11 | 131.4518
41.8768 | 1.8432e-08 | 7.9748e-09 | 2.8882e-09 | 5.8143e-08 | 6.0071e-11 | 130.918
42.4608 | 1.8361e-08 | 7.9359e-09 | 2.8545e-09 | 5.8126e-08 | 7.3594e-11 | 131.4518
43.0449 | 1.8354e-08 | 7.933e-09 | 2.8603e-09 | 5.8194e-08 | 8.228e-11 | 131.3629
43.629 | 1.8351e-08 | 7.8503e-09 | 2.8273e-09 | 5.8054e-08 | 4.4645e-11 | 131.3629
44.213 | 1.8372e-08 | 7.7919e-09 | 2.849e-09 | 5.7985e-08 | 8.1721e-11 | 131.3629
44.7971 | 1.8366e-08 | 7.7391e-09 | 2.8135e-09 | 5.7886e-08 | 6.1791e-11 | 131.3629
45.3812 | 1.8328e-08 | 7.6995e-09 | 2.8557e-09 | 5.776e-08 | 6.3059e-11 | 131.4518
45.9652 | 1.8375e-08 | 7.6509e-09 | 2.8278e-09 | 5.7649e-08 | 8.7967e-11 | 131.2739
46.5493 | 1.8352e-08 | 7.5948e-09 | 2.838e-09 | 5.7523e-08 | 9.2332e-11 | 131.3629
47.1334 | 1.8354e-08 | 7.5316e-09 | 2.7963e-09 | 5.7581e-08 | 1.0425e-10 | 131.4518
47.7174 | 1.8334e-08 | 7.4587e-09 | 2.8332e-09 | 5.7652e-08 | 9.1031e-11 | 131.8077
48.3015 | 1.8282e-08 | 7.4057e-09 | 2.8395e-09 | 5.7553e-08 | 4.3226e-11 | 131.4518
48.8856 | 1.8309e-08 | 7.2722e-09 | 2.8297e-09 | 5.7605e-08 | 7.7529e-11 | 131.2739
49.4696 | 1.8248e-08 | 7.2394e-09 | 2.85e-09 | 5.7695e-08 | 4.0624e-11 | 131.8077
50.0537 | 1.8274e-08 | 7.1787e-09 | 2.8119e-09 | 5.7633e-08 | 6.5102e-11 | 131.3629
50.6377 | 1.835e-08 | 7.0936e-09 | 2.8379e-09 | 5.7633e-08 | 9.0192e-11 | 131.2739
51.2218 | 1.8327e-08 | 6.9981e-09 | 2.8298e-09 | 5.7623e-08 | 3.684e-11 | 131.7187
51.8059 | 1.8334e-08 | 6.9196e-09 | 2.8409e-09 | 5.7656e-08 | 6.6102e-11 | 131.4518
52.39 | 1.8264e-08 | 6.8245e-09 | 2.8367e-09 | 5.7586e-08 | 6.593e-11 | 131.3629
52.974 | 1.8361e-08 | 6.7868e-09 | 2.806e-09 | 5.7711e-08 | 8.9988e-11 | 131.7187
53.5581 | 1.8212e-08 | 6.7197e-09 | 2.8365e-09 | 5.7689e-08 | 9.5836e-11 | 131.2739
54.1422 | 1.833e-08 | 6.6391e-09 | 2.8121e-09 | 5.7739e-08 | 3.6303e-11 | 131.2739
54.7262 | 1.8327e-08 | 6.5776e-09 | 2.8254e-09 | 5.777e-08 | 5.7125e-11 | 131.7187
55.3103 | 1.8284e-08 | 6.467e-09 | 2.8132e-09 | 5.7864e-08 | 4.9052e-11 | 131.3629
55.8944 | 1.8378e-08 | 6.426e-09 | 2.8223e-09 | 5.7801e-08 | 9.7298e-11 | 131.3629
56.4784 | 1.8271e-08 | 6.4082e-09 | 2.7975e-09 | 5.7758e-08 | 5.2761e-11 | 131.7187
57.0625 | 1.8425e-08 | 6.3274e-09 | 2.7975e-09 | 5.7686e-08 | 5.7921e-11 | 131.2739
57.6465 | 1.8269e-08 | 6.2407e-09 | 2.8046e-09 | 5.7624e-08 | 8.4291e-11 | 131.3629
58.2306 | 1.8343e-08 | 6.1648e-09 | 2.8227e-09 | 5.7652e-08 | 6.8692e-11 | 131.7187
58.7605 | 1.8253e-08 | 6.141e-09 | 2.8069e-09 | 5.756e-08 | 9.9996e-11 | 131.3629
59.3446 | 1.843e-08 | 6.089e-09 | 2.8163e-09 | 5.7407e-08 | 9.632e-11 | 131.6298
59.9286 | 1.8231e-08 | 6.0304e-09 | 2.8304e-09 | 5.7358e-08 | 7.955e-11 | 131.7187
60.5127 | 1.8415e-08 | 5.9785e-09 | 2.8067e-09 | 5.7357e-08 | 7.7765e-11 | 131.3629
61.0968 | 1.8345e-08 | 5.9445e-09 | 2.8322e-09 | 5.7416e-08 | 4.3333e-11 | 131.3629
61.6808 | 1.8327e-08 | 5.903e-09 | 2.783e-09 | 5.75e-08 | 6.894e-11 | 131.8077
62.2649 | 1.8355e-08 | 5.8438e-09 | 2.8157e-09 | 5.7508e-08 | 7.2347e-11 | 131.3629
62.849 | 1.8305e-08 | 5.7555e-09 | 2.8475e-09 | 5.7524e-08 | 5.5029e-11 | 131.7187
63.433 | 1.8462e-08 | 5.7186e-09 | 2.8466e-09 | 5.7526e-08 | 9.3288e-11 | 131.7187
64.0171 | 1.8361e-08 | 5.6642e-09 | 2.8245e-09 | 5.7513e-08 | 6.0447e-11 | 131.8077
64.6012 | 1.8403e-08 | 5.6225e-09 | 2.8248e-09 | 5.7519e-08 | 6.3059e-11 | 131.7187
65.1852 | 1.8395e-08 | 5.5424e-09 | 2.8392e-09 | 5.7573e-08 | 8.7967e-11 | 131.6298
65.7519 | 1.8428e-08 | 5.5707e-09 | 2.8371e-09 | 5.7623e-08 | 4.8988e-11 | 131.2739
66.336 | 1.8391e-08 | 5.4753e-09 | 2.8291e-09 | 5.7593e-08 | 4.615e-11 | 131.7187
66.9201 | 1.8444e-08 | 5.4457e-09 | 2.8326e-09 | 5.7751e-08 | 8.3226e-11 | 131.7187
67.5041 | 1.8425e-08 | 5.4025e-09 | 2.8458e-09 | 5.7705e-08 | 7.4089e-11 | 133.4092
68.0882 | 1.8356e-08 | 5.3385e-09 | 2.8204e-09 | 5.7748e-08 | 2.9605e-11 | 137.6798
68.6723 | 1.8516e-08 | 5.3154e-09 | 2.834e-09 | 5.7794e-08 | 4.8751e-11 | 140.171
69.2563 | 1.8341e-08 | 5.2437e-09 | 2.8178e-09 | 5.7817e-08 | 6.3704e-11 | 143.285
69.8404 | 1.8405e-08 | 5.2508e-09 | 2.8251e-09 | 5.7882e-08 | 4.96e-11 | 148.2674
70.4244 | 1.8403e-08 | 5.1713e-09 | 2.8381e-09 | 5.7934e-08 | 5.9759e-11 | 152.0931
71.0085 | 1.8467e-08 | 5.152e-09 | 2.8336e-09 | 5.7899e-08 | 8.9719e-11 | 155.9189
71.5926 | 1.841e-08 | 5.1081e-09 | 2.8148e-09 | 5.7842e-08 | 7.4153e-11 | 161.5241
72.1763 | 1.8405e-08 | 5.1056e-09 | 2.8332e-09 | 5.7771e-08 | 7.4347e-11 | 164.905
72.7604 | 1.8508e-08 | 5.0613e-09 | 2.8226e-09 | 5.7766e-08 | 3.4583e-11 | 169.9763
73.3444 | 1.8456e-08 | 5.0303e-09 | 2.8523e-09 | 5.7798e-08 | 3.8872e-11 | 175.4925
73.9285 | 1.8557e-08 | 4.9785e-09 | 2.874e-09 | 5.7622e-08 | 6.7779e-11 | 179.3183
74.5126 | 1.8454e-08 | 5.0021e-09 | 2.8251e-09 | 5.7616e-08 | 1.0595e-10 | 184.7455
75.0966 | 1.8568e-08 | 4.9342e-09 | 2.8574e-09 | 5.7619e-08 | 1.0293e-10 | 190.3507
75.6807 | 1.8472e-08 | 4.9577e-09 | 2.8762e-09 | 5.7676e-08 | 1.3314e-10 | 194.0875
76.2648 | 1.8454e-08 | 4.9489e-09 | 2.8727e-09 | 5.7643e-08 | 1.2915e-10 | 200.1375
76.8488 | 1.8475e-08 | 4.9382e-09 | 2.8573e-09 | 5.7775e-08 | 1.5741e-10 | 205.2089
77.4329 | 1.8513e-08 | 4.9557e-09 | 2.8807e-09 | 5.7708e-08 | 1.9461e-10 | 210.2803
78.0169 | 1.8491e-08 | 4.9558e-09 | 2.816e-09 | 5.774e-08 | 2.1614e-10 | 216.2413
78.601 | 1.8628e-08 | 4.9413e-09 | 2.8734e-09 | 5.775e-08 | 2.6301e-10 | 221.2237
79.1851 | 1.8591e-08 | 4.9433e-09 | 2.8286e-09 | 5.7736e-08 | 2.0699e-10 | 226.0282
79.7691 | 1.847e-08 | 4.9291e-09 | 2.8898e-09 | 5.7741e-08 | 2.641e-10 | 232.1672
80.3532 | 1.8555e-08 | 4.9897e-09 | 2.9059e-09 | 5.7776e-08 | 2.5727e-10 | 237.3275
80.9373 | 1.8492e-08 | 5.0145e-09 | 2.8751e-09 | 5.7767e-08 | 3.3055e-10 | 242.9327
81.5213 | 1.8546e-08 | 5.0251e-09 | 2.8838e-09 | 5.7794e-08 | 3.4742e-10 | 248.4489
82.1054 | 1.845e-08 | 5.0399e-09 | 2.9224e-09 | 5.7924e-08 | 3.304e-10 | 253.8761
82.6895 | 1.8458e-08 | 5.0129e-09 | 2.8912e-09 | 5.7901e-08 | 3.4315e-10 | 259.4813
83.2736 | 1.8503e-08 | 5.0486e-09 | 2.8937e-09 | 5.7803e-08 | 3.7576e-10 | 264.9085
83.8576 | 1.845e-08 | 5.0523e-09 | 2.9264e-09 | 5.7748e-08 | 4.471e-10 | 270.4248
84.4417 | 1.8513e-08 | 5.0731e-09 | 2.9372e-09 | 5.7618e-08 | 4.8774e-10 | 276.3858
85.0258 | 1.839e-08 | 5.074e-09 | 2.8949e-09 | 5.7385e-08 | 6.1584e-10 | 281.991
85.6098 | 1.8374e-08 | 5.0831e-09 | 2.9114e-09 | 5.7111e-08 | 7.9772e-10 | 287.7741
86.1939 | 1.8187e-08 | 5.073e-09 | 2.9286e-09 | 5.6743e-08 | 9.8018e-10 | 293.7352
86.778 | 1.8109e-08 | 5.1071e-09 | 2.9561e-09 | 5.6376e-08 | 1.2557e-09 | 299.7852
87.362 | 1.7824e-08 | 5.1046e-09 | 2.9588e-09 | 5.5991e-08 | 1.6166e-09 | 305.2125
87.9461 | 1.76e-08 | 5.1906e-09 | 3.0214e-09 | 5.5506e-08 | 2.0005e-09 | 311.6184
88.5302 | 1.738e-08 | 5.2536e-09 | 3.0603e-09 | 5.4852e-08 | 2.4929e-09 | 317.4905
89.1142 | 1.7027e-08 | 5.3077e-09 | 3.0959e-09 | 5.4189e-08 | 3.0475e-09 | 323.4516
89.6983 | 1.6647e-08 | 5.4107e-09 | 3.1344e-09 | 5.3368e-08 | 3.7093e-09 | 329.4126
90.2823 | 1.6112e-08 | 5.5723e-09 | 3.1814e-09 | 5.2443e-08 | 4.4718e-09 | 335.1957
90.8123 | 1.5788e-08 | 5.6777e-09 | 3.22e-09 | 5.1447e-08 | 5.3116e-09 | 341.5127
91.4483 | 1.5059e-08 | 5.8945e-09 | 3.2926e-09 | 5.0308e-08 | 6.0491e-09 | 346.3171
91.9219 | 1.4729e-08 | 6.1355e-09 | 3.3318e-09 | 4.9266e-08 | 6.8525e-09 | 351.4775
92.3954 | 1.4052e-08 | 6.3718e-09 | 3.3839e-09 | 4.8303e-08 | 7.5982e-09 | 356.4598
92.869 | 1.3647e-08 | 6.6794e-09 | 3.4605e-09 | 4.7301e-08 | 8.2104e-09 | 361.6202
93.3426 | 1.3102e-08 | 7.0267e-09 | 3.4965e-09 | 4.6185e-08 | 8.7361e-09 | 366.6026
93.8161 | 1.2503e-08 | 7.4319e-09 | 3.557e-09 | 4.5103e-08 | 9.3008e-09 | 371.318
94.2897 | 1.201e-08 | 7.7445e-09 | 3.5996e-09 | 4.3925e-08 | 9.8137e-09 | 376.3894
94.7632 | 1.1437e-08 | 8.0815e-09 | 3.6555e-09 | 4.2747e-08 | 1.0258e-08 | 381.1048
95.2368 | 1.0851e-08 | 8.4882e-09 | 3.7474e-09 | 4.1504e-08 | 1.2976e-08 | 386.1762
95.7274 | 1.0176e-08 | 8.9136e-09 | 3.8019e-09 | 4.0345e-08 | 1.388e-08 | 390.8027
96.1659 | 9.7268e-09 | 9.2523e-09 | 3.8792e-09 | 3.9166e-08 | 1.4743e-08 | 395.3402
96.6045 | 9.2081e-09 | 9.6663e-09 | 3.9283e-09 | 3.8076e-08 | 1.5575e-08 | 399.9667
97.043 | 8.3466e-09 | 1.0077e-08 | 3.9628e-09 | 3.6774e-08 | 1.6617e-08 | 405.216
97.5336 | 8.0129e-09 | 1.0478e-08 | 4.0627e-09 | 3.5753e-08 | 1.7418e-08 | 410.1984
98.0071 | 7.6593e-09 | 1.3429e-08 | 4.0939e-09 | 3.4718e-08 | 1.8327e-08 | 415.2698
98.4977 | 7.2258e-09 | 1.4305e-08 | 4.1329e-09 | 3.3825e-08 | 1.9069e-08 | 419.4514
98.9363 | 6.7347e-09 | 1.5246e-08 | 4.2219e-09 | 3.3092e-08 | 1.9747e-08 | 423.811
99.3748 | 6.3596e-09 | 1.6162e-08 | 4.2647e-09 | 3.2134e-08 | 2.0486e-08 | 428.4375
99.796 | 5.8491e-09 | 1.7194e-08 | 4.2943e-09 | 3.1437e-08 | 2.1056e-08 | 432.975
100.2346 | 5.4445e-09 | 1.8171e-08 | 4.3617e-09 | 3.0545e-08 | 2.1752e-08 | 437.3346
100.6732 | 5.0889e-09 | 1.921e-08 | 4.3977e-09 | 2.9806e-08 | 2.2324e-08 | 441.8721
101.1117 | 4.6801e-09 | 2.0212e-08 | 4.4432e-09 | 2.9184e-08 | 2.2924e-08 | 446.1428
101.5503 | 4.3457e-09 | 2.131e-08 | 4.4753e-09 | 2.829e-08 | 2.3546e-08 | 450.8582
101.9888 | 3.9695e-09 | 2.2431e-08 | 4.5288e-09 | 2.7716e-08 | 2.3986e-08 | 455.0399
102.4274 | 3.6563e-09 | 2.3401e-08 | 4.5672e-09 | 2.7038e-08 | 2.4564e-08 | 459.7553
102.8659 | 3.3484e-09 | 2.4503e-08 | 4.6012e-09 | 2.6545e-08 | 2.4967e-08 | 464.3818
103.3045 | 3.0373e-09 | 2.5531e-08 | 4.6293e-09 | 2.5934e-08 | 2.5443e-08 | 468.5635
103.743 | 2.7639e-09 | 2.6649e-08 | 4.6695e-09 | 2.5314e-08 | 2.5776e-08 | 473.19
104.1816 | 2.4802e-09 | 2.765e-08 | 4.7055e-09 | 2.4946e-08 | 2.609e-08 | 477.5496
104.6201 | 2.2715e-09 | 2.8486e-08 | 4.7101e-09 | 2.4375e-08 | 2.6585e-08 | 482.0871
105.0587 | 2.0311e-09 | 2.956e-08 | 4.7268e-09 | 2.4195e-08 | 2.6851e-08 | 486.7136
105.4973 | 1.7828e-09 | 3.0422e-08 | 4.7991e-09 | 2.3679e-08 | 2.7274e-08 | 490.8952
105.9358 | 1.6283e-09 | 3.1356e-08 | 4.8112e-09 | 2.3237e-08 | 2.7521e-08 | 495.6107
106.3744 | 1.4279e-09 | 3.2206e-08 | 4.8265e-09 | 2.2889e-08 | 2.7756e-08 | 499.8813
106.813 | 1.2806e-09 | 3.302e-08 | 4.8556e-09 | 2.2314e-08 | 2.8154e-08 | 504.5078
107.2515 | 1.1527e-09 | 3.3847e-08 | 4.8299e-09 | 2.2129e-08 | 2.8221e-08 | 509.2233
107.69 | 9.7063e-10 | 3.4499e-08 | 4.8751e-09 | 2.1624e-08 | 2.8576e-08 | 513.4049
108.1286 | 9.1006e-10 | 3.5283e-08 | 4.8626e-09 | 2.1282e-08 | 2.8632e-08 | 518.0315
108.5672 | 7.4917e-10 | 3.619e-08 | 4.9199e-09 | 2.0948e-08 | 2.8831e-08 | 523.9035
109.1683 | 6.3226e-10 | 3.6912e-08 | 4.9205e-09 | 2.0786e-08 | 2.888e-08 | 529.5087
109.7173 | 4.9493e-10 | 3.7728e-08 | 4.9156e-09 | 2.0584e-08 | 2.9009e-08 | 534.58
110.2664 | 4.383e-10 | 3.842e-08 | 4.9462e-09 | 2.0487e-08 | 2.8971e-08 | 540.3632
110.8154 | 3.5752e-10 | 3.9051e-08 | 4.9038e-09 | 2.0222e-08 | 2.9069e-08 | 545.6125
111.3645 | 2.6801e-10 | 3.9757e-08 | 4.9232e-09 | 2.0276e-08 | 2.9048e-08 | 551.3956
111.9135 | 2.1902e-10 | 4.0371e-08 | 4.8993e-09 | 2.008e-08 | 2.9163e-08 | 556.9118
112.4626 | 1.9309e-10 | 4.1046e-08 | 4.9083e-09 | 2.0077e-08 | 2.9034e-08 | 562.428
113.0116 | 1.4665e-10 | 4.1502e-08 | 4.9116e-09 | 1.9928e-08 | 2.922e-08 | 567.9442
113.5607 | 1.6718e-10 | 4.205e-08 | 4.9397e-09 | 2.0027e-08 | 2.9112e-08 | 573.3715
114.1098 | 8.6602e-11 | 4.255e-08 | 4.9365e-09 | 1.9878e-08 | 2.9165e-08 | 578.5318
114.6588 | 7.3573e-11 | 4.3006e-08 | 4.9298e-09 | 2.0037e-08 | 2.8977e-08 | 583.7811
115.2079 | 1.095e-10 | 4.3399e-08 | 4.9301e-09 | 1.984e-08 | 2.9113e-08 | 589.7422
115.7569 | 9.8674e-11 | 4.3797e-08 | 4.9131e-09 | 2.0008e-08 | 2.9038e-08 | 594.3687
116.306 | 7.9657e-11 | 4.4162e-08 | 4.9335e-09 | 1.98e-08 | 2.9083e-08 | 600.7746
116.855 | 7.0359e-11 | 4.4474e-08 | 4.9377e-09 | 2e-08 | 2.898e-08 | 605.4011
117.4041 | 2.2822e-11 | 4.4749e-08 | 4.9539e-09 | 1.9694e-08 | 2.9075e-08 | 611.6291
117.9531 | 1.8028e-11 | 4.5029e-08 | 4.9457e-09 | 1.9787e-08 | 2.8994e-08 | 616.3446
118.5022 | 2.3833e-11 | 4.5298e-08 | 4.926e-09 | 1.9501e-08 | 2.9071e-08 | 622.3056
119.0512 | -3.6765e-12 | 4.545e-08 | 4.9651e-09 | 1.9513e-08 | 2.8952e-08 | 627.377
119.6003 | 2.9068e-11 | 4.5514e-08 | 4.9596e-09 | 1.9257e-08 | 2.8982e-08 | 633.338
120.1493 | 5.2503e-11 | 4.5831e-08 | 4.9201e-09 | 1.9334e-08 | 2.8889e-08 | 638.2315
120.6984 | 4.1334e-11 | 4.588e-08 | 4.9566e-09 | 1.9233e-08 | 2.8921e-08 | 644.1925
121.2475 | 1.9995e-12 | 4.6014e-08 | 4.9481e-09 | 1.9368e-08 | 2.8917e-08 | 649.1749
121.7965 | -1.1395e-11 | 4.6162e-08 | 4.9465e-09 | 1.9367e-08 | 2.8781e-08 | 655.2249
122.3456 | -1.3126e-11 | 4.6043e-08 | 4.9527e-09 | 1.9338e-08 | 2.8842e-08 | 660.2073
122.8946 | -3.5582e-12 | 4.6105e-08 | 4.9502e-09 | 1.9394e-08 | 2.8751e-08 | 665.7235
123.4437 | -8.643e-12 | 4.621e-08 | 4.9314e-09 | 1.9312e-08 | 2.8741e-08 | 670.7059
123.9928 | 2.7574e-11 | 4.6221e-08 | 4.9263e-09 | 1.9327e-08 | 2.8745e-08 | 676.2221
124.5418 | 1.0234e-11 | 4.6248e-08 | 4.9433e-09 | 1.9323e-08 | 2.8805e-08 | 681.8273
125.0909 | 8.2775e-13 | 4.6402e-08 | 4.9357e-09 | 1.9375e-08 | 2.8712e-08 | 687.2545
125.5858 | -1.4394e-11 | 4.6342e-08 | 4.9539e-09 | 1.9342e-08 | 2.8768e-08 | 691.7921
126.1348 | 2.1597e-11 | 4.6382e-08 | 4.9528e-09 | 1.9412e-08 | 2.863e-08 | 696.8634
126.6839 | 1.6695e-11 | 4.6468e-08 | 4.9439e-09 | 1.9415e-08 | 2.8684e-08 | 702.3796
127.2329 | 2.4951e-11 | 4.646e-08 | 4.9224e-09 | 1.9598e-08 | 2.842e-08 | 707.8068
127.782 | 3.5475e-12 | 4.6424e-08 | 4.9743e-09 | 1.9548e-08 | 2.8579e-08 | 712.8782
128.331 | 3.3432e-11 | 4.658e-08 | 4.958e-09 | 1.9742e-08 | 2.8424e-08 | 718.3944
128.8801 | -3.526e-12 | 4.6555e-08 | 4.9313e-09 | 1.9561e-08 | 2.8449e-08 | 723.7327
129.4291 | -4.773e-12 | 4.6612e-08 | 4.9373e-09 | 1.9609e-08 | 2.8405e-08 | 728.804
129.9782 | 7.525e-12 | 4.6684e-08 | 4.9336e-09 | 1.945e-08 | 2.8488e-08 | 734.7651
130.5273 | 2.766e-11 | 4.6651e-08 | 4.9321e-09 | 1.9513e-08 | 2.8274e-08 | 739.3026
131.0763 | 2.9605e-11 | 4.6631e-08 | 4.9363e-09 | 1.9349e-08 | 2.8421e-08 | 745.7976
131.6253 | 5.375e-13 | 4.6792e-08 | 4.9382e-09 | 1.9554e-08 | 2.8299e-08 | 749.8902
132.1202 | 2.2553e-11 | 4.6694e-08 | 4.9511e-09 | 1.9513e-08 | 2.8403e-08 | 755.3175
132.6693 | -1.3341e-11 | 4.6792e-08 | 4.933e-09 | 1.9703e-08 | 2.824e-08 | 760.0329
133.2184 | 1.6318e-11 | 4.6805e-08 | 4.975e-09 | 1.9744e-08 | 2.8315e-08 | 766.172
133.7674 | 2.3876e-11 | 4.6844e-08 | 4.9149e-09 | 1.9928e-08 | 2.8176e-08 | 771.3322
134.3165 | -3.1153e-11 | 4.6856e-08 | 4.9477e-09 | 1.983e-08 | 2.8218e-08 | 776.7595
134.8655 | -2.1027e-11 | 4.6765e-08 | 4.9201e-09 | 2.0042e-08 | 2.8112e-08 | 781.8308
135.4146 | -1.9533e-11 | 4.6981e-08 | 4.939e-09 | 1.9938e-08 | 2.8164e-08 | 787.4361
135.9636 | 1.5974e-11 | 4.6942e-08 | 4.9561e-09 | 2.0076e-08 | 2.8141e-08 | 792.4184
136.5127 | -2.7864e-11 | 4.6921e-08 | 4.9661e-09 | 1.992e-08 | 2.8162e-08 | 798.2016
137.0617 | 3.4615e-12 | 4.694e-08 | 4.9186e-09 | 2.003e-08 | 2.81e-08 | 803.3619
137.6108 | 2.3209e-11 | 4.6892e-08 | 4.9491e-09 | 1.9894e-08 | 2.8069e-08 | 808.7891
138.1599 | 4.429e-12 | 4.684e-08 | 4.9199e-09 | 1.9875e-08 | 2.8048e-08 | 813.8604
138.7089 | -2.1177e-12 | 4.6844e-08 | 4.9364e-09 | 1.9774e-08 | 2.8005e-08 | 819.7326
139.258 | 3.8377e-12 | 4.6794e-08 | 4.9628e-09 | 1.9626e-08 | 2.8029e-08 | 824.8039
139.807 | 2.4596e-11 | 4.6829e-08 | 4.9509e-09 | 1.9555e-08 | 2.7967e-08 | 830.1422
140.3561 | 1.3136e-11 | 4.6713e-08 | 4.9246e-09 | 1.9269e-08 | 2.8019e-08 | 835.2135
140.9051 | 2.0403e-11 | 4.6791e-08 | 4.9532e-09 | 1.921e-08 | 2.7928e-08 | 840.6408
141.4542 | 3.7141e-11 | 4.6716e-08 | 4.9362e-09 | 1.8865e-08 | 2.7958e-08 | 846.2459
142.0033 | 2.5778e-11 | 4.679e-08 | 4.9349e-09 | 1.8958e-08 | 2.7932e-08 | 851.2284
142.5523 | -1.305e-11 | 4.6805e-08 | 4.9712e-09 | 1.8831e-08 | 2.7997e-08 | 856.6556
143.1013 | -2.981e-11 | 4.6859e-08 | 4.9541e-09 | 1.9052e-08 | 2.7823e-08 | 861.8159
143.6504 | 2.2532e-11 | 4.6747e-08 | 4.9422e-09 | 1.8843e-08 | 2.7957e-08 | 867.2431
144.1995 | 9.374e-12 | 4.6802e-08 | 4.9456e-09 | 1.9007e-08 | 2.7849e-08 | 869.2895
144.7485 | -1.821e-11 | 4.6709e-08 | 4.9872e-09 | 1.8816e-08 | 2.79e-08 | 869.8233
145.2976 | 2.3983e-11 | 4.6793e-08 | 4.9656e-09 | 1.9033e-08 | 2.7873e-08 | 869.2895
145.8466 | -1.5362e-11 | 4.6731e-08 | 4.9678e-09 | 1.8919e-08 | 2.792e-08 | 869.8233
146.3957 | 3.411e-11 | 4.672e-08 | 4.9393e-09 | 1.8956e-08 | 2.7806e-08 | 869.6454
146.9447 | 1.3749e-11 | 4.6645e-08 | 4.9211e-09 | 1.8805e-08 | 2.7836e-08 | 870.0902
147.4938 | 2.7982e-11 | 4.6578e-08 | 4.9581e-09 | 1.8986e-08 | 2.7828e-08 | 870.0902
148.0429 | 1.9866e-11 | 4.6547e-08 | 4.9766e-09 | 1.8876e-08 | 2.7787e-08 | 870.1792
148.5919 | 1.333e-12 | 4.6406e-08 | 4.9509e-09 | 1.886e-08 | 2.7697e-08 | 870.0902
149.141 | -1.4416e-11 | 4.645e-08 | 4.8933e-09 | 1.8796e-08 | 2.7647e-08 | 870.0902
149.69 | 3.4905e-11 | 4.6297e-08 | 4.9343e-09 | 1.891e-08 | 2.7668e-08 | 870.0902
150.2391 | 7.7185e-12 | 4.6289e-08 | 4.9289e-09 | 1.902e-08 | 2.767e-08 | 870.1792
150.7881 | 5.59e-12 | 4.6137e-08 | 4.8916e-09 | 1.8972e-08 | 2.7652e-08 | 870.0902
151.3372 | -1.4491e-11 | 4.6101e-08 | 4.884e-09 | 1.9132e-08 | 2.7535e-08 | 870.1792
151.8862 | -1.7114e-11 | 4.5996e-08 | 4.9282e-09 | 1.8943e-08 | 2.7707e-08 | 870.0902
152.4353 | 1.1653e-11 | 4.5806e-08 | 4.8787e-09 | 1.9005e-08 | 2.7484e-08 | 870.0012
152.9844 | 8.2345e-12 | 4.5644e-08 | 4.9056e-09 | 1.8767e-08 | 2.7597e-08 | 870.4461
153.5334 | 2.4144e-11 | 4.5521e-08 | 4.8729e-09 | 1.8831e-08 | 2.7502e-08 | 870.0012
154.0825 | 1.5179e-11 | 4.5302e-08 | 4.8889e-09 | 1.8536e-08 | 2.767e-08 | 870.535
154.6315 | 6.3532e-12 | 4.4903e-08 | 4.8944e-09 | 1.8636e-08 | 2.7527e-08 | 870.0012
155.1806 | 1.1782e-11 | 4.4484e-08 | 4.9285e-09 | 1.836e-08 | 2.7622e-08 | 870.3572
155.7296 | -1.1771e-11 | 4.3889e-08 | 4.8982e-09 | 1.8597e-08 | 2.751e-08 | 870.0902
156.2787 | 2.064e-11 | 4.3327e-08 | 4.8947e-09 | 1.8405e-08 | 2.7492e-08 | 870.535
156.8278 | 3.8711e-11 | 4.2556e-08 | 4.8844e-09 | 1.8586e-08 | 2.7388e-08 | 870.4461
157.3768 | 2.8186e-11 | 4.1618e-08 | 4.9022e-09 | 1.8484e-08 | 2.7497e-08 | 870.535
157.9258 | 6.9767e-12 | 4.0542e-08 | 4.8711e-09 | 1.8607e-08 | 2.749e-08 | 870.535
158.4749 | -6.8907e-12 | 3.9389e-08 | 4.8796e-09 | 1.8511e-08 | 2.7462e-08 | 870.4461
159.024 | -4.7407e-12 | 3.8978e-08 | 4.8401e-09 | 1.8501e-08 | 2.7425e-08 | 870.535
159.573 | -1.8941e-11 | 3.8813e-08 | 4.8403e-09 | 1.8398e-08 | 2.7472e-08 | 870.98
160.1221 | -4.5042e-12 | 3.9145e-08 | 4.8195e-09 | 1.8532e-08 | 2.7349e-08 | 870.535
160.6711 | 3.1282e-11 | 3.9735e-08 | 4.8364e-09 | 1.845e-08 | 2.737e-08 | 870.98
161.2202 | 4.7407e-12 | 4.0784e-08 | 4.8548e-09 | 1.8548e-08 | 2.7411e-08 | 870.891
161.7692 | 6.3425e-12 | 4.1985e-08 | 4.8528e-09 | 1.8487e-08 | 2.7376e-08 | 870.4461
162.3183 | -1.462e-12 | 4.3092e-08 | 4.8566e-09 | 1.8563e-08 | 2.744e-08 | 870.3572
162.8673 | -4.6655e-12 | 4.4113e-08 | 4.8947e-09 | 1.8679e-08 | 2.7277e-08 | 870.0012
163.4164 | -1.4405e-11 | 4.4788e-08 | 4.8573e-09 | 1.8513e-08 | 2.7404e-08 | 870.535
163.9113 | 2.5854e-11 | 4.5239e-08 | 4.8881e-09 | 1.8602e-08 | 2.7228e-08 | 870.535
164.4062 | 4.5257e-12 | 4.5786e-08 | 4.8463e-09 | 1.8607e-08 | 2.7338e-08 | 870.4461
164.9553 | 3.0143e-11 | 4.6124e-08 | 4.8887e-09 | 1.8613e-08 | 2.7252e-08 | 870.535
165.4501 | 1.3652e-11 | 4.657e-08 | 4.8834e-09 | 1.8581e-08 | 2.7239e-08 | 870.4461
165.9992 | 2.0887e-11 | 4.6762e-08 | 4.8911e-09 | 1.8789e-08 | 2.7263e-08 | 870.4461
166.5482 | -2.4607e-11 | 4.7016e-08 | 4.8895e-09 | 1.8687e-08 | 2.7258e-08 | 870.4461
167.0973 | 1.5372e-11 | 4.7136e-08 | 4.8941e-09 | 1.8935e-08 | 2.7107e-08 | 870.0902
167.6464 | -4.7192e-12 | 4.7354e-08 | 4.8525e-09 | 1.8749e-08 | 2.7252e-08 | 870.535
168.1954 | -1.1674e-11 | 4.7397e-08 | 4.8668e-09 | 1.8905e-08 | 2.7119e-08 | 870.0012
168.7445 | 5.59e-12 | 4.7472e-08 | 4.8607e-09 | 1.862e-08 | 2.7209e-08 | 870.3572
169.2935 | 7.0842e-12 | 4.7591e-08 | 4.866e-09 | 1.8796e-08 | 2.7207e-08 | 870.0012
169.8426 | -2.6122e-12 | 4.7696e-08 | 4.8866e-09 | 1.8603e-08 | 2.731e-08 | 870.802
170.3916 | -5.4825e-13 | 4.7563e-08 | 4.8838e-09 | 1.8692e-08 | 2.7167e-08 | 870.535
170.9407 | 2.7326e-11 | 4.7626e-08 | 4.8391e-09 | 1.8362e-08 | 2.7294e-08 | 870.535
171.4897 | -1.5071e-11 | 4.7534e-08 | 4.8622e-09 | 1.8366e-08 | 2.7173e-08 | 870.3572
172.0388 | 2.5692e-12 | 4.7528e-08 | 4.8928e-09 | 1.821e-08 | 2.7202e-08 | 870.802
172.5879 | 1.9296e-11 | 4.7454e-08 | 4.8999e-09 | 1.8435e-08 | 2.7062e-08 | 870.891
173.1369 | -3.7732e-12 | 4.7454e-08 | 4.875e-09 | 1.8374e-08 | 2.7114e-08 | 870.802
173.686 | 3.082e-11 | 4.7266e-08 | 4.8615e-09 | 1.8448e-08 | 2.7127e-08 | 870.802
174.235 | 3.6776e-11 | 4.7305e-08 | 4.8591e-09 | 1.8445e-08 | 2.7107e-08 | 870.3572
174.7841 | 2.6982e-12 | 4.7409e-08 | 4.8573e-09 | 1.8455e-08 | 2.7103e-08 | 866.1755
175.3331 | 2.5402e-11 | 4.7445e-08 | 4.855e-09 | 1.8524e-08 | 2.7134e-08 | 860.7482
175.8822 | 2.1779e-11 | 4.736e-08 | 4.8929e-09 | 1.848e-08 | 2.7095e-08 | 855.321
176.4313 | -2.0242e-11 | 4.7407e-08 | 4.8366e-09 | 1.8456e-08 | 2.7061e-08 | 850.2496
176.9803 | -9.8577e-12 | 4.737e-08 | 4.8451e-09 | 1.8415e-08 | 2.7136e-08 | 845.0893
177.5294 | 1.1062e-11 | 4.7383e-08 | 4.8438e-09 | 1.8538e-08 | 2.7054e-08 | 840.107
178.0784 | -4.1925e-13 | 4.7403e-08 | 4.8558e-09 | 1.8436e-08 | 2.7161e-08 | 834.5907
178.6275 | 3.354e-11 | 4.7289e-08 | 4.8436e-09 | 1.8455e-08 | 2.7023e-08 | 829.5194
179.1765 | -8.4925e-12 | 4.7256e-08 | 4.8393e-09 | 1.8304e-08 | 2.703e-08 | 824.537
179.7256 | -6.751e-12 | 4.7214e-08 | 4.8132e-09 | 1.8514e-08 | 2.6954e-08 | 819.0208
180.2746 | -6.665e-12 | 4.7206e-08 | 4.8393e-09 | 1.8275e-08 | 2.7091e-08 | 813.9494
180.8237 | 3.3196e-11 | 4.6907e-08 | 4.8208e-09 | 1.8478e-08 | 2.6883e-08 | 808.5222
181.3727 | 1.3642e-11 | 4.6889e-08 | 4.8346e-09 | 1.8257e-08 | 2.6957e-08 | 803.8957
181.9218 | 2.9423e-11 | 4.6772e-08 | 4.8254e-09 | 1.8397e-08 | 2.686e-08 | 798.3795
182.4709 | 3.4357e-11 | 4.6715e-08 | 4.8115e-09 | 1.8185e-08 | 2.6874e-08 | 793.486
183.0199 | 1.5372e-11 | 4.6541e-08 | 4.8063e-09 | 1.8376e-08 | 2.6884e-08 | 787.8809
183.569 | -1.4835e-11 | 4.6521e-08 | 4.8174e-09 | 1.8172e-08 | 2.6857e-08 | 783.2544
184.118 | 3.3389e-11 | 4.6368e-08 | 4.8214e-09 | 1.8333e-08 | 2.6752e-08 | 777.3823
184.6671 | 1.3986e-11 | 4.6461e-08 | 4.8416e-09 | 1.8264e-08 | 2.6817e-08 | 772.7558
185.2161 | -1.3287e-11 | 4.6324e-08 | 4.8223e-09 | 1.8368e-08 | 2.6752e-08 | 767.2396
185.7652 | 2.4671e-11 | 4.6234e-08 | 4.8083e-09 | 1.83e-08 | 2.672e-08 | 762.2572
186.3142 | 2.652e-11 | 4.6029e-08 | 4.7849e-09 | 1.8399e-08 | 2.6783e-08 | 756.741
186.8633 | 2.1607e-12 | 4.614e-08 | 4.7829e-09 | 1.839e-08 | 2.6742e-08 | 751.7586
187.4124 | -2.1091e-11 | 4.5891e-08 | 4.7988e-09 | 1.8542e-08 | 2.6739e-08 | 746.6873
187.9614 | -1.1277e-11 | 4.5882e-08 | 4.7933e-09 | 1.8573e-08 | 2.664e-08 | 741.171
188.5105 | 7.3852e-12 | 4.5771e-08 | 4.8024e-09 | 1.8523e-08 | 2.6703e-08 | 736.0997
189.0595 | 4.5118e-11 | 4.5744e-08 | 4.811e-09 | 1.8544e-08 | 2.6629e-08 | 731.1173
189.5913 | 2.365e-13 | 4.5752e-08 | 4.7897e-09 | 1.8406e-08 | 2.6857e-08 | 725.6011
190.1403 | 3.7797e-11 | 4.5749e-08 | 4.7998e-09 | 1.8505e-08 | 2.6723e-08 | 720.1739
190.6893 | 8.8365e-12 | 4.5644e-08 | 4.7765e-09 | 1.8411e-08 | 2.6804e-08 | 715.1025
191.2384 | 1.6877e-12 | 4.5505e-08 | 4.7394e-09 | 1.8495e-08 | 2.6728e-08 | 709.7642
191.7875 | 4.8257e-11 | 4.5455e-08 | 4.7728e-09 | 1.8305e-08 | 2.6867e-08 | 704.6039
192.3365 | 5.2761e-11 | 4.5412e-08 | 4.7606e-09 | 1.8579e-08 | 2.6735e-08 | 699.5326
192.8856 | 7.9432e-11 | 4.5253e-08 | 4.7468e-09 | 1.833e-08 | 2.6806e-08 | 694.1053
193.4346 | 6.9628e-11 | 4.51e-08 | 4.7709e-09 | 1.8441e-08 | 2.6732e-08 | 689.034
193.9837 | 1.3518e-10 | 4.4862e-08 | 4.7406e-09 | 1.8213e-08 | 2.6782e-08 | 683.9626
194.5327 | 1.6975e-10 | 4.4733e-08 | 4.7691e-09 | 1.8473e-08 | 2.6542e-08 | 678.5354
195.0818 | 2.1855e-10 | 4.462e-08 | 4.7149e-09 | 1.8393e-08 | 2.6534e-08 | 673.464
195.6309 | 2.8939e-10 | 4.4453e-08 | 4.7518e-09 | 1.8717e-08 | 2.6323e-08 | 667.8588
196.1799 | 3.741e-10 | 4.4172e-08 | 4.7202e-09 | 1.871e-08 | 2.6311e-08 | 663.3213
196.729 | 4.4462e-10 | 4.4146e-08 | 4.7234e-09 | 1.9259e-08 | 2.6021e-08 | 658.25
197.278 | 5.9093e-10 | 4.4054e-08 | 4.689e-09 | 1.9322e-08 | 2.5879e-08 | 653.7124
197.8271 | 6.877e-10 | 4.3872e-08 | 4.6645e-09 | 1.9673e-08 | 2.559e-08 | 647.7514
198.3758 | 8.1492e-10 | 4.3639e-08 | 4.6002e-09 | 1.9777e-08 | 2.5467e-08 | 643.0359
198.9248 | 8.7139e-10 | 4.3502e-08 | 4.6044e-09 | 2.0105e-08 | 2.536e-08 | 637.6976
199.4739 | 8.8825e-10 | 4.3501e-08 | 4.6152e-09 | 1.9893e-08 | 2.5337e-08 | 632.8932
200.023 | 8.2568e-10 | 4.3459e-08 | 4.5845e-09 | 1.9807e-08 | 2.5361e-08 | 627.377
200.572 | 7.4224e-10 | 4.3495e-08 | 4.6279e-09 | 1.9494e-08 | 2.5657e-08 | 622.9284
201.1211 | 6.3998e-10 | 4.3625e-08 | 4.6436e-09 | 1.9393e-08 | 2.5805e-08 | 617.0563
201.6701 | 5.2072e-10 | 4.3717e-08 | 4.6476e-09 | 1.8989e-08 | 2.5957e-08 | 612.7857
202.2192 | 4.2405e-10 | 4.3695e-08 | 4.6442e-09 | 1.882e-08 | 2.6094e-08 | 606.8246
202.7682 | 3.4656e-10 | 4.3813e-08 | 4.6642e-09 | 1.8412e-08 | 2.6257e-08 | 602.2871
203.3173 | 2.9499e-10 | 4.3965e-08 | 4.7275e-09 | 1.837e-08 | 2.6348e-08 | 596.7709
203.8664 | 2.0438e-10 | 4.4049e-08 | 4.6906e-09 | 1.8098e-08 | 2.6509e-08 | 592.0554
204.4154 | 1.3028e-10 | 4.4143e-08 | 4.6879e-09 | 1.7909e-08 | 2.654e-08 | 586.2723
204.9645 | 1.2628e-10 | 4.4187e-08 | 4.7158e-09 | 1.7809e-08 | 2.656e-08 | 581.5568
205.5135 | 1.0362e-10 | 4.4275e-08 | 4.6809e-09 | 1.7727e-08 | 2.6616e-08 | 575.9516
206.0626 | 9.6804e-11 | 4.4275e-08 | 4.651e-09 | 1.7584e-08 | 2.6611e-08 | 571.5031
206.6116 | 7.2831e-11 | 4.419e-08 | 4.6859e-09 | 1.7579e-08 | 2.6569e-08 | 565.9869
207.1607 | 7.21e-11 | 4.433e-08 | 4.6627e-09 | 1.7606e-08 | 2.663e-08 | 561.1825
207.7098 | 2.2822e-11 | 4.4418e-08 | 4.6571e-09 | 1.7665e-08 | 2.6683e-08 | 555.3103
208.2585 | 2.0962e-11 | 4.4429e-08 | 4.6927e-09 | 1.7655e-08 | 2.6605e-08 | 550.6839
208.8075 | 5.2503e-11 | 4.4315e-08 | 4.6705e-09 | 1.7798e-08 | 2.6692e-08 | 545.1676
209.3566 | 3.0723e-11 | 4.4497e-08 | 4.6549e-09 | 1.7782e-08 | 2.6573e-08 | 540.6301
209.9056 | 4.83e-11 | 4.4369e-08 | 4.6733e-09 | 1.787e-08 | 2.6582e-08 | 535.5587
210.4005 | 7.5379e-11 | 4.4504e-08 | 4.6279e-09 | 1.7823e-08 | 2.6559e-08 | 530.9323
210.9496 | 2.3564e-11 | 4.4595e-08 | 4.6241e-09 | 1.791e-08 | 2.6605e-08 | 525.416
211.4986 | 1.0782e-11 | 4.4547e-08 | 4.6255e-09 | 1.7936e-08 | 2.6585e-08 | 520.7006
212.0477 | 2.8509e-11 | 4.4434e-08 | 4.6527e-09 | 1.7972e-08 | 2.6654e-08 | 515.2733
212.5967 | -8.5355e-12 | 4.452e-08 | 4.6477e-09 | 1.8034e-08 | 2.659e-08 | 511.0917
213.0916 | -3.01e-12 | 4.4389e-08 | 4.6575e-09 | 1.809e-08 | 2.6525e-08 | 505.8424
213.6407 | 1.4899e-11 | 4.4313e-08 | 4.6512e-09 | 1.8074e-08 | 2.6561e-08 | 501.3049
214.1898 | 2.0059e-11 | 4.4298e-08 | 4.6036e-09 | 1.8109e-08 | 2.67e-08 | 495.4328
214.7388 | -2.6198e-11 | 4.4257e-08 | 4.6675e-09 | 1.806e-08 | 2.6562e-08 | 490.8063
215.2878 | 4.4752e-11 | 4.4215e-08 | 4.6263e-09 | 1.806e-08 | 2.6695e-08 | 485.2011
215.8369 | 4.3537e-12 | 4.4127e-08 | 4.621e-09 | 1.8093e-08 | 2.6579e-08 | 480.5746
216.386 | 5.6136e-11 | 4.4005e-08 | 4.6203e-09 | 1.8001e-08 | 2.6709e-08 | 475.0584
216.935 | 1.9049e-11 | 4.3982e-08 | 4.6113e-09 | 1.8189e-08 | 2.6544e-08 | 470.5208
217.4841 | 2.1618e-11 | 4.3896e-08 | 4.6143e-09 | 1.811e-08 | 2.6571e-08 | 464.4708
218.0331 | 3.7883e-11 | 4.3978e-08 | 4.5889e-09 | 1.8322e-08 | 2.6458e-08 | 459.7553
218.5822 | 7.281e-11 | 4.3838e-08 | 4.5967e-09 | 1.8252e-08 | 2.6558e-08 | 454.3281
219.1312 | 8.9386e-11 | 4.3811e-08 | 4.6295e-09 | 1.8434e-08 | 2.645e-08 | 449.7016
219.6803 | 7.6594e-11 | 4.3826e-08 | 4.588e-09 | 1.8263e-08 | 2.652e-08 | 444.1854
220.2294 | 1.221e-10 | 4.3896e-08 | 4.6016e-09 | 1.8444e-08 | 2.6366e-08 | 440.0037
220.7243 | 1.3523e-10 | 4.3717e-08 | 4.5587e-09 | 1.8328e-08 | 2.6383e-08 | 434.0427
221.2733 | 1.3517e-10 | 4.3776e-08 | 4.56e-09 | 1.851e-08 | 2.6241e-08 | 429.4162
221.8224 | 1.5693e-10 | 4.3875e-08 | 4.5464e-09 | 1.8413e-08 | 2.6236e-08 | 423.9889
222.3714 | 2.1388e-10 | 4.3801e-08 | 4.5571e-09 | 1.8574e-08 | 2.6128e-08 | 419.1845
222.9205 | 2.6741e-10 | 4.3799e-08 | 4.5391e-09 | 1.8478e-08 | 2.6072e-08 | 413.7573
223.4695 | 3.3092e-10 | 4.384e-08 | 4.5451e-09 | 1.8712e-08 | 2.5914e-08 | 408.5969
224.0186 | 4.2833e-10 | 4.3771e-08 | 4.5204e-09 | 1.8724e-08 | 2.5979e-08 | 403.5256
224.5135 | 5.1848e-10 | 4.3808e-08 | 4.5335e-09 | 1.8866e-08 | 2.5674e-08 | 398.5432
225.0625 | 6.1591e-10 | 4.3706e-08 | 4.5043e-09 | 1.9033e-08 | 2.5671e-08 | 393.4718
225.6116 | 7.2787e-10 | 4.3619e-08 | 4.4873e-09 | 1.949e-08 | 2.5264e-08 | 388.3115
226.1606 | 9.4002e-10 | 4.3459e-08 | 4.5239e-09 | 1.9705e-08 | 2.5091e-08 | 382.9733
226.7097 | 1.1253e-09 | 4.3236e-08 | 4.4615e-09 | 2.0378e-08 | 2.4669e-08 | 377.457
227.2587 | 1.357e-09 | 4.3044e-08 | 4.4782e-09 | 2.077e-08 | 2.4375e-08 | 372.3857
227.8078 | 1.6446e-09 | 4.2727e-08 | 4.4218e-09 | 2.1659e-08 | 2.3801e-08 | 366.6915
228.3565 | 2.0408e-09 | 4.2306e-08 | 4.4118e-09 | 2.2363e-08 | 2.3263e-08 | 361.1753
228.9056 | 2.409e-09 | 4.1782e-08 | 4.3525e-09 | 2.3396e-08 | 2.2574e-08 | 356.6378
229.4546 | 2.9698e-09 | 4.1213e-08 | 4.2677e-09 | 2.4418e-08 | 2.1798e-08 | 350.6767
230.0037 | 3.4695e-09 | 4.0469e-08 | 4.2161e-09 | 2.5711e-08 | 2.0888e-08 | 345.2495
230.5528 | 4.1935e-09 | 3.97e-08 | 4.149e-09 | 2.7189e-08 | 1.9973e-08 | 340.0002
231.1018 | 4.8297e-09 | 3.8785e-08 | 4.0686e-09 | 2.8886e-08 | 1.8838e-08 | 334.6619
231.6508 | 5.7717e-09 | 3.7726e-08 | 3.998e-09 | 3.0901e-08 | 1.7484e-08 | 328.7009
232.2519 | 6.4066e-09 | 3.6821e-08 | 3.9584e-09 | 3.2517e-08 | 1.6456e-08 | 324.4302
232.6905 | 7.1736e-09 | 3.585e-08 | 3.8835e-09 | 3.4053e-08 | 1.5451e-08 | 320.1596
233.129 | 7.8303e-09 | 3.4866e-08 | 3.8278e-09 | 3.5764e-08 | 1.432e-08 | 316.1559
233.5676 | 8.3459e-09 | 3.3829e-08 | 3.7594e-09 | 3.7376e-08 | 1.3237e-08 | 311.8853
234.0061 | 8.8401e-09 | 3.2715e-08 | 3.674e-09 | 3.9034e-08 | 1.2138e-08 | 307.5257
234.4447 | 9.2713e-09 | 3.1687e-08 | 3.6038e-09 | 4.065e-08 | 1.108e-08 | 303.7
234.8833 | 9.7255e-09 | 3.0666e-08 | 3.5574e-09 | 4.2263e-08 | 1.0078e-08 | 299.4293
235.3218 | 1.0012e-08 | 2.9548e-08 | 3.4841e-09 | 4.3872e-08 | 9.0602e-09 | 295.1587
235.7603 | 1.0346e-08 | 2.8555e-08 | 3.4398e-09 | 4.5265e-08 | 7.9952e-09 | 290.9771
236.2509 | 1.2817e-08 | 2.7367e-08 | 3.342e-09 | 4.6942e-08 | 7.118e-09 | 286.6175
236.7415 | 1.3426e-08 | 2.6351e-08 | 3.3174e-09 | 4.824e-08 | 6.3294e-09 | 282.4358
237.18 | 1.3902e-08 | 2.5393e-08 | 3.2587e-09 | 4.9403e-08 | 5.5762e-09 | 278.6101
237.6186 | 1.4439e-08 | 2.446e-08 | 3.253e-09 | 5.0446e-08 | 4.9199e-09 | 274.8733
238.0572 | 1.4959e-08 | 2.3514e-08 | 3.1928e-09 | 5.1458e-08 | 4.2721e-09 | 270.8696
238.4957 | 1.5317e-08 | 2.2727e-08 | 3.1494e-09 | 5.244e-08 | 3.7212e-09 | 267.3107
238.9343 | 1.5755e-08 | 2.1888e-08 | 3.1072e-09 | 5.3272e-08 | 3.2186e-09 | 263.3071
239.3728 | 1.599e-08 | 2.1147e-08 | 3.0762e-09 | 5.4054e-08 | 2.7955e-09 | 259.5703
239.8114 | 1.6302e-08 | 2.0393e-08 | 3.0326e-09 | 5.4625e-08 | 2.4062e-09 | 255.8335
240.25 | 1.6609e-08 | 1.9669e-08 | 3.0521e-09 | 5.5255e-08 | 2.0869e-09 | 251.9187
240.6885 | 1.6819e-08 | 1.9032e-08 | 3.0123e-09 | 5.5843e-08 | 1.7897e-09 | 248.5378
241.127 | 1.7117e-08 | 1.8388e-08 | 2.988e-09 | 5.6283e-08 | 1.5288e-09 | 244.8011
241.5656 | 1.7232e-08 | 1.7766e-08 | 2.9848e-09 | 5.6672e-08 | 1.3196e-09 | 241.3312
242.0042 | 1.7407e-08 | 1.7194e-08 | 2.9513e-09 | 5.6948e-08 | 1.1364e-09 | 237.5944
242.4427 | 1.753e-08 | 1.6631e-08 | 2.969e-09 | 5.7294e-08 | 9.6895e-10 | 234.0356
242.8813 | 1.7639e-08 | 1.6158e-08 | 2.964e-09 | 5.7508e-08 | 7.7659e-10 | 229.8539
243.4823 | 1.7848e-08 | 1.5454e-08 | 2.9253e-09 | 5.7852e-08 | 6.2382e-10 | 225.6723
244.0314 | 1.7995e-08 | 1.4922e-08 | 2.9193e-09 | 5.7991e-08 | 5.5318e-10 | 221.4906
244.5805 | 1.8077e-08 | 1.4328e-08 | 2.9044e-09 | 5.8307e-08 | 4.3302e-10 | 217.6649
245.1295 | 1.8173e-08 | 1.3886e-08 | 2.9178e-09 | 5.8401e-08 | 3.8125e-10 | 213.7501
245.6786 | 1.8145e-08 | 1.3408e-08 | 2.9017e-09 | 5.8687e-08 | 2.9703e-10 | 210.2803
246.2276 | 1.8327e-08 | 1.2987e-08 | 2.8716e-09 | 5.878e-08 | 2.1874e-10 | 206.6324
246.7767 | 1.8218e-08 | 1.259e-08 | 2.8922e-09 | 5.8898e-08 | 2.3513e-10 | 203.1626
247.3257 | 1.8402e-08 | 1.2201e-08 | 2.8639e-09 | 5.8897e-08 | 2.2538e-10 | 199.7817
247.8748 | 1.8302e-08 | 1.1871e-08 | 2.8729e-09 | 5.9044e-08 | 1.8329e-10 | 196.4897
248.4239 | 1.8407e-08 | 1.1486e-08 | 2.871e-09 | 5.9089e-08 | 1.3348e-10 | 193.0199
248.9729 | 1.8361e-08 | 1.1199e-08 | 2.8606e-09 | 5.911e-08 | 1.2786e-10 | 189.55
249.522 | 1.846e-08 | 1.0862e-08 | 2.8539e-09 | 5.9189e-08 | 1.238e-10 | 186.6139
250.071 | 1.8352e-08 | 1.0567e-08 | 2.8968e-09 | 5.923e-08 | 1.0866e-10 | 183.5889
250.6201 | 1.8472e-08 | 1.0375e-08 | 2.8632e-09 | 5.9271e-08 | 1.2633e-10 | 180.5639
251.1691 | 1.8376e-08 | 1.0091e-08 | 2.8682e-09 | 5.9336e-08 | 1.0301e-10 | 177.7168
251.7182 | 1.8582e-08 | 9.8751e-09 | 2.8774e-09 | 5.9502e-08 | 8.5699e-11 | 174.7808
252.2672 | 1.8462e-08 | 9.6326e-09 | 2.8915e-09 | 5.9441e-08 | 7.9851e-11 | 171.7558
252.8163 | 1.8471e-08 | 9.3754e-09 | 2.8774e-09 | 5.9506e-08 | 9.7459e-11 | 169.3535
253.3654 | 1.8531e-08 | 9.1939e-09 | 2.8815e-09 | 5.9519e-08 | 8.7677e-11 | 166.2395
253.9141 | 1.8444e-08 | 9.034e-09 | 2.9199e-09 | 5.9486e-08 | 1.2532e-10 | 163.7484
254.4631 | 1.8536e-08 | 8.5609e-09 | 2.8766e-09 | 5.9357e-08 | 1.1845e-10 | 160.7233
255.0642 | 1.8516e-08 | 8.3977e-09 | 2.8546e-09 | 5.9369e-08 | 1.1006e-10 | 157.7873
255.648 | 1.861e-08 | 8.2869e-09 | 2.8849e-09 | 5.9377e-08 | 7.2971e-11 | 155.2961
256.232 | 1.8468e-08 | 8.1884e-09 | 2.8725e-09 | 5.9346e-08 | 6.2758e-11 | 152.627
256.8161 | 1.8563e-08 | 8.0842e-09 | 2.8908e-09 | 5.9243e-08 | 9.8126e-11 | 150.1358
257.4001 | 1.8551e-08 | 7.9593e-09 | 2.8428e-09 | 5.9283e-08 | 1.0582e-10 | 147.5556
257.9842 | 1.8491e-08 | 7.8604e-09 | 2.8729e-09 | 5.9338e-08 | 1.0467e-10 | 146.399
258.5682 | 1.8585e-08 | 7.7577e-09 | 2.8454e-09 | 5.9207e-08 | 1.0852e-10 | 145.4203
259.1523 | 1.859e-08 | 7.6274e-09 | 2.8865e-09 | 5.9189e-08 | 9.4277e-11 | 144.0857
259.7364 | 1.8616e-08 | 7.5284e-09 | 2.8792e-09 | 5.902e-08 | 8.9913e-11 | 142.8401
260.3204 | 1.8546e-08 | 7.452e-09 | 2.8452e-09 | 5.9008e-08 | 6.3199e-11 | 142.4843
260.9045 | 1.8615e-08 | 7.2984e-09 | 2.8728e-09 | 5.9058e-08 | 8.7322e-11 | 141.6835
261.4885 | 1.8557e-08 | 7.2137e-09 | 2.8501e-09 | 5.8995e-08 | 5.8931e-11 | 141.1497
262.0726 | 1.8572e-08 | 7.0709e-09 | 2.8523e-09 | 5.9029e-08 | 9.7276e-11 | 140.8828
262.6567 | 1.864e-08 | 6.9666e-09 | 2.8575e-09 | 5.9103e-08 | 8.7075e-11 | 140.3489
263.1866 | 1.8544e-08 | 6.8961e-09 | 2.8434e-09 | 5.9153e-08 | 7.4745e-11 | 139.5482
263.7706 | 1.8551e-08 | 6.7681e-09 | 2.8638e-09 | 5.9029e-08 | 1.0434e-10 | 139.4592
264.3547 | 1.8565e-08 | 6.6735e-09 | 2.8428e-09 | 5.9021e-08 | 9.7019e-11 | 139.1033
264.9388 | 1.8611e-08 | 6.6004e-09 | 2.85e-09 | 5.9086e-08 | 8.0141e-11 | 138.6585
265.5228 | 1.8487e-08 | 6.5295e-09 | 2.8509e-09 | 5.9043e-08 | 9.5718e-11 | 138.6585
266.1069 | 1.859e-08 | 6.4134e-09 | 2.866e-09 | 5.8933e-08 | 7.7099e-11 | 138.3916
266.6909 | 1.8487e-08 | 6.3658e-09 | 2.8399e-09 | 5.8937e-08 | 7.984e-11 | 137.7688
267.275 | 1.8561e-08 | 6.2349e-09 | 2.8257e-09 | 5.8951e-08 | 1.0335e-10 | 137.8578
267.859 | 1.8622e-08 | 6.1942e-09 | 2.8421e-09 | 5.8945e-08 | 5.9093e-11 | 137.3239
268.4431 | 1.855e-08 | 6.1486e-09 | 2.8455e-09 | 5.8963e-08 | 7.2304e-11 | 137.3239
269.0271 | 1.8548e-08 | 6.0728e-09 | 2.8326e-09 | 5.8993e-08 | 6.6274e-11 | 137.5019
269.6109 | 1.8438e-08 | 6.0199e-09 | 2.8302e-09 | 5.9015e-08 | 6.3715e-11 | 136.968
270.1949 | 1.8559e-08 | 5.977e-09 | 2.8677e-09 | 5.9041e-08 | 7.1842e-11 | 136.6122
270.779 | 1.8452e-08 | 5.918e-09 | 2.8712e-09 | 5.9083e-08 | 9.2127e-11 | 137.057
271.363 | 1.8567e-08 | 5.8607e-09 | 2.8366e-09 | 5.8986e-08 | 1.0059e-10 | 136.6122
271.9471 | 1.8497e-08 | 5.7839e-09 | 2.8656e-09 | 5.8965e-08 | 8.1592e-11 | 136.1673
272.5312 | 1.8491e-08 | 5.6887e-09 | 2.8528e-09 | 5.8966e-08 | 6.364e-11 | 136.1673
273.1152 | 1.8555e-08 | 5.6679e-09 | 2.8518e-09 | 5.8873e-08 | 4.2011e-11 | 136.1673
273.6993 | 1.8594e-08 | 5.6476e-09 | 2.8425e-09 | 5.8841e-08 | 5.5223e-11 | 135.7224
274.2833 | 1.8511e-08 | 5.5908e-09 | 2.829e-09 | 5.8775e-08 | 1.0058e-10 | 135.6335
274.8674 | 1.8564e-08 | 5.5568e-09 | 2.8551e-09 | 5.8797e-08 | 7.5906e-11 | 135.8114
275.4515 | 1.8548e-08 | 5.4547e-09 | 2.8435e-09 | 5.8743e-08 | 6.0146e-11 | 135.2776
276.0355 | 1.855e-08 | 5.4406e-09 | 2.8719e-09 | 5.8682e-08 | 5.7125e-11 | 135.4555
276.6196 | 1.857e-08 | 5.4319e-09 | 2.8785e-09 | 5.858e-08 | 6.2457e-11 | 135.1886
277.2036 | 1.852e-08 | 5.3906e-09 | 2.874e-09 | 5.8582e-08 | 5.5911e-11 | 135.3666
277.7877 | 1.863e-08 | 5.3005e-09 | 2.8676e-09 | 5.8423e-08 | 4.4053e-11 | 134.8327
278.3718 | 1.8515e-08 | 5.3328e-09 | 2.8559e-09 | 5.8492e-08 | 6.4994e-11 | 134.4769
278.9558 | 1.8647e-08 | 5.2487e-09 | 2.8448e-09 | 5.855e-08 | 4.128e-11 | 134.9217
279.5399 | 1.8634e-08 | 5.2033e-09 | 2.832e-09 | 5.8531e-08 | 6.2393e-11 | 134.5658