## from θ to integers
| 2θ (degrees) | θ (radians) | sin θ | sin^2(θ) | sin^2(θ)/peak 1 | x 2 | (hkl)
1 | 38.46 | 0.3356268 | 0.3293611 | 0.1084787 | 1 | 2 | 110
2 | 55.54 | 0.4846779 | 0.4659234 | 0.2170846 | 2.001172 | 4.002345 | 200
3 | 69.58 | 0.6072 | 0.5705702 | 0.3255504 | 3.001053 | 6.002106 | 211
4 | 82.46 | 0.7195993 | 0.6590833 | 0.4343908 | 4.004388 | 8.008775 | 220
5 | 94.94 | 0.8285078 | 0.7369235 | 0.5430562 | 5.006109 | 10.01222 | 310
6 | 107.64 | 0.9393362 | 0.8071664 | 0.6515176 | 6.005949 | 12.0119 | 222
7 | 121.36 | 1.059066 | 0.8718984 | 0.7602068 | 7.007889 | 14.01578 | 321

## combinations of (hkl)
h | k | l | h^2+k^2+l^2 | h+k+l
1 | 0 | 0 | 1 | 1
1 | 1 | 0 | 2 | 2
1 | 1 | 1 | 3 | 3
2 | 0 | 0 | 4 | 2
2 | 1 | 0 | 5 | 3
2 | 1 | 1 | 6 | 4
2 | 2 | 0 | 8 | 4
2 | 2 | 1 | 9 | 5
3 | 0 | 0 | 9 | 3
3 | 1 | 0 | 10 | 4
3 | 1 | 1 | 11 | 5
2 | 2 | 2 | 12 | 6
3 | 2 | 0 | 13 | 5
3 | 2 | 1 | 14 | 6
3 | 2 | 2 | 17 | 7
3 | 3 | 0 | 18 | 6