## Campioni 0.2%
Ar flow |  | 10 | mL/min |  |  | RF | 1565121186.1
Temperature |  | 20 | °C
Sample | Au/TiO2 |  |  | Sample | Cu/TiO2 |  |  | Sample | Pt/TiO2 |  | Sample | Ru/TiO2 |  | Sample
| 39.85 | mg |  |  | 40.15 | mg |  |  | 40.63 | mg |  | 41.22 | mg |  | 40.24 | mg
0 | 0 |  |  | 0 | 0 |  |  | 0 | 0 |  | 0 | 0 |  | 0 | 0
0.35 | 15324 |  |  | 0.35 | 30393 |  |  | 0.15 | 7252600 |  | 0.35 | 3154018 |  | 0.25 | 176619
0.7 | 4664807 |  |  | 0.6833333 | 3045530 |  |  | 0.55 | 11979430 |  | 0.7166667 | 5137843 |  | 0.5833333 | 1630762
1.05 | 6875657 |  |  | 1.033333 | 4725420 |  |  | 0.95 | 12749483 |  | 1.083333 | 5344114 |  | 0.9166667 | 2383503
1.416667 | 7630115 |  |  | 1.366667 | 5326558 |  |  | 1.333333 | 12077657 |  | 1.45 | 5275294 |  | 1.25 | 2827017
1.766667 | 7898095 |  |  | 1.716667 | 5642519 |  |  | 1.716667 | 10880759 |  | 1.816667 | 5015645 |  | 1.583333 | 3065333
2.116667 | 8034542 |  |  | 2.066667 | 5724372 |  |  | 2.116667 | 10146091 |  | 2.183333 | 4858326 |  | 1.916667 | 3351263
2.483333 | 8054759 |  |  | 2.416667 | 5786004 |  |  | 2.5 | 9607702 |  | 2.566667 | 4675052 |  | 2.25 | 3469883
2.833333 | 8047426 |  |  | 2.75 | 5867120 |  |  | 2.883333 | 9399472 |  | 2.933333 | 4532340 |  | 2.6 | 3653035
3.166667 | 8101014 |  |  | 3.1 | 5867083 |  |  | 3.266667 | 9314478 |  | 3.283333 | 4482984 |  | 2.933333 | 3789487
3.516667 | 8022633 |  |  | 3.45 | 5828982 |  |  | 3.633333 | 9290712 |  | 3.666667 | 4400953 |  | 3.266667 | 3931748
3.866667 | 8045472 |  |  | 3.8 | 5777654 |  |  | 4.016667 | 9245565 |  | 4.033333 | 4262978 |  | 3.6 | 4006838
4.216667 | 8115549 |  |  | 4.25 | 5797577 |  |  | 4.383333 | 9190663 |  | 4.4 | 4228343 |  | 3.933333 | 4059355
4.55 | 8051318 |  |  | 4.6 | 5705549 |  |  | 4.766667 | 9166438 |  | 4.766667 | 4168918 |  | 4.266667 | 4144855
4.9 | 7976556 |  |  | 4.95 | 5693112 |  |  | 5.133333 | 9117381 |  | 5.133333 | 4078437 |  | 4.6 | 4238333
5.25 | 7928709 |  |  | 5.3 | 5577875 |  |  | 5.5 | 9005058 |  | 5.5 | 4053484 |  | 4.933333 | 4352711
5.583333 | 7830610 |  |  | 5.666667 | 5649006 |  |  | 5.866667 | 8942183 |  | 5.866667 | 3999341 |  | 5.266667 | 4478926
5.933333 | 7839058 |  |  | 6.016667 | 5508970 |  |  | 6.25 | 9031945 |  | 6.233333 | 3986519 |  | 5.6 | 4491614
6.283333 | 7918244 |  |  | 6.366667 | 5503535 |  |  | 6.616667 | 8817769 |  | 6.6 | 3902990 |  | 5.95 | 4599770
6.616667 | 7920849 |  |  | 6.733333 | 5470246 |  |  | 6.983333 | 8814112 |  | 6.966667 | 3921646 |  | 6.283333 | 4691818
6.966667 | 7806227 |  |  | 7.083333 | 5395204 |  |  | 7.35 | 8790077 |  | 7.316667 | 3801774 |  | 6.616667 | 4767218
7.316667 | 7792301 |  |  | 7.433333 | 5414212 |  |  | 7.716667 | 8702139 |  | 7.683333 | 3835266 |  | 6.95 | 4796248
7.65 | 7808370 |  |  | 7.783333 | 5379081 |  |  | 8.083333 | 8644447 |  | 8.05 | 3768631 |  | 7.283333 | 4891679
8 | 7787937 |  |  | 8.15 | 5344737 |  |  | 8.45 | 8641535 |  | 8.4 | 3755455 |  | 7.616667 | 4900827
8.333333 | 7707746 |  |  | 8.5 | 5364781 |  |  | 8.816667 | 8539830 |  | 8.766667 | 3718334 |  | 7.95 | 4974608
8.683333 | 7810010 |  |  | 8.85 | 5279808 |  |  | 9.183333 | 8503910 |  | 9.116667 | 3643619 |  | 8.283333 | 5124132
9.016667 | 7701323 |  |  | 9.2 | 5388154 |  |  | 9.55 | 8477435 |  | 9.483333 | 3569972 |  | 8.616667 | 5095574
9.366667 | 7616457 |  |  | 9.55 | 5375080 |  |  | 9.916667 | 8515646 |  | 9.85 | 3632780 |  | 8.95 | 5220635
9.7 | 7657064 |  |  | 9.9 | 5236638 |  |  | 10.28333 | 8417099 |  | 10.2 | 3605558 |  | 9.283333 | 5265410
10.05 | 7573659 |  |  | 10.25 | 5256606 |  |  | 10.65 | 8369095 |  | 10.56667 | 3528858 |  | 9.616667 | 5258796
10.38333 | 7669551 |  |  | 10.6 | 5200960 |  |  | 11.01667 | 8311077 |  | 10.91667 | 3518825 |  | 9.95 | 5373779
10.73333 | 7607876 |  |  | 10.95 | 5115694 |  |  | 11.38333 | 8298215 |  | 11.28333 | 3498602 |  | 10.28333 | 5407495
11.06667 | 7621043 |  |  | 11.3 | 5167077 |  |  | 11.73333 | 8240840 |  | 11.63333 | 3397251 |  | 10.61667 | 5533736
11.41667 | 7677828 |  |  | 11.65 | 5149923 |  |  | 12.1 | 8208650 |  | 12 | 3354783 |  | 10.95 | 5504225
11.75 | 7619013 |  |  | 12 | 5157322 |  |  | 12.46667 | 8199246 |  | 12.35 | 3366883 |  | 11.28333 | 5607198
12.1 | 7551013 |  |  | 12.35 | 5198919 |  |  | 12.83333 | 8217461 |  | 12.71667 | 3334570 |  | 11.61667 | 5627466
12.43333 | 7512561 |  |  | 12.7 | 5088186 |  |  | 13.2 | 8163718 |  | 13.06667 | 3336580 |  | 11.95 | 5569580
12.78333 | 7441228 |  |  | 13.05 | 5178434 |  |  | 13.56667 | 8140503 |  | 13.43333 | 3359176 |  | 12.28333 | 5613807
13.11667 | 7457591 |  |  | 13.4 | 5110247 |  |  | 13.93333 | 8203714 |  | 13.78333 | 3297878 |  | 12.61667 | 5711152
13.46667 | 7472277 |  |  | 13.75 | 5089858 |  |  | 14.3 | 8166727 |  | 14.13333 | 3181779 |  | 12.95 | 5656371
13.8 | 7464055 |  |  | 14.08333 | 5039148 |  |  | 14.66667 | 8025903 |  | 14.48333 | 3286476 |  | 13.28333 | 5761242
14.15 | 7502688 |  |  | 14.43333 | 5056822 |  |  | 15.03333 | 7976403 |  | 14.85 | 3219360 |  | 13.61667 | 5905482
14.48333 | 7360628 |  |  | 14.76667 | 5029745 |  |  | 15.4 | 7889468 |  | 15.2 | 3210449 |  | 13.93333 | 5819372
14.83333 | 7347707 |  |  | 15.11667 | 5022638 |  |  | 15.76667 | 7871191 |  | 15.55 | 3042561 |  | 14.26667 | 5781566
15.16667 | 7402806 |  |  | 15.45 | 5061552 |  |  | 16.13333 | 7884552 |  | 15.91667 | 3128212 |  | 14.6 | 5835468
15.51667 | 7294956 |  |  | 15.8 | 4993212 |  |  | 16.51667 | 7887479 |  | 16.26667 | 3165671 |  | 14.93333 | 5798652
15.85 | 7289504 |  |  | 16.13333 | 5050127 |  |  | 16.88333 | 7906397 |  | 16.61667 | 3093372 |  | 15.26667 | 5693159
16.2 | 7206081 |  |  | 16.48333 | 5036078 |  |  | 17.26667 | 7801634 |  | 16.98333 | 3115458 |  | 15.6 | 2373785
16.55 | 7195185 |  |  | 16.81667 | 5001963 |  |  | 17.63333 | 7853526 |  | 17.33333 | 3083460 |  | 15.93333 | 1095900
16.88333 | 7181191 |  |  | 17.16667 | 5055117 |  |  | 18.01667 | 7800526 |  | 17.7 | 3129781 |  | 16.26667 | 658345
17.23333 | 7142622 |  |  | 17.5 | 5101654 |  |  | 18.38333 | 7796674 |  | 18.05 | 2998508 |  | 16.6 | 536478
17.58333 | 7109013 |  |  | 17.85 | 3987357 |  |  | 18.76667 | 7696193 |  | 18.4 | 3057021 |  | 16.93333 | 449716
17.91667 | 7131150 |  |  | 18.18333 | 1714243 |  |  | 19.13333 | 7669153 |  | 18.76667 | 2955484 |  | 17.26667 | 459763
18.26667 | 7123617 |  |  | 18.51667 | 948055 |  |  | 19.51667 | 7566285 |  | 19.11667 | 2986134 |  | 17.6 | 405749
18.61667 | 4274187 |  |  | 18.86667 | 652414 |  |  | 19.9 | 7555645 |  | 19.46667 | 2963820 |  | 17.93333 | 408041
18.96667 | 1774890 |  |  | 19.2 | 596291 |  |  | 20.26667 | 3764824 |  | 19.81667 | 2761792 |  | 18.26667 | 389383
19.31667 | 925564 |  |  | 19.55 | 541006 |  |  | 20.65 | 1554087 |  | 20.16667 | 1051505 |  | 18.6 | 390233
19.66667 | 621313 |  |  | 19.88333 | 506351 |  |  | 21.03333 | 895957 |  | 20.51667 | 470733 |  | 18.93333 | 392944
20.01667 | 555466 |  |  | 20.23333 | 548540 |  |  | 21.41667 | 754829 |  | 20.88333 | 296203 |  | 19.26667 | 386372
20.36667 | 441270 |  |  | 20.56667 | 544407 |  |  | 21.78333 | 673120 |  | 21.23333 | 230441 |  | 19.6 | 423615
20.71667 | 434674 |  |  | 20.91667 | 487973 |  |  | 22.16667 | 613729 |  | 21.58333 | 169379 |  | 19.93333 | 420571
21.06667 | 426791 |  |  | 21.26667 | 545484 |  |  | 22.55 | 624354 |  | 21.95 | 196982 |  | 20.26667 | 421775
21.41667 | 447677 |  |  | 21.61667 | 516630 |  |  | 22.91667 | 608442 |  | 22.3 | 133459 |  | 20.6 | 415427
21.76667 | 453287 |  |  | 21.95 | 576104 |  |  | 23.3 | 635869 |  | 22.65 | 152673
22.11667 | 420531 |  |  | 22.3 | 548620 |  |  | 23.68333 | 670712 |  | 23.01667 | 213418
22.46667 | 435708 | [9 empty] | 23.36667 | 228633
22.81667 | 453336 | [9 empty] | 23.73333 | 168450
23.18333 | 471098 | [9 empty] | 24.1 | 176742
23.53333 | 440377
23.9 | 448096
24.26667 | 429999
24.61667 | 426379
24.98333 | 406816

## Campioni Pt
Ar flow |  | 10 | mL/min |  |  | RF | 1565121186.1
Temperature |  | 20 | °C
Sample | 0.2 wt% |  |  | Sample | 2.0 wt%
| 40.63 | mg |  |  | 41.22 | mg
0 | 0 |  |  | 0 | 0
0.15 | 7252600 |  |  | 0.15 | 3694066
0.55 | 11979430 |  |  | 0.55 | 7689763
0.95 | 12749483 |  |  | 0.9333333 | 9196968
1.333333 | 12077657 |  |  | 1.333333 | 9680718
1.716667 | 10880759 |  |  | 1.716667 | 10063789
2.116667 | 10146091 |  |  | 2.116667 | 9899129
2.5 | 9607702 |  |  | 2.5 | 9981722
2.883333 | 9399472 |  |  | 2.883333 | 10385713
3.266667 | 9314478 |  |  | 3.266667 | 10302540
3.633333 | 9290712 |  |  | 3.65 | 10450069
4.016667 | 9245565 |  |  | 4.05 | 10542070
4.383333 | 9190663 |  |  | 4.433333 | 10462752
4.766667 | 9166438 |  |  | 4.816667 | 10355263
5.133333 | 9117381 |  |  | 5.183333 | 10420638
5.5 | 9005058 |  |  | 5.566667 | 10402722
5.866667 | 8942183 |  |  | 5.95 | 10472441
6.25 | 9031945 |  |  | 6.316667 | 10596537
6.616667 | 8817769 |  |  | 6.7 | 10458202
6.983333 | 8814112 |  |  | 7.083333 | 10573849
7.35 | 8790077 |  |  | 7.45 | 10491105
7.716667 | 8702139 |  |  | 7.833333 | 10368016
8.083333 | 8644447 |  |  | 8.2 | 10371514
8.45 | 8641535 |  |  | 8.566667 | 10442276
8.816667 | 8539830 |  |  | 8.95 | 10376900
9.183333 | 8503910 |  |  | 9.316667 | 10371055
9.55 | 8477435 |  |  | 9.683333 | 10354906
9.916667 | 8515646 |  |  | 10.05 | 10281377
10.28333 | 8417099 |  |  | 10.43333 | 10152727
10.65 | 8369095 |  |  | 10.8 | 10291929
11.01667 | 8311077 |  |  | 11.16667 | 10178569
11.38333 | 8298215 |  |  | 11.53333 | 10164499
11.73333 | 8240840 |  |  | 11.9 | 10064737
12.1 | 8208650 |  |  | 12.26667 | 10170981
12.46667 | 8199246 |  |  | 12.63333 | 10074226
12.83333 | 8217461 |  |  | 13.01667 | 10008222
13.2 | 8163718 |  |  | 13.38333 | 9971990
13.56667 | 8140503 |  |  | 13.75 | 9871887
13.93333 | 8203714 |  |  | 14.13333 | 9798171
14.3 | 8166727 |  |  | 14.51667 | 9871224
14.66667 | 8025903 |  |  | 14.88333 | 9091261
15.03333 | 7976403 |  |  | 15.26667 | 8694308
15.4 | 7889468 |  |  | 15.65 | 8587957
15.76667 | 7871191 |  |  | 16.05 | 8438550
16.13333 | 7884552 |  |  | 16.43333 | 8259929
16.51667 | 7887479 |  |  | 16.83333 | 8442016
16.88333 | 7906397 |  |  | 17.21667 | 8437361
17.26667 | 7801634 |  |  | 17.61667 | 8345535
17.63333 | 7853526 |  |  | 18.01667 | 8512519
18.01667 | 7800526 |  |  | 18.43333 | 3317162
18.38333 | 7796674 |  |  | 18.83333 | 1275331
18.76667 | 7696193 |  |  | 19.23333 | 803152
19.13333 | 7669153 |  |  | 19.65 | 539472
19.51667 | 7566285 |  |  | 20.06667 | 943686
19.9 | 7555645 |  |  | 20.48333 | 448069
20.26667 | 3764824 |  |  | 20.85 | 440081
20.65 | 1554087 |  |  | 21.21667 | 423080
21.03333 | 895957 |  |  | 21.6 | 430221
21.41667 | 754829 |  |  | 21.96667 | 453460
21.78333 | 673120 |  |  | 22.33333 | 438496
22.16667 | 613729 |  |  | 22.71667 | 456355
22.55 | 624354 |  |  | 23.06667 | 422954
22.91667 | 608442
23.3 | 635869
23.68333 | 670712