## Foglio1
| Time (min) | [14 empty] | Massa catalizzatore | 100.25 | mg TiO2 P25
Wavelength (nm) | 0 | 0+ | 5 | 10 | 20 | 30 | 40 | 50 | 60 | 70 | 80 | 90 | 100 | 120 | 140
400 | 0.084 | 0.034 | 0.055 | 0.052 | 0.049 | 0.039 | 0.028 | 0.024 | 0.019 | 0.02 | 0.015 | 0.019 | 0.018 | 0.011 | 0.01 | Colorante
401 | 0.084 | 0.034 | 0.055 | 0.052 | 0.049 | 0.038 | 0.028 | 0.024 | 0.019 | 0.02 | 0.015 | 0.019 | 0.019 | 0.011 | 0.011 | Rhodamine B
402 | 0.084 | 0.034 | 0.054 | 0.052 | 0.049 | 0.039 | 0.028 | 0.024 | 0.018 | 0.02 | 0.015 | 0.019 | 0.019 | 0.011 | 0.01 | C0 | 10.9 | mg/L
403 | 0.083 | 0.034 | 0.054 | 0.052 | 0.049 | 0.038 | 0.028 | 0.024 | 0.018 | 0.02 | 0.015 | 0.019 | 0.018 | 0.011 | 0.01
404 | 0.082 | 0.033 | 0.054 | 0.051 | 0.048 | 0.038 | 0.028 | 0.024 | 0.018 | 0.02 | 0.015 | 0.019 | 0.018 | 0.011 | 0.011
405 | 0.082 | 0.033 | 0.053 | 0.051 | 0.048 | 0.038 | 0.028 | 0.024 | 0.018 | 0.02 | 0.015 | 0.019 | 0.018 | 0.011 | 0.01
406 | 0.081 | 0.033 | 0.053 | 0.051 | 0.048 | 0.038 | 0.028 | 0.024 | 0.018 | 0.02 | 0.015 | 0.02 | 0.018 | 0.011 | 0.011
407 | 0.081 | 0.033 | 0.053 | 0.051 | 0.048 | 0.038 | 0.028 | 0.024 | 0.019 | 0.02 | 0.015 | 0.019 | 0.019 | 0.011 | 0.011
408 | 0.08 | 0.032 | 0.052 | 0.051 | 0.049 | 0.038 | 0.028 | 0.024 | 0.018 | 0.02 | 0.015 | 0.019 | 0.018 | 0.011 | 0.011
409 | 0.079 | 0.032 | 0.052 | 0.051 | 0.048 | 0.038 | 0.028 | 0.024 | 0.018 | 0.02 | 0.015 | 0.019 | 0.018 | 0.011 | 0.011
410 | 0.078 | 0.032 | 0.052 | 0.051 | 0.048 | 0.038 | 0.028 | 0.024 | 0.018 | 0.02 | 0.015 | 0.019 | 0.018 | 0.011 | 0.011
411 | 0.078 | 0.031 | 0.051 | 0.05 | 0.048 | 0.038 | 0.028 | 0.024 | 0.019 | 0.02 | 0.015 | 0.019 | 0.019 | 0.011 | 0.011
412 | 0.077 | 0.031 | 0.052 | 0.05 | 0.048 | 0.038 | 0.028 | 0.024 | 0.019 | 0.02 | 0.016 | 0.019 | 0.018 | 0.012 | 0.011
413 | 0.077 | 0.031 | 0.051 | 0.051 | 0.048 | 0.038 | 0.028 | 0.024 | 0.019 | 0.02 | 0.016 | 0.02 | 0.019 | 0.011 | 0.011
414 | 0.076 | 0.031 | 0.051 | 0.05 | 0.048 | 0.039 | 0.028 | 0.024 | 0.019 | 0.02 | 0.016 | 0.02 | 0.019 | 0.012 | 0.011
415 | 0.076 | 0.031 | 0.051 | 0.051 | 0.049 | 0.039 | 0.028 | 0.024 | 0.019 | 0.02 | 0.016 | 0.02 | 0.018 | 0.012 | 0.011
416 | 0.075 | 0.031 | 0.051 | 0.05 | 0.049 | 0.039 | 0.029 | 0.025 | 0.019 | 0.02 | 0.016 | 0.02 | 0.019 | 0.012 | 0.011
417 | 0.075 | 0.03 | 0.051 | 0.05 | 0.048 | 0.039 | 0.028 | 0.024 | 0.019 | 0.02 | 0.016 | 0.02 | 0.019 | 0.012 | 0.011
418 | 0.074 | 0.03 | 0.051 | 0.05 | 0.048 | 0.038 | 0.028 | 0.024 | 0.019 | 0.02 | 0.016 | 0.02 | 0.019 | 0.012 | 0.011
419 | 0.074 | 0.03 | 0.05 | 0.05 | 0.048 | 0.038 | 0.028 | 0.024 | 0.019 | 0.02 | 0.016 | 0.02 | 0.019 | 0.012 | 0.011
420 | 0.073 | 0.03 | 0.05 | 0.05 | 0.049 | 0.039 | 0.029 | 0.024 | 0.019 | 0.02 | 0.016 | 0.02 | 0.019 | 0.012 | 0.011
421 | 0.072 | 0.029 | 0.05 | 0.05 | 0.049 | 0.039 | 0.029 | 0.024 | 0.019 | 0.02 | 0.016 | 0.02 | 0.019 | 0.012 | 0.011
422 | 0.071 | 0.029 | 0.049 | 0.05 | 0.049 | 0.039 | 0.029 | 0.025 | 0.019 | 0.02 | 0.016 | 0.02 | 0.019 | 0.012 | 0.012
423 | 0.07 | 0.028 | 0.049 | 0.05 | 0.049 | 0.039 | 0.029 | 0.025 | 0.019 | 0.021 | 0.016 | 0.02 | 0.019 | 0.012 | 0.012
424 | 0.069 | 0.028 | 0.049 | 0.05 | 0.049 | 0.039 | 0.029 | 0.025 | 0.019 | 0.021 | 0.016 | 0.02 | 0.019 | 0.012 | 0.012
425 | 0.067 | 0.027 | 0.048 | 0.05 | 0.049 | 0.039 | 0.029 | 0.025 | 0.019 | 0.021 | 0.017 | 0.02 | 0.02 | 0.012 | 0.012
426 | 0.065 | 0.026 | 0.048 | 0.05 | 0.049 | 0.039 | 0.029 | 0.025 | 0.019 | 0.021 | 0.017 | 0.02 | 0.019 | 0.012 | 0.012
427 | 0.063 | 0.025 | 0.047 | 0.049 | 0.049 | 0.039 | 0.029 | 0.025 | 0.019 | 0.021 | 0.017 | 0.021 | 0.02 | 0.013 | 0.012
428 | 0.061 | 0.025 | 0.047 | 0.049 | 0.049 | 0.039 | 0.029 | 0.025 | 0.02 | 0.021 | 0.017 | 0.021 | 0.02 | 0.013 | 0.012
429 | 0.059 | 0.024 | 0.046 | 0.049 | 0.049 | 0.04 | 0.03 | 0.025 | 0.02 | 0.021 | 0.017 | 0.021 | 0.02 | 0.013 | 0.012
430 | 0.057 | 0.023 | 0.045 | 0.049 | 0.049 | 0.04 | 0.03 | 0.026 | 0.02 | 0.022 | 0.017 | 0.021 | 0.02 | 0.013 | 0.012
431 | 0.055 | 0.022 | 0.045 | 0.049 | 0.05 | 0.04 | 0.03 | 0.025 | 0.02 | 0.022 | 0.017 | 0.021 | 0.02 | 0.013 | 0.013
432 | 0.052 | 0.021 | 0.044 | 0.048 | 0.05 | 0.04 | 0.03 | 0.026 | 0.02 | 0.022 | 0.017 | 0.021 | 0.02 | 0.013 | 0.013
433 | 0.05 | 0.02 | 0.043 | 0.048 | 0.05 | 0.04 | 0.03 | 0.026 | 0.02 | 0.022 | 0.017 | 0.022 | 0.02 | 0.013 | 0.013
434 | 0.048 | 0.019 | 0.043 | 0.048 | 0.05 | 0.04 | 0.03 | 0.026 | 0.021 | 0.022 | 0.018 | 0.022 | 0.02 | 0.014 | 0.013
435 | 0.046 | 0.018 | 0.042 | 0.048 | 0.05 | 0.04 | 0.031 | 0.026 | 0.02 | 0.022 | 0.018 | 0.022 | 0.02 | 0.014 | 0.013
436 | 0.044 | 0.018 | 0.042 | 0.048 | 0.05 | 0.041 | 0.031 | 0.026 | 0.021 | 0.022 | 0.018 | 0.022 | 0.02 | 0.014 | 0.013
437 | 0.042 | 0.017 | 0.042 | 0.048 | 0.051 | 0.041 | 0.031 | 0.026 | 0.021 | 0.023 | 0.018 | 0.022 | 0.021 | 0.014 | 0.014
438 | 0.04 | 0.016 | 0.041 | 0.049 | 0.051 | 0.041 | 0.031 | 0.027 | 0.021 | 0.023 | 0.018 | 0.022 | 0.021 | 0.014 | 0.014
439 | 0.039 | 0.016 | 0.041 | 0.049 | 0.052 | 0.041 | 0.032 | 0.027 | 0.021 | 0.023 | 0.019 | 0.022 | 0.021 | 0.015 | 0.014
440 | 0.038 | 0.015 | 0.041 | 0.049 | 0.052 | 0.042 | 0.032 | 0.027 | 0.021 | 0.023 | 0.019 | 0.023 | 0.021 | 0.015 | 0.014
441 | 0.037 | 0.015 | 0.041 | 0.049 | 0.052 | 0.042 | 0.032 | 0.027 | 0.022 | 0.023 | 0.019 | 0.023 | 0.021 | 0.015 | 0.014
442 | 0.036 | 0.015 | 0.041 | 0.05 | 0.053 | 0.042 | 0.033 | 0.027 | 0.022 | 0.024 | 0.019 | 0.023 | 0.022 | 0.015 | 0.014
443 | 0.035 | 0.015 | 0.041 | 0.05 | 0.053 | 0.043 | 0.033 | 0.028 | 0.022 | 0.024 | 0.019 | 0.023 | 0.022 | 0.015 | 0.015
444 | 0.035 | 0.014 | 0.042 | 0.05 | 0.054 | 0.043 | 0.033 | 0.028 | 0.022 | 0.024 | 0.02 | 0.023 | 0.022 | 0.015 | 0.015
445 | 0.035 | 0.014 | 0.041 | 0.051 | 0.054 | 0.043 | 0.033 | 0.028 | 0.022 | 0.024 | 0.02 | 0.023 | 0.022 | 0.015 | 0.015
446 | 0.035 | 0.015 | 0.042 | 0.052 | 0.055 | 0.044 | 0.034 | 0.028 | 0.023 | 0.024 | 0.02 | 0.024 | 0.022 | 0.016 | 0.015
447 | 0.035 | 0.015 | 0.043 | 0.053 | 0.056 | 0.044 | 0.034 | 0.029 | 0.023 | 0.025 | 0.02 | 0.024 | 0.023 | 0.016 | 0.015
448 | 0.036 | 0.015 | 0.044 | 0.053 | 0.057 | 0.045 | 0.034 | 0.029 | 0.023 | 0.025 | 0.021 | 0.025 | 0.023 | 0.016 | 0.016
449 | 0.037 | 0.016 | 0.044 | 0.055 | 0.057 | 0.045 | 0.035 | 0.03 | 0.023 | 0.025 | 0.021 | 0.025 | 0.023 | 0.016 | 0.016
450 | 0.038 | 0.016 | 0.045 | 0.055 | 0.058 | 0.046 | 0.035 | 0.03 | 0.024 | 0.026 | 0.021 | 0.025 | 0.023 | 0.017 | 0.016
451 | 0.039 | 0.016 | 0.046 | 0.056 | 0.059 | 0.046 | 0.035 | 0.03 | 0.024 | 0.026 | 0.022 | 0.025 | 0.023 | 0.017 | 0.016
452 | 0.04 | 0.017 | 0.047 | 0.057 | 0.06 | 0.047 | 0.036 | 0.03 | 0.024 | 0.026 | 0.022 | 0.025 | 0.024 | 0.017 | 0.016
453 | 0.042 | 0.018 | 0.048 | 0.059 | 0.061 | 0.048 | 0.036 | 0.031 | 0.025 | 0.026 | 0.022 | 0.026 | 0.024 | 0.017 | 0.016
454 | 0.044 | 0.018 | 0.05 | 0.06 | 0.062 | 0.048 | 0.037 | 0.031 | 0.025 | 0.027 | 0.022 | 0.026 | 0.024 | 0.017 | 0.017
455 | 0.046 | 0.019 | 0.051 | 0.061 | 0.063 | 0.049 | 0.037 | 0.031 | 0.025 | 0.027 | 0.022 | 0.026 | 0.024 | 0.018 | 0.017
456 | 0.048 | 0.02 | 0.053 | 0.063 | 0.064 | 0.05 | 0.038 | 0.032 | 0.025 | 0.028 | 0.023 | 0.027 | 0.025 | 0.018 | 0.017
457 | 0.05 | 0.021 | 0.054 | 0.064 | 0.065 | 0.05 | 0.038 | 0.032 | 0.026 | 0.028 | 0.023 | 0.027 | 0.025 | 0.018 | 0.018
458 | 0.052 | 0.022 | 0.056 | 0.066 | 0.066 | 0.051 | 0.039 | 0.033 | 0.026 | 0.028 | 0.023 | 0.027 | 0.025 | 0.019 | 0.018
459 | 0.055 | 0.024 | 0.058 | 0.067 | 0.068 | 0.052 | 0.039 | 0.033 | 0.026 | 0.028 | 0.024 | 0.028 | 0.025 | 0.019 | 0.018
460 | 0.059 | 0.025 | 0.06 | 0.069 | 0.069 | 0.053 | 0.04 | 0.034 | 0.027 | 0.029 | 0.024 | 0.028 | 0.026 | 0.019 | 0.018
461 | 0.062 | 0.026 | 0.062 | 0.071 | 0.07 | 0.054 | 0.04 | 0.034 | 0.027 | 0.029 | 0.024 | 0.028 | 0.026 | 0.019 | 0.018
462 | 0.066 | 0.028 | 0.064 | 0.073 | 0.072 | 0.054 | 0.041 | 0.034 | 0.028 | 0.029 | 0.025 | 0.029 | 0.026 | 0.02 | 0.019
463 | 0.07 | 0.03 | 0.067 | 0.075 | 0.073 | 0.055 | 0.042 | 0.035 | 0.028 | 0.03 | 0.025 | 0.029 | 0.027 | 0.02 | 0.019
464 | 0.074 | 0.032 | 0.069 | 0.077 | 0.075 | 0.057 | 0.042 | 0.036 | 0.029 | 0.031 | 0.026 | 0.029 | 0.027 | 0.02 | 0.019
465 | 0.079 | 0.034 | 0.072 | 0.08 | 0.077 | 0.058 | 0.043 | 0.036 | 0.029 | 0.031 | 0.026 | 0.03 | 0.027 | 0.021 | 0.019
466 | 0.084 | 0.036 | 0.075 | 0.082 | 0.078 | 0.059 | 0.043 | 0.037 | 0.029 | 0.031 | 0.026 | 0.03 | 0.027 | 0.021 | 0.02
467 | 0.09 | 0.038 | 0.078 | 0.084 | 0.08 | 0.06 | 0.044 | 0.037 | 0.03 | 0.031 | 0.027 | 0.03 | 0.028 | 0.021 | 0.02
468 | 0.095 | 0.041 | 0.081 | 0.087 | 0.082 | 0.061 | 0.045 | 0.038 | 0.03 | 0.032 | 0.027 | 0.031 | 0.028 | 0.021 | 0.02
469 | 0.101 | 0.043 | 0.084 | 0.09 | 0.083 | 0.062 | 0.045 | 0.038 | 0.031 | 0.033 | 0.028 | 0.031 | 0.028 | 0.022 | 0.02
470 | 0.108 | 0.046 | 0.088 | 0.093 | 0.086 | 0.063 | 0.046 | 0.039 | 0.031 | 0.033 | 0.028 | 0.032 | 0.029 | 0.022 | 0.021
471 | 0.114 | 0.049 | 0.091 | 0.096 | 0.088 | 0.065 | 0.047 | 0.039 | 0.032 | 0.034 | 0.029 | 0.032 | 0.029 | 0.023 | 0.021
472 | 0.121 | 0.051 | 0.095 | 0.098 | 0.09 | 0.066 | 0.048 | 0.04 | 0.032 | 0.034 | 0.029 | 0.032 | 0.03 | 0.023 | 0.022
473 | 0.128 | 0.054 | 0.099 | 0.101 | 0.092 | 0.067 | 0.048 | 0.041 | 0.033 | 0.034 | 0.029 | 0.033 | 0.03 | 0.023 | 0.022
474 | 0.135 | 0.057 | 0.102 | 0.105 | 0.094 | 0.068 | 0.049 | 0.041 | 0.033 | 0.035 | 0.03 | 0.033 | 0.03 | 0.024 | 0.022
475 | 0.142 | 0.06 | 0.106 | 0.108 | 0.096 | 0.07 | 0.05 | 0.042 | 0.034 | 0.036 | 0.03 | 0.034 | 0.031 | 0.024 | 0.023
476 | 0.149 | 0.063 | 0.11 | 0.111 | 0.098 | 0.071 | 0.051 | 0.043 | 0.034 | 0.036 | 0.031 | 0.034 | 0.031 | 0.024 | 0.023
477 | 0.156 | 0.065 | 0.114 | 0.114 | 0.1 | 0.072 | 0.052 | 0.043 | 0.035 | 0.036 | 0.031 | 0.034 | 0.031 | 0.025 | 0.023
478 | 0.163 | 0.069 | 0.118 | 0.118 | 0.103 | 0.074 | 0.053 | 0.044 | 0.035 | 0.037 | 0.032 | 0.035 | 0.032 | 0.025 | 0.023
479 | 0.171 | 0.072 | 0.122 | 0.121 | 0.105 | 0.075 | 0.053 | 0.045 | 0.036 | 0.038 | 0.032 | 0.035 | 0.032 | 0.025 | 0.024
480 | 0.178 | 0.075 | 0.126 | 0.124 | 0.108 | 0.077 | 0.055 | 0.045 | 0.037 | 0.038 | 0.033 | 0.036 | 0.033 | 0.026 | 0.024
481 | 0.185 | 0.078 | 0.13 | 0.128 | 0.11 | 0.078 | 0.055 | 0.046 | 0.037 | 0.038 | 0.033 | 0.036 | 0.033 | 0.026 | 0.024
482 | 0.193 | 0.081 | 0.135 | 0.132 | 0.113 | 0.08 | 0.056 | 0.047 | 0.038 | 0.039 | 0.034 | 0.037 | 0.033 | 0.026 | 0.025
483 | 0.202 | 0.085 | 0.14 | 0.136 | 0.116 | 0.082 | 0.057 | 0.048 | 0.038 | 0.04 | 0.035 | 0.037 | 0.034 | 0.027 | 0.025
484 | 0.211 | 0.089 | 0.145 | 0.14 | 0.119 | 0.084 | 0.059 | 0.048 | 0.039 | 0.04 | 0.035 | 0.037 | 0.034 | 0.027 | 0.025
485 | 0.22 | 0.093 | 0.15 | 0.145 | 0.122 | 0.085 | 0.059 | 0.049 | 0.04 | 0.041 | 0.035 | 0.038 | 0.035 | 0.028 | 0.026
486 | 0.23 | 0.097 | 0.155 | 0.15 | 0.125 | 0.087 | 0.061 | 0.05 | 0.04 | 0.041 | 0.036 | 0.039 | 0.035 | 0.028 | 0.026
487 | 0.239 | 0.101 | 0.161 | 0.155 | 0.128 | 0.09 | 0.062 | 0.051 | 0.041 | 0.042 | 0.037 | 0.039 | 0.036 | 0.029 | 0.027
488 | 0.25 | 0.106 | 0.168 | 0.159 | 0.132 | 0.091 | 0.063 | 0.052 | 0.042 | 0.043 | 0.038 | 0.04 | 0.036 | 0.029 | 0.027
489 | 0.261 | 0.111 | 0.174 | 0.165 | 0.135 | 0.094 | 0.064 | 0.053 | 0.043 | 0.044 | 0.038 | 0.041 | 0.036 | 0.03 | 0.027
490 | 0.273 | 0.116 | 0.181 | 0.17 | 0.139 | 0.096 | 0.065 | 0.054 | 0.043 | 0.044 | 0.039 | 0.041 | 0.037 | 0.03 | 0.027
491 | 0.286 | 0.121 | 0.187 | 0.176 | 0.142 | 0.098 | 0.066 | 0.055 | 0.044 | 0.045 | 0.039 | 0.041 | 0.037 | 0.03 | 0.028
492 | 0.3 | 0.128 | 0.195 | 0.182 | 0.146 | 0.1 | 0.068 | 0.056 | 0.045 | 0.046 | 0.04 | 0.042 | 0.038 | 0.031 | 0.029
493 | 0.316 | 0.135 | 0.204 | 0.188 | 0.15 | 0.103 | 0.069 | 0.057 | 0.046 | 0.046 | 0.041 | 0.043 | 0.038 | 0.031 | 0.029
494 | 0.332 | 0.142 | 0.212 | 0.195 | 0.155 | 0.105 | 0.07 | 0.058 | 0.047 | 0.047 | 0.041 | 0.043 | 0.039 | 0.032 | 0.029
495 | 0.35 | 0.15 | 0.222 | 0.202 | 0.159 | 0.108 | 0.071 | 0.059 | 0.047 | 0.048 | 0.042 | 0.044 | 0.039 | 0.032 | 0.03
496 | 0.371 | 0.158 | 0.232 | 0.21 | 0.164 | 0.111 | 0.073 | 0.06 | 0.048 | 0.048 | 0.043 | 0.044 | 0.039 | 0.033 | 0.03
497 | 0.393 | 0.168 | 0.243 | 0.217 | 0.168 | 0.113 | 0.075 | 0.061 | 0.049 | 0.049 | 0.043 | 0.045 | 0.04 | 0.033 | 0.03
498 | 0.416 | 0.177 | 0.254 | 0.226 | 0.173 | 0.116 | 0.076 | 0.062 | 0.05 | 0.05 | 0.044 | 0.046 | 0.041 | 0.033 | 0.031
499 | 0.441 | 0.188 | 0.265 | 0.234 | 0.178 | 0.119 | 0.077 | 0.063 | 0.051 | 0.051 | 0.045 | 0.046 | 0.041 | 0.034 | 0.031
500 | 0.468 | 0.199 | 0.277 | 0.242 | 0.183 | 0.122 | 0.079 | 0.064 | 0.051 | 0.051 | 0.045 | 0.047 | 0.041 | 0.034 | 0.031
501 | 0.495 | 0.21 | 0.29 | 0.251 | 0.188 | 0.124 | 0.08 | 0.065 | 0.052 | 0.052 | 0.046 | 0.047 | 0.042 | 0.035 | 0.031
502 | 0.524 | 0.222 | 0.302 | 0.26 | 0.193 | 0.127 | 0.082 | 0.066 | 0.053 | 0.053 | 0.046 | 0.048 | 0.042 | 0.035 | 0.032
503 | 0.554 | 0.234 | 0.316 | 0.27 | 0.198 | 0.13 | 0.083 | 0.068 | 0.054 | 0.053 | 0.047 | 0.048 | 0.042 | 0.035 | 0.032
504 | 0.586 | 0.247 | 0.33 | 0.279 | 0.204 | 0.133 | 0.085 | 0.069 | 0.055 | 0.054 | 0.048 | 0.049 | 0.043 | 0.036 | 0.033
505 | 0.617 | 0.26 | 0.344 | 0.288 | 0.209 | 0.136 | 0.086 | 0.07 | 0.056 | 0.055 | 0.048 | 0.049 | 0.043 | 0.036 | 0.033
506 | 0.647 | 0.272 | 0.357 | 0.297 | 0.214 | 0.139 | 0.087 | 0.071 | 0.056 | 0.055 | 0.049 | 0.05 | 0.044 | 0.036 | 0.033
507 | 0.679 | 0.284 | 0.371 | 0.306 | 0.219 | 0.142 | 0.089 | 0.072 | 0.057 | 0.056 | 0.049 | 0.05 | 0.044 | 0.037 | 0.033
508 | 0.71 | 0.297 | 0.384 | 0.315 | 0.225 | 0.145 | 0.09 | 0.073 | 0.058 | 0.056 | 0.05 | 0.05 | 0.044 | 0.037 | 0.033
509 | 0.74 | 0.309 | 0.398 | 0.324 | 0.23 | 0.147 | 0.091 | 0.073 | 0.058 | 0.057 | 0.05 | 0.051 | 0.044 | 0.037 | 0.033
510 | 0.771 | 0.32 | 0.411 | 0.333 | 0.234 | 0.15 | 0.093 | 0.074 | 0.059 | 0.057 | 0.051 | 0.051 | 0.044 | 0.037 | 0.034
511 | 0.8 | 0.331 | 0.424 | 0.341 | 0.24 | 0.153 | 0.094 | 0.076 | 0.06 | 0.058 | 0.051 | 0.052 | 0.045 | 0.037 | 0.034
512 | 0.827 | 0.342 | 0.435 | 0.35 | 0.245 | 0.156 | 0.095 | 0.076 | 0.06 | 0.058 | 0.052 | 0.052 | 0.045 | 0.038 | 0.034
513 | 0.851 | 0.351 | 0.447 | 0.358 | 0.249 | 0.158 | 0.097 | 0.077 | 0.061 | 0.059 | 0.052 | 0.052 | 0.045 | 0.038 | 0.034
514 | 0.874 | 0.36 | 0.457 | 0.365 | 0.253 | 0.161 | 0.098 | 0.078 | 0.062 | 0.059 | 0.052 | 0.052 | 0.045 | 0.038 | 0.034
515 | 0.895 | 0.368 | 0.467 | 0.372 | 0.257 | 0.163 | 0.099 | 0.079 | 0.062 | 0.06 | 0.053 | 0.053 | 0.045 | 0.038 | 0.034
516 | 0.913 | 0.375 | 0.476 | 0.379 | 0.262 | 0.165 | 0.1 | 0.079 | 0.062 | 0.06 | 0.053 | 0.052 | 0.045 | 0.038 | 0.034
517 | 0.932 | 0.382 | 0.485 | 0.386 | 0.266 | 0.168 | 0.101 | 0.08 | 0.063 | 0.06 | 0.053 | 0.052 | 0.045 | 0.038 | 0.034
518 | 0.948 | 0.388 | 0.494 | 0.393 | 0.27 | 0.17 | 0.102 | 0.081 | 0.063 | 0.06 | 0.053 | 0.052 | 0.045 | 0.038 | 0.033
519 | 0.963 | 0.394 | 0.501 | 0.399 | 0.274 | 0.172 | 0.102 | 0.081 | 0.064 | 0.06 | 0.053 | 0.053 | 0.045 | 0.038 | 0.033
520 | 0.976 | 0.399 | 0.509 | 0.406 | 0.278 | 0.175 | 0.104 | 0.082 | 0.064 | 0.061 | 0.054 | 0.053 | 0.045 | 0.038 | 0.033
521 | 0.988 | 0.404 | 0.516 | 0.412 | 0.282 | 0.176 | 0.104 | 0.082 | 0.064 | 0.061 | 0.053 | 0.053 | 0.045 | 0.037 | 0.033
522 | 1 | 0.409 | 0.524 | 0.419 | 0.285 | 0.179 | 0.105 | 0.083 | 0.064 | 0.061 | 0.053 | 0.053 | 0.044 | 0.037 | 0.033
523 | 1.012 | 0.414 | 0.532 | 0.426 | 0.29 | 0.181 | 0.106 | 0.083 | 0.065 | 0.061 | 0.054 | 0.052 | 0.044 | 0.037 | 0.033
524 | 1.023 | 0.42 | 0.54 | 0.432 | 0.294 | 0.183 | 0.106 | 0.083 | 0.065 | 0.061 | 0.053 | 0.052 | 0.044 | 0.037 | 0.032
525 | 1.037 | 0.426 | 0.549 | 0.44 | 0.297 | 0.185 | 0.107 | 0.084 | 0.065 | 0.061 | 0.053 | 0.052 | 0.044 | 0.037 | 0.032
526 | 1.051 | 0.433 | 0.558 | 0.447 | 0.301 | 0.187 | 0.107 | 0.084 | 0.065 | 0.061 | 0.053 | 0.052 | 0.043 | 0.036 | 0.032
527 | 1.068 | 0.442 | 0.569 | 0.455 | 0.306 | 0.189 | 0.108 | 0.084 | 0.065 | 0.061 | 0.053 | 0.052 | 0.043 | 0.036 | 0.031
528 | 1.088 | 0.452 | 0.581 | 0.465 | 0.31 | 0.191 | 0.109 | 0.085 | 0.066 | 0.061 | 0.053 | 0.052 | 0.043 | 0.036 | 0.032
529 | 1.112 | 0.463 | 0.594 | 0.474 | 0.315 | 0.193 | 0.109 | 0.085 | 0.066 | 0.061 | 0.053 | 0.051 | 0.042 | 0.036 | 0.031
530 | 1.137 | 0.476 | 0.607 | 0.484 | 0.32 | 0.195 | 0.11 | 0.085 | 0.066 | 0.061 | 0.053 | 0.051 | 0.042 | 0.035 | 0.03
531 | 1.168 | 0.491 | 0.623 | 0.495 | 0.325 | 0.197 | 0.11 | 0.085 | 0.066 | 0.06 | 0.052 | 0.051 | 0.042 | 0.035 | 0.03
532 | 1.206 | 0.509 | 0.642 | 0.507 | 0.33 | 0.199 | 0.11 | 0.085 | 0.066 | 0.06 | 0.052 | 0.05 | 0.041 | 0.034 | 0.03
533 | 1.246 | 0.527 | 0.661 | 0.519 | 0.335 | 0.201 | 0.111 | 0.085 | 0.066 | 0.06 | 0.052 | 0.05 | 0.041 | 0.034 | 0.03
534 | 1.292 | 0.548 | 0.682 | 0.532 | 0.341 | 0.204 | 0.111 | 0.085 | 0.065 | 0.059 | 0.052 | 0.049 | 0.04 | 0.034 | 0.029
535 | 1.346 | 0.572 | 0.706 | 0.546 | 0.346 | 0.206 | 0.111 | 0.085 | 0.065 | 0.059 | 0.051 | 0.049 | 0.04 | 0.033 | 0.029
536 | 1.402 | 0.597 | 0.73 | 0.56 | 0.352 | 0.207 | 0.111 | 0.085 | 0.065 | 0.058 | 0.051 | 0.048 | 0.039 | 0.033 | 0.028
537 | 1.471 | 0.626 | 0.759 | 0.576 | 0.359 | 0.21 | 0.112 | 0.086 | 0.066 | 0.059 | 0.051 | 0.049 | 0.039 | 0.033 | 0.028
538 | 1.536 | 0.654 | 0.786 | 0.591 | 0.364 | 0.212 | 0.112 | 0.086 | 0.066 | 0.058 | 0.05 | 0.048 | 0.039 | 0.032 | 0.028
539 | 1.609 | 0.687 | 0.815 | 0.605 | 0.369 | 0.214 | 0.112 | 0.085 | 0.065 | 0.058 | 0.05 | 0.048 | 0.038 | 0.032 | 0.027
540 | 1.686 | 0.72 | 0.845 | 0.621 | 0.374 | 0.215 | 0.112 | 0.085 | 0.065 | 0.057 | 0.049 | 0.047 | 0.038 | 0.031 | 0.027
541 | 1.765 | 0.754 | 0.875 | 0.635 | 0.379 | 0.216 | 0.112 | 0.085 | 0.064 | 0.056 | 0.048 | 0.046 | 0.037 | 0.03 | 0.026
542 | 1.843 | 0.788 | 0.904 | 0.65 | 0.384 | 0.217 | 0.111 | 0.084 | 0.064 | 0.056 | 0.048 | 0.045 | 0.036 | 0.03 | 0.026
543 | 1.921 | 0.823 | 0.933 | 0.664 | 0.388 | 0.218 | 0.111 | 0.084 | 0.063 | 0.055 | 0.047 | 0.045 | 0.036 | 0.029 | 0.025
544 | 1.999 | 0.857 | 0.962 | 0.677 | 0.391 | 0.219 | 0.111 | 0.083 | 0.063 | 0.054 | 0.046 | 0.044 | 0.035 | 0.029 | 0.025
545 | 2.078 | 0.89 | 0.989 | 0.689 | 0.394 | 0.219 | 0.11 | 0.082 | 0.062 | 0.053 | 0.046 | 0.043 | 0.034 | 0.028 | 0.024
546 | 2.148 | 0.922 | 1.015 | 0.7 | 0.396 | 0.218 | 0.109 | 0.081 | 0.061 | 0.052 | 0.045 | 0.042 | 0.033 | 0.027 | 0.023
547 | 2.212 | 0.952 | 1.038 | 0.709 | 0.397 | 0.217 | 0.108 | 0.08 | 0.06 | 0.051 | 0.044 | 0.041 | 0.032 | 0.026 | 0.023
548 | 2.273 | 0.978 | 1.059 | 0.717 | 0.398 | 0.217 | 0.107 | 0.079 | 0.059 | 0.05 | 0.043 | 0.04 | 0.032 | 0.026 | 0.022
549 | 2.328 | 1.002 | 1.077 | 0.722 | 0.397 | 0.215 | 0.105 | 0.078 | 0.059 | 0.049 | 0.042 | 0.039 | 0.031 | 0.025 | 0.022
550 | 2.367 | 1.023 | 1.091 | 0.726 | 0.396 | 0.213 | 0.104 | 0.077 | 0.058 | 0.048 | 0.041 | 0.039 | 0.03 | 0.024 | 0.021
551 | 2.404 | 1.04 | 1.101 | 0.727 | 0.393 | 0.211 | 0.102 | 0.076 | 0.057 | 0.047 | 0.04 | 0.038 | 0.029 | 0.023 | 0.021
552 | 2.427 | 1.052 | 1.107 | 0.725 | 0.39 | 0.208 | 0.101 | 0.074 | 0.056 | 0.046 | 0.039 | 0.037 | 0.029 | 0.023 | 0.02
553 | 2.442 | 1.058 | 1.107 | 0.72 | 0.385 | 0.204 | 0.098 | 0.072 | 0.054 | 0.045 | 0.038 | 0.035 | 0.028 | 0.022 | 0.019
554 | 2.438 | 1.057 | 1.102 | 0.713 | 0.379 | 0.2 | 0.096 | 0.071 | 0.053 | 0.044 | 0.036 | 0.034 | 0.027 | 0.021 | 0.018
555 | 2.427 | 1.052 | 1.092 | 0.702 | 0.371 | 0.196 | 0.094 | 0.069 | 0.052 | 0.042 | 0.035 | 0.033 | 0.026 | 0.021 | 0.018
556 | 2.404 | 1.039 | 1.075 | 0.689 | 0.363 | 0.191 | 0.091 | 0.067 | 0.05 | 0.041 | 0.034 | 0.032 | 0.025 | 0.02 | 0.017
557 | 2.367 | 1.021 | 1.054 | 0.673 | 0.353 | 0.185 | 0.088 | 0.064 | 0.048 | 0.039 | 0.033 | 0.031 | 0.024 | 0.019 | 0.016
558 | 2.319 | 0.997 | 1.028 | 0.654 | 0.342 | 0.179 | 0.085 | 0.062 | 0.047 | 0.038 | 0.032 | 0.03 | 0.024 | 0.018 | 0.016
559 | 2.254 | 0.968 | 0.996 | 0.633 | 0.33 | 0.172 | 0.082 | 0.06 | 0.045 | 0.037 | 0.03 | 0.029 | 0.023 | 0.017 | 0.015
560 | 2.186 | 0.935 | 0.962 | 0.61 | 0.318 | 0.166 | 0.079 | 0.058 | 0.044 | 0.035 | 0.029 | 0.028 | 0.022 | 0.016 | 0.014
561 | 2.102 | 0.898 | 0.923 | 0.585 | 0.305 | 0.159 | 0.076 | 0.055 | 0.042 | 0.034 | 0.028 | 0.027 | 0.021 | 0.016 | 0.014
562 | 2.01 | 0.858 | 0.882 | 0.559 | 0.291 | 0.152 | 0.073 | 0.053 | 0.04 | 0.032 | 0.027 | 0.026 | 0.02 | 0.015 | 0.013
563 | 1.906 | 0.811 | 0.836 | 0.529 | 0.277 | 0.144 | 0.069 | 0.05 | 0.038 | 0.031 | 0.025 | 0.025 | 0.02 | 0.014 | 0.012
564 | 1.798 | 0.762 | 0.787 | 0.499 | 0.261 | 0.136 | 0.066 | 0.048 | 0.037 | 0.029 | 0.024 | 0.024 | 0.019 | 0.013 | 0.012
565 | 1.681 | 0.711 | 0.736 | 0.467 | 0.246 | 0.128 | 0.062 | 0.045 | 0.035 | 0.028 | 0.023 | 0.023 | 0.018 | 0.013 | 0.011
566 | 1.561 | 0.66 | 0.685 | 0.435 | 0.23 | 0.12 | 0.058 | 0.043 | 0.033 | 0.026 | 0.021 | 0.022 | 0.017 | 0.012 | 0.01
567 | 1.444 | 0.608 | 0.635 | 0.404 | 0.214 | 0.112 | 0.055 | 0.04 | 0.031 | 0.025 | 0.02 | 0.021 | 0.016 | 0.011 | 0.01
568 | 1.322 | 0.557 | 0.584 | 0.373 | 0.199 | 0.104 | 0.052 | 0.038 | 0.029 | 0.024 | 0.019 | 0.02 | 0.016 | 0.01 | 0.009
569 | 1.205 | 0.508 | 0.535 | 0.342 | 0.184 | 0.097 | 0.048 | 0.035 | 0.028 | 0.022 | 0.018 | 0.019 | 0.015 | 0.01 | 0.008
570 | 1.09 | 0.458 | 0.486 | 0.313 | 0.169 | 0.089 | 0.045 | 0.033 | 0.026 | 0.021 | 0.016 | 0.018 | 0.014 | 0.009 | 0.008
571 | 0.982 | 0.411 | 0.44 | 0.286 | 0.155 | 0.083 | 0.042 | 0.031 | 0.025 | 0.02 | 0.015 | 0.017 | 0.014 | 0.008 | 0.008
572 | 0.881 | 0.369 | 0.397 | 0.259 | 0.142 | 0.076 | 0.039 | 0.029 | 0.023 | 0.019 | 0.014 | 0.016 | 0.013 | 0.008 | 0.007
573 | 0.783 | 0.328 | 0.356 | 0.234 | 0.129 | 0.07 | 0.036 | 0.027 | 0.022 | 0.017 | 0.014 | 0.016 | 0.012 | 0.007 | 0.006
574 | 0.69 | 0.289 | 0.318 | 0.21 | 0.117 | 0.064 | 0.033 | 0.025 | 0.02 | 0.016 | 0.012 | 0.015 | 0.012 | 0.007 | 0.006
575 | 0.61 | 0.255 | 0.283 | 0.189 | 0.106 | 0.058 | 0.031 | 0.023 | 0.019 | 0.015 | 0.012 | 0.014 | 0.012 | 0.006 | 0.006
576 | 0.537 | 0.224 | 0.252 | 0.169 | 0.097 | 0.053 | 0.029 | 0.022 | 0.018 | 0.014 | 0.011 | 0.014 | 0.011 | 0.006 | 0.006
577 | 0.471 | 0.196 | 0.224 | 0.151 | 0.087 | 0.049 | 0.027 | 0.02 | 0.017 | 0.014 | 0.01 | 0.013 | 0.011 | 0.005 | 0.005
578 | 0.412 | 0.171 | 0.198 | 0.135 | 0.079 | 0.044 | 0.025 | 0.019 | 0.016 | 0.013 | 0.009 | 0.012 | 0.01 | 0.005 | 0.004
579 | 0.359 | 0.149 | 0.175 | 0.12 | 0.072 | 0.04 | 0.023 | 0.018 | 0.015 | 0.012 | 0.009 | 0.012 | 0.01 | 0.005 | 0.005
580 | 0.313 | 0.129 | 0.154 | 0.107 | 0.065 | 0.037 | 0.021 | 0.016 | 0.014 | 0.011 | 0.008 | 0.011 | 0.009 | 0.004 | 0.004
581 | 0.271 | 0.11 | 0.135 | 0.095 | 0.058 | 0.034 | 0.02 | 0.015 | 0.013 | 0.011 | 0.007 | 0.011 | 0.009 | 0.004 | 0.004
582 | 0.237 | 0.096 | 0.12 | 0.085 | 0.053 | 0.031 | 0.018 | 0.014 | 0.013 | 0.01 | 0.007 | 0.01 | 0.009 | 0.004 | 0.004
583 | 0.205 | 0.082 | 0.105 | 0.076 | 0.048 | 0.028 | 0.018 | 0.013 | 0.012 | 0.01 | 0.007 | 0.01 | 0.009 | 0.004 | 0.004
584 | 0.177 | 0.07 | 0.092 | 0.067 | 0.043 | 0.026 | 0.016 | 0.013 | 0.012 | 0.009 | 0.006 | 0.01 | 0.008 | 0.003 | 0.003
585 | 0.153 | 0.061 | 0.081 | 0.06 | 0.04 | 0.024 | 0.015 | 0.012 | 0.011 | 0.009 | 0.006 | 0.01 | 0.008 | 0.003 | 0.003
586 | 0.13 | 0.051 | 0.071 | 0.053 | 0.036 | 0.022 | 0.014 | 0.011 | 0.011 | 0.008 | 0.005 | 0.009 | 0.008 | 0.003 | 0.003
587 | 0.112 | 0.043 | 0.062 | 0.047 | 0.032 | 0.02 | 0.013 | 0.01 | 0.01 | 0.008 | 0.005 | 0.009 | 0.008 | 0.003 | 0.003
588 | 0.097 | 0.037 | 0.055 | 0.042 | 0.03 | 0.019 | 0.012 | 0.01 | 0.01 | 0.008 | 0.005 | 0.009 | 0.008 | 0.003 | 0.003
589 | 0.083 | 0.032 | 0.049 | 0.038 | 0.027 | 0.017 | 0.012 | 0.009 | 0.009 | 0.007 | 0.004 | 0.008 | 0.007 | 0.002 | 0.003
590 | 0.072 | 0.027 | 0.043 | 0.034 | 0.025 | 0.016 | 0.011 | 0.009 | 0.009 | 0.007 | 0.004 | 0.008 | 0.007 | 0.002 | 0.003
591 | 0.061 | 0.023 | 0.038 | 0.031 | 0.023 | 0.015 | 0.01 | 0.009 | 0.008 | 0.007 | 0.004 | 0.008 | 0.007 | 0.002 | 0.003
592 | 0.053 | 0.019 | 0.034 | 0.028 | 0.021 | 0.014 | 0.01 | 0.008 | 0.008 | 0.007 | 0.004 | 0.008 | 0.007 | 0.002 | 0.002
593 | 0.046 | 0.017 | 0.03 | 0.025 | 0.02 | 0.013 | 0.01 | 0.008 | 0.008 | 0.006 | 0.004 | 0.008 | 0.007 | 0.002 | 0.003
594 | 0.04 | 0.014 | 0.027 | 0.023 | 0.018 | 0.012 | 0.009 | 0.008 | 0.008 | 0.006 | 0.004 | 0.007 | 0.007 | 0.002 | 0.002
595 | 0.035 | 0.012 | 0.024 | 0.021 | 0.017 | 0.011 | 0.009 | 0.007 | 0.007 | 0.006 | 0.003 | 0.007 | 0.007 | 0.002 | 0.002
596 | 0.03 | 0.01 | 0.022 | 0.019 | 0.015 | 0.011 | 0.008 | 0.007 | 0.007 | 0.006 | 0.003 | 0.007 | 0.006 | 0.002 | 0.002
597 | 0.027 | 0.009 | 0.02 | 0.017 | 0.015 | 0.01 | 0.008 | 0.007 | 0.007 | 0.006 | 0.003 | 0.007 | 0.007 | 0.002 | 0.002
598 | 0.023 | 0.007 | 0.018 | 0.016 | 0.013 | 0.01 | 0.008 | 0.006 | 0.007 | 0.006 | 0.003 | 0.007 | 0.007 | 0.002 | 0.002
599 | 0.02 | 0.006 | 0.016 | 0.015 | 0.013 | 0.009 | 0.008 | 0.006 | 0.007 | 0.005 | 0.003 | 0.007 | 0.007 | 0.002 | 0.002
600 | 0.018 | 0.006 | 0.015 | 0.014 | 0.012 | 0.009 | 0.008 | 0.006 | 0.006 | 0.006 | 0.003 | 0.007 | 0.007 | 0.002 | 0.002
601 | 0.016 | 0.005 | 0.014 | 0.013 | 0.011 | 0.008 | 0.007 | 0.006 | 0.006 | 0.005 | 0.003 | 0.007 | 0.007 | 0.002 | 0.002
602 | 0.014 | 0.004 | 0.013 | 0.012 | 0.01 | 0.008 | 0.007 | 0.006 | 0.006 | 0.005 | 0.003 | 0.007 | 0.006 | 0.001 | 0.002
603 | 0.012 | 0.003 | 0.011 | 0.011 | 0.01 | 0.007 | 0.007 | 0.005 | 0.006 | 0.005 | 0.002 | 0.007 | 0.006 | 0.001 | 0.002
604 | 0.011 | 0.003 | 0.01 | 0.01 | 0.009 | 0.007 | 0.007 | 0.005 | 0.006 | 0.005 | 0.002 | 0.007 | 0.006 | 0.001 | 0.002
605 | 0.009 | 0.002 | 0.01 | 0.01 | 0.009 | 0.007 | 0.006 | 0.005 | 0.006 | 0.005 | 0.002 | 0.006 | 0.006 | 0.001 | 0.002
606 | 0.008 | 0.002 | 0.009 | 0.009 | 0.009 | 0.006 | 0.006 | 0.005 | 0.005 | 0.005 | 0.002 | 0.006 | 0.006 | 0.001 | 0.002
607 | 0.007 | 0.001 | 0.008 | 0.008 | 0.008 | 0.006 | 0.006 | 0.005 | 0.005 | 0.005 | 0.002 | 0.006 | 0.006 | 0.001 | 0.002
608 | 0.006 | 0.001 | 0.008 | 0.008 | 0.008 | 0.006 | 0.006 | 0.005 | 0.005 | 0.004 | 0.002 | 0.006 | 0.006 | 0.001 | 0.002
609 | 0.006 | 0.001 | 0.007 | 0.008 | 0.008 | 0.006 | 0.006 | 0.005 | 0.005 | 0.005 | 0.002 | 0.006 | 0.006 | 0.001 | 0.002
610 | 0.005 | 0.001 | 0.007 | 0.007 | 0.007 | 0.006 | 0.006 | 0.005 | 0.005 | 0.005 | 0.002 | 0.006 | 0.006 | 0.001 | 0.002
611 | 0.005 | 0.001 | 0.007 | 0.007 | 0.007 | 0.005 | 0.006 | 0.004 | 0.005 | 0.004 | 0.002 | 0.006 | 0.006 | 0.001 | 0.002
612 | 0.004 | 0.001 | 0.006 | 0.006 | 0.007 | 0.005 | 0.006 | 0.005 | 0.005 | 0.004 | 0.002 | 0.006 | 0.006 | 0.001 | 0.002
613 | 0.004 | 0 | 0.006 | 0.006 | 0.006 | 0.005 | 0.006 | 0.004 | 0.005 | 0.004 | 0.002 | 0.006 | 0.006 | 0.001 | 0.002
614 | 0.003 | 0 | 0.005 | 0.006 | 0.006 | 0.005 | 0.006 | 0.004 | 0.005 | 0.004 | 0.002 | 0.006 | 0.006 | 0.001 | 0.002
615 | 0.003 | 0 | 0.005 | 0.006 | 0.006 | 0.005 | 0.005 | 0.004 | 0.005 | 0.004 | 0.002 | 0.006 | 0.006 | 0.001 | 0.002
616 | 0.003 | 0 | 0.005 | 0.005 | 0.006 | 0.005 | 0.005 | 0.004 | 0.004 | 0.004 | 0.002 | 0.006 | 0.006 | 0.001 | 0.002
617 | 0.003 | 0 | 0.005 | 0.005 | 0.006 | 0.005 | 0.005 | 0.004 | 0.004 | 0.004 | 0.002 | 0.006 | 0.006 | 0.001 | 0.002
618 | 0.002 | 0 | 0.005 | 0.005 | 0.005 | 0.005 | 0.005 | 0.004 | 0.004 | 0.004 | 0.002 | 0.006 | 0.006 | 0.001 | 0.002
619 | 0.002 | 0 | 0.005 | 0.005 | 0.005 | 0.004 | 0.005 | 0.004 | 0.004 | 0.004 | 0.002 | 0.006 | 0.006 | 0.001 | 0.001
620 | 0.002 | 0 | 0.005 | 0.005 | 0.005 | 0.004 | 0.005 | 0.004 | 0.004 | 0.004 | 0.002 | 0.006 | 0.006 | 0.001 | 0.002
621 | 0.002 | 0 | 0.005 | 0.005 | 0.005 | 0.004 | 0.005 | 0.004 | 0.004 | 0.004 | 0.001 | 0.006 | 0.006 | 0.001 | 0.002
622 | 0.002 | 0 | 0.004 | 0.005 | 0.005 | 0.004 | 0.005 | 0.004 | 0.004 | 0.004 | 0.002 | 0.006 | 0.006 | 0.001 | 0.002
623 | 0.001 | 0 | 0.004 | 0.004 | 0.005 | 0.004 | 0.005 | 0.003 | 0.004 | 0.004 | 0.001 | 0.006 | 0.006 | 0.001 | 0.001
624 | 0.001 | 0 | 0.004 | 0.004 | 0.004 | 0.004 | 0.005 | 0.004 | 0.004 | 0.004 | 0.001 | 0.005 | 0.006 | 0.001 | 0.001
625 | 0.001 | 0 | 0.004 | 0.004 | 0.004 | 0.004 | 0.005 | 0.004 | 0.004 | 0.004 | 0.002 | 0.006 | 0.006 | 0.001 | 0.002
626 | 0.001 | 0 | 0.004 | 0.004 | 0.004 | 0.004 | 0.005 | 0.004 | 0.004 | 0.004 | 0.002 | 0.006 | 0.006 | 0.001 | 0.002
627 | 0.001 | 0 | 0.003 | 0.004 | 0.004 | 0.004 | 0.005 | 0.003 | 0.004 | 0.004 | 0.001 | 0.006 | 0.006 | 0.001 | 0.002
628 | 0.001 | 0 | 0.003 | 0.004 | 0.004 | 0.004 | 0.005 | 0.003 | 0.004 | 0.004 | 0.001 | 0.005 | 0.006 | 0.001 | 0.002
629 | 0.001 | 0 | 0.003 | 0.004 | 0.004 | 0.003 | 0.005 | 0.003 | 0.003 | 0.004 | 0.001 | 0.005 | 0.006 | 0.001 | 0.001
630 | 0.001 | 0 | 0.003 | 0.004 | 0.004 | 0.003 | 0.005 | 0.003 | 0.003 | 0.004 | 0.001 | 0.005 | 0.005 | 0.001 | 0.002
631 | 0.001 | 0 | 0.003 | 0.004 | 0.004 | 0.003 | 0.004 | 0.003 | 0.003 | 0.004 | 0.001 | 0.005 | 0.005 | 0.001 | 0.001
632 | 0.001 | 0 | 0.003 | 0.004 | 0.004 | 0.003 | 0.004 | 0.003 | 0.003 | 0.004 | 0.001 | 0.005 | 0.006 | 0.001 | 0.001
633 | 0.001 | 0 | 0.003 | 0.003 | 0.004 | 0.003 | 0.005 | 0.003 | 0.003 | 0.004 | 0.001 | 0.005 | 0.006 | 0.001 | 0.001
634 | 0.001 | 0 | 0.003 | 0.003 | 0.004 | 0.003 | 0.005 | 0.003 | 0.003 | 0.004 | 0.001 | 0.005 | 0.006 | 0.001 | 0.002
635 | 0.001 | 0 | 0.003 | 0.003 | 0.003 | 0.003 | 0.005 | 0.003 | 0.003 | 0.004 | 0.001 | 0.005 | 0.006 | 0.001 | 0.002
636 | 0.001 | 0 | 0.003 | 0.003 | 0.003 | 0.003 | 0.005 | 0.003 | 0.003 | 0.004 | 0.001 | 0.005 | 0.006 | 0.001 | 0.002
637 | 0.001 | 0 | 0.003 | 0.003 | 0.003 | 0.003 | 0.004 | 0.003 | 0.003 | 0.004 | 0.001 | 0.005 | 0.006 | 0.001 | 0.001
638 | 0.001 | 0 | 0.002 | 0.003 | 0.003 | 0.003 | 0.004 | 0.003 | 0.003 | 0.003 | 0.001 | 0.005 | 0.006 | 0.001 | 0.002
639 | 0.001 | -0.001 | 0.002 | 0.003 | 0.003 | 0.003 | 0.004 | 0.003 | 0.003 | 0.004 | 0.001 | 0.005 | 0.005 | 0.001 | 0.001
640 | 0 | -0.001 | 0.002 | 0.003 | 0.003 | 0.003 | 0.004 | 0.003 | 0.003 | 0.003 | 0.001 | 0.005 | 0.005 | 0.001 | 0.001
641 | 0.001 | -0.001 | 0.002 | 0.003 | 0.003 | 0.002 | 0.004 | 0.003 | 0.003 | 0.003 | 0.001 | 0.005 | 0.005 | 0.001 | 0.001
642 | 0.001 | -0.001 | 0.002 | 0.003 | 0.003 | 0.002 | 0.004 | 0.003 | 0.003 | 0.004 | 0.001 | 0.005 | 0.005 | 0.001 | 0.001
643 | 0 | 0 | 0.002 | 0.003 | 0.003 | 0.002 | 0.004 | 0.003 | 0.003 | 0.003 | 0.001 | 0.005 | 0.005 | 0.001 | 0.001
644 | 0 | -0.001 | 0.002 | 0.003 | 0.002 | 0.002 | 0.004 | 0.003 | 0.002 | 0.003 | 0.001 | 0.005 | 0.005 | 0.001 | 0.001
645 | 0 | 0 | 0.002 | 0.003 | 0.002 | 0.002 | 0.004 | 0.003 | 0.002 | 0.003 | 0.001 | 0.005 | 0.005 | 0.001 | 0.001
646 | 0 | -0.001 | 0.002 | 0.003 | 0.002 | 0.002 | 0.004 | 0.003 | 0.002 | 0.003 | 0.001 | 0.005 | 0.005 | 0.001 | 0.001
647 | 0.001 | 0 | 0.002 | 0.002 | 0.002 | 0.002 | 0.004 | 0.003 | 0.002 | 0.003 | 0.001 | 0.005 | 0.005 | 0.001 | 0.001
648 | 0 | -0.001 | 0.002 | 0.002 | 0.002 | 0.002 | 0.004 | 0.002 | 0.002 | 0.003 | 0.001 | 0.005 | 0.005 | 0.001 | 0.001
649 | 0 | -0.001 | 0.002 | 0.002 | 0.002 | 0.002 | 0.004 | 0.003 | 0.002 | 0.003 | 0.001 | 0.005 | 0.006 | 0.001 | 0.001
650 | 0 | 0 | 0.002 | 0.002 | 0.002 | 0.002 | 0.004 | 0.003 | 0.002 | 0.003 | 0.001 | 0.004 | 0.005 | 0.001 | 0.001
651 | 0.001 | -0.001 | 0.002 | 0.002 | 0.002 | 0.002 | 0.004 | 0.002 | 0.002 | 0.003 | 0.001 | 0.004 | 0.005 | 0.001 | 0.001
652 | 0 | -0.001 | 0.002 | 0.002 | 0.002 | 0.002 | 0.004 | 0.002 | 0.002 | 0.003 | 0.001 | 0.004 | 0.005 | 0.001 | 0.001
653 | 0.001 | -0.001 | 0.002 | 0.002 | 0.002 | 0.002 | 0.004 | 0.002 | 0.002 | 0.003 | 0.001 | 0.004 | 0.005 | 0 | 0.001
654 | 0.001 | 0 | 0.002 | 0.002 | 0.002 | 0.002 | 0.004 | 0.003 | 0.002 | 0.003 | 0.001 | 0.004 | 0.005 | 0.001 | 0.001
655 | 0.001 | 0 | 0.002 | 0.002 | 0.002 | 0.002 | 0.004 | 0.003 | 0.002 | 0.003 | 0.001 | 0.004 | 0.005 | 0.001 | 0.001
656 | 0.001 | 0 | 0.002 | 0.002 | 0.002 | 0.002 | 0.004 | 0.002 | 0.002 | 0.003 | 0.001 | 0.004 | 0.005 | 0.001 | 0.001
657 | 0 | -0.001 | 0.002 | 0.002 | 0.002 | 0.002 | 0.004 | 0.002 | 0.002 | 0.003 | 0.001 | 0.005 | 0.006 | 0.001 | 0.001
658 | 0 | -0.001 | 0.001 | 0.002 | 0.002 | 0.002 | 0.004 | 0.002 | 0.002 | 0.003 | 0.001 | 0.004 | 0.005 | 0.001 | 0.001
659 | 0 | 0 | 0.001 | 0.002 | 0.002 | 0.002 | 0.003 | 0.002 | 0.002 | 0.003 | 0.001 | 0.005 | 0.005 | 0.001 | 0.001
660 | 0 | -0.001 | 0.001 | 0.002 | 0.002 | 0.002 | 0.004 | 0.002 | 0.002 | 0.003 | 0.001 | 0.004 | 0.005 | 0.001 | 0.001
661 | 0 | 0 | 0.001 | 0.002 | 0.002 | 0.002 | 0.004 | 0.002 | 0.002 | 0.003 | 0.001 | 0.004 | 0.005 | 0.001 | 0.001
662 | 0.001 | -0.001 | 0.001 | 0.002 | 0.001 | 0.001 | 0.003 | 0.002 | 0.002 | 0.003 | 0.001 | 0.004 | 0.005 | 0.001 | 0.001
663 | 0 | -0.001 | 0.001 | 0.002 | 0.001 | 0.001 | 0.003 | 0.002 | 0.001 | 0.003 | 0.001 | 0.004 | 0.005 | 0.001 | 0.001
664 | 0 | -0.001 | 0.001 | 0.002 | 0.002 | 0.001 | 0.003 | 0.002 | 0.001 | 0.003 | 0.001 | 0.004 | 0.005 | 0.001 | 0.001
665 | 0 | -0.001 | 0.001 | 0.002 | 0.001 | 0.001 | 0.003 | 0.002 | 0.001 | 0.003 | 0.001 | 0.004 | 0.005 | 0 | 0.001
666 | 0 | 0 | 0.001 | 0.002 | 0.001 | 0.001 | 0.003 | 0.002 | 0.001 | 0.003 | 0.001 | 0.004 | 0.005 | 0 | 0.001
667 | 0.001 | 0 | 0.001 | 0.002 | 0.002 | 0.001 | 0.003 | 0.002 | 0.002 | 0.003 | 0.001 | 0.004 | 0.005 | 0.001 | 0.001
668 | 0.001 | 0 | 0.001 | 0.002 | 0.001 | 0.001 | 0.003 | 0.002 | 0.002 | 0.003 | 0.001 | 0.004 | 0.005 | 0.001 | 0.001
669 | 0.001 | -0.001 | 0.001 | 0.002 | 0.001 | 0.001 | 0.003 | 0.002 | 0.002 | 0.003 | 0.001 | 0.004 | 0.005 | 0 | 0.001
670 | 0 | 0 | 0.001 | 0.002 | 0.001 | 0.001 | 0.003 | 0.002 | 0.001 | 0.003 | 0.001 | 0.004 | 0.005 | 0 | 0.001
671 | 0 | -0.001 | 0.001 | 0.002 | 0.001 | 0.001 | 0.003 | 0.002 | 0.001 | 0.003 | 0 | 0.004 | 0.005 | 0 | 0.001
672 | 0 | -0.001 | 0.001 | 0.002 | 0.001 | 0.001 | 0.003 | 0.002 | 0.001 | 0.003 | 0 | 0.004 | 0.005 | 0 | 0.001
673 | 0 | 0 | 0.001 | 0.002 | 0.001 | 0.001 | 0.003 | 0.002 | 0.001 | 0.003 | 0.001 | 0.004 | 0.005 | 0.001 | 0.001
674 | 0.001 | 0 | 0.001 | 0.002 | 0.001 | 0.001 | 0.003 | 0.002 | 0.001 | 0.003 | 0.001 | 0.004 | 0.005 | 0.001 | 0.001
675 | 0 | 0 | 0.001 | 0.002 | 0.001 | 0.001 | 0.003 | 0.002 | 0.001 | 0.003 | 0.001 | 0.004 | 0.005 | 0 | 0.001
676 | 0 | -0.001 | 0.001 | 0.002 | 0.001 | 0.001 | 0.003 | 0.002 | 0.001 | 0.003 | 0 | 0.004 | 0.005 | 0 | 0.001
677 | 0.001 | 0 | 0.001 | 0.002 | 0.001 | 0.001 | 0.003 | 0.002 | 0.001 | 0.003 | 0.001 | 0.004 | 0.005 | 0.001 | 0.001
678 | 0 | -0.001 | 0.001 | 0.002 | 0.001 | 0.001 | 0.003 | 0.002 | 0.001 | 0.003 | 0.001 | 0.004 | 0.005 | 0 | 0.001
679 | 0 | -0.001 | 0.001 | 0.002 | 0.001 | 0.001 | 0.003 | 0.002 | 0.001 | 0.003 | 0.001 | 0.004 | 0.005 | 0 | 0.001
680 | 0.001 | 0 | 0.001 | 0.002 | 0.001 | 0.001 | 0.003 | 0.002 | 0.002 | 0.003 | 0.001 | 0.004 | 0.005 | 0.001 | 0.001
681 | 0.001 | -0.001 | 0.001 | 0.002 | 0.001 | 0.001 | 0.003 | 0.002 | 0.001 | 0.003 | 0.001 | 0.004 | 0.005 | 0.001 | 0.001
682 | 0.001 | -0.001 | 0.001 | 0.002 | 0.001 | 0.001 | 0.003 | 0.002 | 0.001 | 0.003 | 0 | 0.004 | 0.005 | 0.001 | 0.001
683 | 0 | 0 | 0.001 | 0.002 | 0.001 | 0.001 | 0.003 | 0.002 | 0.001 | 0.003 | 0 | 0.004 | 0.005 | 0 | 0.001
684 | 0 | -0.001 | 0.001 | 0.002 | 0.001 | 0.001 | 0.003 | 0.002 | 0.001 | 0.003 | 0.001 | 0.004 | 0.005 | 0 | 0.001
685 | 0.001 | -0.001 | 0.001 | 0.002 | 0.001 | 0.001 | 0.002 | 0.002 | 0.001 | 0.003 | 0.001 | 0.004 | 0.005 | 0 | 0.001
686 | 0 | -0.001 | 0.001 | 0.002 | 0.001 | 0.001 | 0.003 | 0.002 | 0.001 | 0.003 | 0.001 | 0.004 | 0.005 | 0.001 | 0.001
687 | 0 | 0 | 0.001 | 0.002 | 0.001 | 0.001 | 0.003 | 0.002 | 0.001 | 0.003 | 0.001 | 0.004 | 0.005 | 0 | 0.001
688 | 0 | 0 | 0.001 | 0.002 | 0.001 | 0.001 | 0.003 | 0.002 | 0.001 | 0.003 | 0.001 | 0.004 | 0.005 | 0.001 | 0.001
689 | 0 | -0.001 | 0.001 | 0.002 | 0.001 | 0.001 | 0.002 | 0.002 | 0.001 | 0.003 | 0.001 | 0.004 | 0.005 | 0 | 0.001
690 | 0 | -0.001 | 0.001 | 0.002 | 0.001 | 0.001 | 0.002 | 0.002 | 0.001 | 0.003 | 0 | 0.004 | 0.005 | 0 | 0.001
691 | 0 | 0 | 0.001 | 0.002 | 0.001 | 0.001 | 0.003 | 0.002 | 0.001 | 0.003 | 0 | 0.004 | 0.005 | 0 | 0.001
692 | 0.001 | -0.001 | 0.001 | 0.002 | 0.001 | 0.001 | 0.003 | 0.002 | 0.001 | 0.003 | 0 | 0.004 | 0.005 | 0.001 | 0.001
693 | 0.001 | 0 | 0.001 | 0.002 | 0.001 | 0.001 | 0.002 | 0.002 | 0.001 | 0.003 | 0.001 | 0.004 | 0.005 | 0.001 | 0.001
694 | 0 | -0.001 | 0.001 | 0.002 | 0.001 | 0.001 | 0.002 | 0.002 | 0.001 | 0.003 | 0 | 0.004 | 0.005 | 0 | 0.001
695 | 0.001 | 0 | 0.001 | 0.002 | 0.001 | 0.001 | 0.002 | 0.002 | 0.001 | 0.003 | 0 | 0.004 | 0.005 | 0 | 0.001
696 | 0 | -0.001 | 0.001 | 0.002 | 0.001 | 0.001 | 0.002 | 0.002 | 0.001 | 0.003 | 0 | 0.004 | 0.005 | 0.001 | 0.001
697 | 0.001 | 0 | 0.001 | 0.003 | 0.001 | 0.001 | 0.002 | 0.002 | 0.001 | 0.003 | 0 | 0.004 | 0.005 | 0 | 0.001
698 | 0.001 | 0 | 0.001 | 0.003 | 0.001 | 0.001 | 0.002 | 0.002 | 0.001 | 0.003 | 0.001 | 0.004 | 0.005 | 0 | 0.001
699 | 0 | 0 | 0.001 | 0.003 | 0.001 | 0.001 | 0.002 | 0.002 | 0.001 | 0.003 | 0 | 0.004 | 0.005 | 0.001 | 0.001
700 | 0.001 | 0 | 0.001 | 0.003 | 0.001 | 0.001 | 0.002 | 0.002 | 0.001 | 0.003 | 0 | 0.004 | 0.005 | 0.001 | 0.001