## 250521b
Mass Catalyst |  | 30.88 | mg
Total Flow |  | 102.9 | mL/min at 25°C
d catalyst |  | 0.509 | g/mL
% CH4 |  | 1.5%
% O2 |  | 4%
Time | Mass |  |  |  |  | Temperature
(min) | 15 | 18 | 28 | 32 | 44 | (°C)
0.12685 | 1.52254e-08 | 6.7978e-09 | 2.41068e-09 | 4.63935e-08 | 2.17472e-11 | 123.4444
0.8669667 | 1.55014e-08 | 6.93741e-09 | 2.42313e-09 | 4.7062e-08 | 4.36019e-11 | 124.2452
1.451017 | 1.53973e-08 | 6.86235e-09 | 2.43018e-09 | 4.71037e-08 | 2.80359e-11 | 129.3165
2.035083 | 1.54859e-08 | 6.70441e-09 | 2.41633e-09 | 4.71897e-08 | 5.79854e-11 | 134.9217
2.61915 | 1.55163e-08 | 6.59153e-09 | 2.45192e-09 | 4.71897e-08 | 4.11939e-11 | 137.057
3.203217 | 1.54779e-08 | 6.48809e-09 | 2.42988e-09 | 4.72071e-08 | 5.65556e-11 | 137.057
3.787267 | 1.54289e-08 | 6.37116e-09 | 2.43084e-09 | 4.71957e-08 | 5.96194e-11 | 136.1673
4.371333 | 1.53718e-08 | 6.24958e-09 | 2.45287e-09 | 4.72964e-08 | 3.67756e-11 | 134.3879
4.901217 | 1.54806e-08 | 6.1145e-09 | 2.4457e-09 | 4.73557e-08 | 1.70279e-11 | 133.2312
5.485267 | 1.54396e-08 | 6.01436e-09 | 2.41674e-09 | 4.73658e-08 | 6.95846e-11 | 133.5871
6.06935 | 1.53644e-08 | 5.89191e-09 | 2.43818e-09 | 4.74497e-08 | 4.79771e-11 | 133.5871
6.653417 | 1.54605e-08 | 5.81985e-09 | 2.4214e-09 | 4.72939e-08 | 6.47041e-11 | 133.1423
7.237467 | 1.53516e-08 | 5.77035e-09 | 2.43863e-09 | 4.72093e-08 | 2.14999e-11 | 132.6974
7.821517 | 1.53429e-08 | 5.66584e-09 | 2.41746e-09 | 4.72159e-08 | 8.70963e-11 | 133.1423
8.4056 | 1.5371e-08 | 5.54571e-09 | 2.41172e-09 | 4.71016e-08 | 5.76199e-11 | 133.2312
8.972333 | 1.52837e-08 | 5.47785e-09 | 2.40438e-09 | 4.70923e-08 | 4.99336e-11 | 132.7864
9.556383 | 1.53307e-08 | 5.34794e-09 | 2.42326e-09 | 4.7099e-08 | 4.44619e-11 | 133.2312
10.14047 | 1.52877e-08 | 5.29979e-09 | 2.42672e-09 | 4.71453e-08 | 4.21614e-11 | 133.1423
10.72452 | 1.532e-08 | 5.21899e-09 | 2.42597e-09 | 4.72004e-08 | 3.20994e-11 | 132.6974
11.30858 | 1.52374e-08 | 5.1596e-09 | 2.41887e-09 | 4.72213e-08 | 3.31529e-11 | 133.0533
11.89263 | 1.53228e-08 | 5.07384e-09 | 2.39324e-09 | 4.71965e-08 | 4.36126e-11 | 133.0533
12.47668 | 1.52743e-08 | 4.98789e-09 | 2.38456e-09 | 4.70942e-08 | 4.05596e-11 | 132.6085
13.06077 | 1.52166e-08 | 4.94693e-09 | 2.42967e-09 | 4.70574e-08 | 5.33844e-11 | 133.1423
13.6445 | 1.53214e-08 | 4.88523e-09 | 2.39865e-09 | 4.70688e-08 | 6.46396e-11 | 133.1423
14.22855 | 1.52811e-08 | 4.80745e-09 | 2.38243e-09 | 4.69935e-08 | 6.00924e-11 | 133.0533
14.8126 | 1.52703e-08 | 4.63552e-09 | 2.39765e-09 | 4.70351e-08 | 1.59207e-11 | 133.4982
15.39667 | 1.5285e-08 | 4.65775e-09 | 2.41233e-09 | 4.70714e-08 | 7.08638e-11 | 133.0533
15.98072 | 1.52548e-08 | 4.54984e-09 | 2.3699e-09 | 4.70433e-08 | 3.01537e-11 | 132.9643
16.56477 | 1.5285e-08 | 4.48544e-09 | 2.41656e-09 | 4.70479e-08 | 4.06026e-11 | 133.4982
17.14883 | 1.52387e-08 | 4.46413e-09 | 2.40207e-09 | 4.71265e-08 | 3.12717e-11 | 133.5871
17.73288 | 1.52663e-08 | 4.45815e-09 | 2.43344e-09 | 4.71252e-08 | 2.86272e-11 | 133.0533
18.31693 | 1.52776e-08 | 4.37157e-09 | 2.42076e-09 | 4.70446e-08 | 3.78291e-11 | 133.4982
18.90102 | 1.51285e-08 | 4.3099e-09 | 2.40683e-09 | 4.70795e-08 | 4.13981e-11 | 133.4982
19.48508 | 1.52549e-08 | 4.24352e-09 | 2.40999e-09 | 4.70392e-08 | 2.57354e-11 | 133.5871
20.06913 | 1.52199e-08 | 4.23322e-09 | 2.41718e-09 | 4.70648e-08 | 6.25004e-11 | 133.943
20.65318 | 1.52192e-08 | 4.15639e-09 | 2.37335e-09 | 4.70735e-08 | 3.86354e-11 | 133.4092
21.23725 | 1.52857e-08 | 4.08606e-09 | 2.39912e-09 | 4.7175e-08 | 7.92811e-11 | 133.4982
21.8213 | 1.52501e-08 | 4.06462e-09 | 2.3972e-09 | 4.73517e-08 | 6.76818e-11 | 133.943
22.40502 | 1.52629e-08 | 4.0517e-09 | 2.40642e-09 | 4.74053e-08 | 3.11212e-11 | 133.4982
22.98908 | 1.52131e-08 | 3.99862e-09 | 2.38551e-09 | 4.73032e-08 | 1.93284e-11 | 133.943
23.57313 | 1.52152e-08 | 3.96578e-09 | 2.36925e-09 | 4.73086e-08 | 3.01107e-11 | 133.943
24.15718 | 1.52937e-08 | 3.93312e-09 | 2.39542e-09 | 4.72905e-08 | 3.64854e-11 | 133.854
24.74127 | 1.52428e-08 | 3.8856e-09 | 2.38018e-09 | 4.72629e-08 | 5.46529e-11 | 133.854
25.32533 | 1.52945e-08 | 3.82448e-09 | 2.4013e-09 | 4.73053e-08 | 4.16346e-11 | 134.2989
25.90938 | 1.52555e-08 | 3.82837e-09 | 2.39888e-09 | 4.7226e-08 | 3.02612e-11 | 133.943
26.4761 | 1.52542e-08 | 3.77611e-09 | 2.38872e-09 | 4.7234e-08 | 5.06861e-11 | 133.854
27.06017 | 1.52166e-08 | 3.76638e-09 | 2.36514e-09 | 4.72965e-08 | 7.15518e-11 | 134.2989
27.64388 | 1.52058e-08 | 3.75137e-09 | 2.37959e-09 | 4.73329e-08 | 1.54369e-11 | 133.943
28.22793 | 1.5232e-08 | 3.68378e-09 | 2.37712e-09 | 4.73557e-08 | 2.67352e-11 | 133.854
28.79467 | 1.52099e-08 | 3.68027e-09 | 2.37341e-09 | 4.73811e-08 | 5.99204e-11 | 134.2989
29.37872 | 1.51824e-08 | 3.60013e-09 | 2.37951e-09 | 4.75277e-08 | 3.62166e-11 | 133.854
29.96277 | 1.5183e-08 | 3.57599e-09 | 2.39751e-09 | 4.73711e-08 | 6.60371e-11 | 133.854
30.54683 | 1.52139e-08 | 3.59858e-09 | 2.35373e-09 | 4.7326e-08 | 5.31371e-11 | 134.2989
31.13088 | 1.52213e-08 | 3.52315e-09 | 2.36729e-09 | 4.73282e-08 | 3.27551e-11 | 133.854
31.71493 | 1.5236e-08 | 3.53787e-09 | 2.37735e-09 | 4.72635e-08 | 7.42716e-11 | 134.2099
32.29902 | 1.51393e-08 | 3.48185e-09 | 2.37009e-09 | 4.74167e-08 | 6.05546e-11 | 134.7438
32.88308 | 1.53174e-08 | 3.46256e-09 | 2.39677e-09 | 4.74698e-08 | 5.50614e-11 | 134.2099
33.46713 | 1.51736e-08 | 3.44687e-09 | 2.39576e-09 | 4.75479e-08 | 5.50291e-11 | 130.0283
34.05122 | 1.52992e-08 | 3.43345e-09 | 2.38176e-09 | 4.7611e-08 | 5.92646e-11 | 129.6724
34.63527 | 1.51103e-08 | 3.40039e-09 | 1.04547e-08 | 4.9601e-08 | 1.97487e-10 | 128.7827
35.21935 | 1.44875e-08 | 3.46095e-09 | 3.22493e-08 | 5.32923e-08 | 2.69555e-10 | 128.3378
35.82042 | 1.45575e-08 | 3.80006e-09 | 2.86795e-08 | 5.25076e-08 | 1.96746e-10 | 128.3378
36.36947 | 1.46434e-08 | 4.12148e-09 | 2.24151e-08 | 5.13667e-08 | 1.95886e-10 | 127.893
36.91852 | 1.48672e-08 | 4.35995e-09 | 1.71717e-08 | 5.03744e-08 | 1.5395e-10 | 127.5371
37.46758 | 1.49699e-08 | 4.44742e-09 | 1.3178e-08 | 4.96361e-08 | 9.50836e-11 | 127.982
38.01663 | 1.49935e-08 | 4.4937e-09 | 1.02823e-08 | 4.91073e-08 | 1.15809e-10 | 127.5371
38.56568 | 1.51111e-08 | 4.50842e-09 | 8.13308e-09 | 4.86961e-08 | 6.97351e-11 | 127.5371
39.16677 | 1.51231e-08 | 4.49352e-09 | 6.46607e-09 | 4.83943e-08 | 8.70211e-11 | 127.893
39.75083 | 1.52327e-08 | 4.45018e-09 | 5.29744e-09 | 4.81613e-08 | 6.82408e-11 | 127.4481
40.33488 | 1.51077e-08 | 4.4149e-09 | 4.47372e-09 | 4.8045e-08 | 8.48496e-11 | 127.0033
40.91897 | 1.52159e-08 | 4.4177e-09 | 3.82635e-09 | 4.79529e-08 | 4.53756e-11 | 127.4481
41.50302 | 1.52139e-08 | 4.31896e-09 | 3.42154e-09 | 4.79099e-08 | 5.00411e-11 | 127.4481
42.0871 | 1.51588e-08 | 4.29194e-09 | 3.07951e-09 | 4.78548e-08 | 7.35621e-11 | 127.0922
42.67117 | 1.52676e-08 | 4.20506e-09 | 2.86752e-09 | 4.77379e-08 | 2.44024e-11 | 127.4481
43.25522 | 1.52663e-08 | 4.20259e-09 | 2.72429e-09 | 4.76519e-08 | 3.62274e-11 | 127.3592
43.8393 | 1.52757e-08 | 4.14472e-09 | 2.60062e-09 | 4.7621e-08 | 3.19489e-11 | 127.0922
44.42335 | 1.52205e-08 | 4.13851e-09 | 2.51236e-09 | 4.7576e-08 | 6.95953e-11 | 127.4481
45.00743 | 1.51622e-08 | 4.0795e-09 | 2.4652e-09 | 4.76505e-08 | 6.86493e-11 | 127.0033
45.5915 | 1.52085e-08 | 4.06574e-09 | 2.41438e-09 | 4.76136e-08 | 3.43461e-11 | 127.0033
46.17555 | 1.52104e-08 | 4.02325e-09 | 2.36775e-09 | 4.77278e-08 | 6.86171e-11 | 127.3592
46.75962 | 1.52132e-08 | 4.00245e-09 | 2.3532e-09 | 4.77667e-08 | 4.07639e-11 | 127.0033
47.34368 | 1.52018e-08 | 3.93296e-09 | 2.3388e-09 | 4.77077e-08 | 4.12046e-11 | 127.0922
47.92775 | 1.52629e-08 | 3.90919e-09 | 2.33734e-09 | 4.77299e-08 | 2.99817e-11 | 127.4481
48.51182 | 1.52139e-08 | 3.84351e-09 | 2.32112e-09 | 4.77601e-08 | 2.60794e-11 | 127.0033
49.09588 | 1.5236e-08 | 3.83905e-09 | 2.3094e-09 | 4.77836e-08 | 4.30214e-11 | 127.0033
49.67993 | 1.51944e-08 | 3.76404e-09 | 2.31852e-09 | 4.77003e-08 | 2.03389e-11 | 127.4481
50.26402 | 1.52798e-08 | 3.78912e-09 | 2.32747e-09 | 4.7613e-08 | 2.00379e-11 | 127.0033
50.84808 | 1.51709e-08 | 3.71035e-09 | 2.3091e-09 | 4.77305e-08 | 1.55874e-11 | 126.9143
51.43215 | 1.52172e-08 | 3.72182e-09 | 2.32336e-09 | 4.75922e-08 | 2.26072e-11 | 127.4481
51.99885 | 1.52066e-08 | 3.66178e-09 | 2.29364e-09 | 4.76292e-08 | 5.57386e-11 | 127.0033
52.58293 | 1.51985e-08 | 3.632e-09 | 2.34028e-09 | 4.76116e-08 | 5.71254e-11 | 127.0033
53.167 | 1.52158e-08 | 3.60722e-09 | 2.31461e-09 | 4.77097e-08 | 2.00702e-11 | 127.4481
53.75105 | 1.52105e-08 | 3.58463e-09 | 2.27727e-09 | 4.77427e-08 | 5.72436e-11 | 127.3592
54.33513 | 1.53052e-08 | 3.56332e-09 | 2.31157e-09 | 4.77433e-08 | 4.69989e-11 | 127.0922
54.91918 | 1.52938e-08 | 3.55003e-09 | 2.30687e-09 | 4.78226e-08 | 1.94144e-11 | 127.4481
55.50327 | 1.52596e-08 | 3.49832e-09 | 2.29521e-09 | 4.78124e-08 | 2.25857e-11 | 127.4481
56.08733 | 1.52972e-08 | 3.49063e-09 | 2.29012e-09 | 4.79335e-08 | 7.19926e-11 | 127.0033
56.67138 | 1.51641e-08 | 3.49263e-09 | 2.28694e-09 | 4.79066e-08 | 2.81649e-11 | 127.4481
57.20127 | 1.52468e-08 | 3.485e-09 | 2.30112e-09 | 4.78097e-08 | 4.81061e-11 | 127.0033
57.78533 | 1.52757e-08 | 3.4172e-09 | 2.26719e-09 | 4.7752e-08 | 5.78671e-11 | 127.0033
58.36938 | 1.52407e-08 | 3.42068e-09 | 2.29291e-09 | 4.77286e-08 | 6.35754e-11 | 127.4481
58.95343 | 1.53348e-08 | 3.39371e-09 | 2.29083e-09 | 4.76546e-08 | 4.83319e-11 | 127.5371
59.5375 | 1.52112e-08 | 3.38301e-09 | 2.2813e-09 | 4.77124e-08 | 5.60611e-11 | 127.0033
60.12155 | 1.52186e-08 | 3.36492e-09 | 2.28632e-09 | 4.77326e-08 | 7.59808e-11 | 127.5371
60.70563 | 1.52039e-08 | 3.33739e-09 | 2.26268e-09 | 4.78494e-08 | 3.78291e-11 | 127.4481
61.28968 | 1.52407e-08 | 3.34462e-09 | 2.28679e-09 | 4.78777e-08 | 2.91862e-11 | 126.9143
61.87377 | 1.52549e-08 | 3.27029e-09 | 2.26956e-09 | 4.7887e-08 | 3.21102e-11 | 127.4481
62.45783 | 1.51729e-08 | 3.30168e-09 | 2.26363e-09 | 4.79919e-08 | 5.25889e-11 | 127.3592
63.04188 | 1.52649e-08 | 3.25809e-09 | 2.29368e-09 | 4.79879e-08 | 4.62356e-11 | 127.0033
63.62597 | 1.52354e-08 | 3.23432e-09 | 2.28729e-09 | 4.79395e-08 | 1.57487e-11 | 127.4481
64.21002 | 1.52172e-08 | 3.21433e-09 | 2.27975e-09 | 4.80094e-08 | 6.37581e-11 | 127.3592
64.77675 | 1.53073e-08 | 3.21237e-09 | 2.29407e-09 | 4.7998e-08 | 4.35589e-11 | 127.3592
65.3608 | 1.52058e-08 | 3.23589e-09 | 2.28455e-09 | 4.79463e-08 | 6.65961e-11 | 127.5371
65.94488 | 1.52407e-08 | 3.21231e-09 | 2.27263e-09 | 4.79087e-08 | 6.66283e-11 | 127.3592
66.52893 | 1.53079e-08 | 3.16821e-09 | 2.3099e-09 | 4.79449e-08 | 2.40584e-11 | 127.2702
67.11302 | 1.5306e-08 | 3.1912e-09 | 2.2806e-09 | 4.79792e-08 | 2.79929e-11 | 127.4481
67.69708 | 1.53476e-08 | 3.16677e-09 | 2.2844e-09 | 4.79771e-08 | 5.31264e-11 | 127.3592
68.2638 | 1.5224e-08 | 3.13704e-09 | 2.27705e-09 | 4.79106e-08 | 4.54616e-11 | 126.9143
68.84788 | 1.52481e-08 | 3.14685e-09 | 2.305e-09 | 4.78393e-08 | 6.54889e-11 | 127.804
69.43193 | 1.52656e-08 | 3.13085e-09 | 2.28869e-09 | 4.79261e-08 | 2.37682e-11 | 127.3592
69.96185 | 1.5148e-08 | 3.13229e-09 | 2.24584e-09 | 4.78576e-08 | 3.65176e-11 | 127.2702
70.54592 | 1.52394e-08 | 3.11214e-09 | 2.27177e-09 | 4.79503e-08 | 4.03661e-11 | 127.804
71.12997 | 1.5191e-08 | 3.06981e-09 | 2.24776e-09 | 4.79737e-08 | 3.44214e-11 | 129.4945
71.71405 | 1.52535e-08 | 3.07939e-09 | 2.28116e-09 | 4.80054e-08 | 4.39136e-11 | 133.3202
72.2981 | 1.52368e-08 | 3.06196e-09 | 2.26348e-09 | 4.78682e-08 | 6.67036e-11 | 135.9004
72.88217 | 1.523e-08 | 3.03808e-09 | 2.27338e-09 | 4.77958e-08 | 5.19869e-11 | 139.2813
73.46622 | 1.52616e-08 | 3.03898e-09 | 2.29861e-09 | 4.78367e-08 | 6.48223e-11 | 143.9968
74.05028 | 1.52421e-08 | 3.03245e-09 | 2.29273e-09 | 4.77762e-08 | 5.28146e-11 | 146.9328
74.63435 | 1.52596e-08 | 3.00972e-09 | 2.28013e-09 | 4.7834e-08 | 1.21689e-11 | 151.6483
75.21842 | 1.52414e-08 | 3.01358e-09 | 2.3399e-09 | 4.78146e-08 | 4.57519e-11 | 156.7196
75.80248 | 1.52629e-08 | 2.99708e-09 | 2.24588e-09 | 4.79362e-08 | 3.56791e-11 | 160.1005
76.38655 | 1.52757e-08 | 3.0124e-09 | 2.3116e-09 | 4.78461e-08 | 5.33521e-11 | 165.2609
76.9706 | 1.5156e-08 | 3.00758e-09 | 2.31976e-09 | 4.78851e-08 | 5.92324e-11 | 169.9763
77.55433 | 1.52494e-08 | 2.98652e-09 | 2.29001e-09 | 4.78742e-08 | 6.08879e-11 | 174.069
78.13838 | 1.52575e-08 | 2.95246e-09 | 2.30583e-09 | 4.78804e-08 | 2.41552e-11 | 180.119
78.72243 | 1.51655e-08 | 2.94898e-09 | 2.30679e-09 | 4.79563e-08 | 6.92943e-11 | 184.2117
79.3065 | 1.53146e-08 | 2.94909e-09 | 2.30386e-09 | 4.79986e-08 | 9.06653e-11 | 188.8382
79.89055 | 1.52455e-08 | 2.98105e-09 | 2.29917e-09 | 4.79335e-08 | 8.33123e-11 | 194.5324
80.47463 | 1.52347e-08 | 2.95806e-09 | 2.30894e-09 | 4.79892e-08 | 4.91919e-11 | 199.1589
81.05868 | 1.51863e-08 | 2.94381e-09 | 2.30138e-09 | 4.80725e-08 | 9.06008e-11 | 204.2302
81.64275 | 1.52038e-08 | 2.95955e-09 | 2.30072e-09 | 4.79583e-08 | 7.66581e-11 | 210.1913
82.2268 | 1.52716e-08 | 2.96051e-09 | 2.27671e-09 | 4.80712e-08 | 7.41426e-11 | 214.5509
82.81087 | 1.51897e-08 | 2.93729e-09 | 2.31349e-09 | 4.79765e-08 | 7.71633e-11 | 219.9781
83.39493 | 1.51944e-08 | 2.9415e-09 | 2.32296e-09 | 4.80839e-08 | 8.14526e-11 | 226.0282
83.979 | 1.52763e-08 | 2.94592e-09 | 2.31264e-09 | 4.8047e-08 | 9.9878e-11 | 230.6546
84.56305 | 1.52421e-08 | 2.93086e-09 | 2.31154e-09 | 4.80705e-08 | 8.79348e-11 | 236.4378
85.14713 | 1.52871e-08 | 2.9363e-09 | 2.29654e-09 | 4.80288e-08 | 1.12702e-10 | 242.043
85.7312 | 1.51951e-08 | 2.9786e-09 | 2.29866e-09 | 4.79819e-08 | 1.22979e-10 | 247.2033
86.31527 | 1.52199e-08 | 2.96207e-09 | 2.30985e-09 | 4.7918e-08 | 1.53488e-10 | 253.1644
86.89933 | 1.52078e-08 | 2.94788e-09 | 2.29448e-09 | 4.78481e-08 | 1.58723e-10 | 258.6806
87.48338 | 1.52104e-08 | 2.93331e-09 | 2.30667e-09 | 4.78622e-08 | 1.98874e-10 | 264.1968
88.0501 | 1.52199e-08 | 2.90282e-09 | 2.30361e-09 | 4.77038e-08 | 2.28899e-10 | 270.0689
88.63418 | 1.50694e-08 | 2.98615e-09 | 2.32024e-09 | 4.75223e-08 | 3.29357e-10 | 276.0299
89.21825 | 1.50453e-08 | 2.9311e-09 | 2.32469e-09 | 4.74899e-08 | 3.96814e-10 | 281.991
89.8023 | 1.49255e-08 | 2.90517e-09 | 2.35804e-09 | 4.74195e-08 | 4.68892e-10 | 287.9521
90.38637 | 1.48255e-08 | 2.91394e-09 | 2.31587e-09 | 4.71668e-08 | 6.43956e-10 | 294.358
90.97043 | 1.48738e-08 | 2.90727e-09 | 2.40653e-09 | 4.68618e-08 | 8.07807e-10 | 300.586
91.5545 | 1.46925e-08 | 2.9361e-09 | 2.3713e-09 | 4.66139e-08 | 1.01941e-09 | 306.9919
92.12122 | 1.45232e-08 | 2.93069e-09 | 2.40292e-09 | 4.62772e-08 | 1.29778e-09 | 313.3978
92.70528 | 1.4288e-08 | 2.96788e-09 | 2.39341e-09 | 4.58345e-08 | 1.59688e-09 | 320.0706
93.28935 | 1.39588e-08 | 3.00756e-09 | 2.45758e-09 | 4.52681e-08 | 2.00495e-09 | 326.9214
93.87342 | 1.3731e-08 | 3.04752e-09 | 2.49386e-09 | 4.45251e-08 | 2.51997e-09 | 334.1281
94.45747 | 1.33729e-08 | 3.09241e-09 | 2.52211e-09 | 4.36375e-08 | 3.07681e-09 | 340.9789
95.04155 | 1.29725e-08 | 3.18776e-09 | 2.55136e-09 | 4.27083e-08 | 3.68651e-09 | 348.0965
95.62527 | 1.25472e-08 | 3.25919e-09 | 2.60928e-09 | 4.17246e-08 | 4.38903e-09 | 354.9473
96.20933 | 1.20205e-08 | 3.40325e-09 | 2.6415e-09 | 4.07196e-08 | 5.1564e-09 | 362.154
96.84542 | 1.15884e-08 | 3.57715e-09 | 2.71391e-09 | 3.9654e-08 | 5.67973e-09 | 368.5599
97.31897 | 1.11894e-08 | 3.83543e-09 | 2.73862e-09 | 3.89484e-08 | 6.24281e-09 | 373.6313
97.79252 | 1.08823e-08 | 3.91472e-09 | 2.72001e-09 | 3.8188e-08 | 6.76921e-09 | 379.5034
98.26608 | 1.03892e-08 | 4.15624e-09 | 2.82133e-09 | 3.7561e-08 | 7.26902e-09 | 384.5747
98.73963 | 1.01399e-08 | 4.3732e-09 | 2.87383e-09 | 3.67689e-08 | 7.82794e-09 | 390.8917
99.21318 | 9.72411e-09 | 4.63237e-09 | 2.8505e-09 | 3.6044e-08 | 8.27214e-09 | 395.6071
99.68675 | 9.46944e-09 | 4.94877e-09 | 2.91541e-09 | 3.52504e-08 | 8.62136e-09 | 402.3689
100.1603 | 9.16038e-09 | 5.29547e-09 | 2.97377e-09 | 3.45874e-08 | 8.9547e-09 | 406.7285
100.63385 | 8.67365e-09 | 5.71956e-09 | 3.00623e-09 | 3.37475e-08 | 9.27795e-09 | 414.2911
101.1594 | 8.41966e-09 | 6.08951e-09 | 3.04131e-09 | 3.30387e-08 | 9.5671e-09 | 419.2735
101.668 | 8.16145e-09 | 6.56675e-09 | 3.05009e-09 | 3.24037e-08 | 9.81434e-09 | 426.0353
102.17655 | 7.81926e-09 | 7.05046e-09 | 3.08256e-09 | 3.15774e-08 | 1.00838e-08 | 431.1066
102.6851 | 7.4652e-09 | 7.5543e-09 | 3.13798e-09 | 3.09707e-08 | 1.02797e-08 | 437.8684
103.1937 | 7.17023e-09 | 8.07951e-09 | 3.16348e-09 | 3.0286e-08 | 1.05577e-08 | 443.0288
103.70225 | 6.82129e-09 | 8.53447e-09 | 3.17042e-09 | 2.96584e-08 | 1.26083e-08 | 449.3457
104.2278 | 6.53889e-09 | 8.91213e-09 | 3.24727e-09 | 2.898e-08 | 1.30759e-08 | 454.0612
104.701 | 6.22553e-09 | 9.29239e-09 | 3.26626e-09 | 2.84518e-08 | 1.34743e-08 | 460.0222
105.15725 | 5.991e-09 | 9.56808e-09 | 3.29929e-09 | 2.78229e-08 | 1.38567e-08 | 464.1149
105.6308 | 5.74028e-09 | 9.92468e-09 | 3.33305e-09 | 2.73318e-08 | 1.42048e-08 | 470.165
106.10435 | 5.48247e-09 | 1.0237e-08 | 3.3627e-09 | 2.67889e-08 | 1.45931e-08 | 474.3466
106.5779 | 5.23894e-09 | 1.05302e-08 | 3.38051e-09 | 2.63374e-08 | 1.48645e-08 | 480.6636
107.0515 | 4.94536e-09 | 1.27918e-08 | 3.42435e-09 | 2.57765e-08 | 1.52548e-08 | 484.5783
107.5247 | 4.77377e-09 | 1.34085e-08 | 3.43469e-09 | 2.54674e-08 | 1.55532e-08 | 490.4504
107.9633 | 4.54571e-09 | 1.40535e-08 | 3.45277e-09 | 2.4997e-08 | 1.5832e-08 | 493.0305
108.4018 | 4.3504e-09 | 1.46737e-08 | 3.45828e-09 | 2.46013e-08 | 1.61384e-08 | 499.7034
108.8404 | 4.16984e-09 | 1.53005e-08 | 3.46436e-09 | 2.42734e-08 | 1.63634e-08 | 500.1482
109.2616 | 4.02033e-09 | 1.58757e-08 | 3.50317e-09 | 2.38226e-08 | 1.66684e-08 | 508.9564
109.7002 | 3.8196e-09 | 1.65905e-08 | 3.53014e-09 | 2.36909e-08 | 1.68357e-08 | 512.8711
110.1387 | 3.65307e-09 | 1.71582e-08 | 3.5503e-09 | 2.32011e-08 | 1.71892e-08 | 517.8535
110.5231 | 3.54847e-09 | 1.77898e-08 | 3.54903e-09 | 2.29881e-08 | 1.72732e-08 | 522.5689
110.9617 | 3.38152e-09 | 1.82258e-08 | 3.5894e-09 | 2.2761e-08 | 1.7513e-08 | 526.3947
111.4002 | 3.20619e-09 | 1.89374e-08 | 3.62446e-09 | 2.23847e-08 | 1.77509e-08 | 532.2668
111.8388 | 3.05538e-09 | 1.95139e-08 | 3.62358e-09 | 2.21672e-08 | 1.79592e-08 | 534.8469
112.2773 | 2.92955e-09 | 2.0183e-08 | 3.62751e-09 | 2.17728e-08 | 1.81674e-08 | 541.4309
112.7159 | 2.76311e-09 | 2.07454e-08 | 3.6425e-09 | 2.15839e-08 | 1.8406e-08 | 541.5198
113.1544 | 2.65777e-09 | 2.13474e-08 | 3.67787e-09 | 2.11989e-08 | 1.86008e-08 | 549.9721
113.593 | 2.53123e-09 | 2.19716e-08 | 3.66053e-09 | 2.09732e-08 | 1.86935e-08 | 552.3743
114.03155 | 2.44185e-09 | 2.27058e-08 | 3.68749e-09 | 2.05385e-08 | 1.89348e-08 | 558.8692
114.4701 | 2.26525e-09 | 2.31991e-08 | 3.68404e-09 | 2.04478e-08 | 1.91389e-08 | 563.4957
114.9087 | 2.15032e-09 | 2.3691e-08 | 3.70621e-09 | 2.01508e-08 | 1.93136e-08 | 567.7663
115.3472 | 2.04735e-09 | 2.43164e-08 | 3.7271e-09 | 1.99358e-08 | 1.94345e-08 | 572.7487
115.7858 | 1.92008e-09 | 2.4862e-08 | 3.72325e-09 | 1.97214e-08 | 1.9628e-08 | 575.6847
116.2243 | 1.8136e-09 | 2.5386e-08 | 3.73699e-09 | 1.95112e-08 | 1.97382e-08 | 581.7348
116.6629 | 1.75368e-09 | 2.58146e-08 | 3.80216e-09 | 1.93433e-08 | 1.98263e-08 | 583.3363
117.1014 | 1.6478e-09 | 2.6455e-08 | 3.78017e-09 | 1.90462e-08 | 2.00036e-08 | 590.0091
117.54 | 1.58194e-09 | 2.69212e-08 | 3.77041e-09 | 1.8965e-08 | 2.00654e-08 | 589.2083
117.97855 | 1.49159e-09 | 2.73876e-08 | 3.77228e-09 | 1.87849e-08 | 2.02845e-08 | 598.5503
118.4171 | 1.40265e-09 | 2.78572e-08 | 3.77127e-09 | 1.87761e-08 | 2.02798e-08 | 601.9312
118.8557 | 1.37151e-09 | 2.82348e-08 | 3.78429e-09 | 1.84698e-08 | 2.04532e-08 | 606.9136
119.2942 | 1.27278e-09 | 2.86426e-08 | 3.81082e-09 | 1.84167e-08 | 2.05163e-08 | 611.5401
119.7328 | 1.24524e-09 | 2.90853e-08 | 3.8114e-09 | 1.82501e-08 | 2.06964e-08 | 615.4549
120.1713 | 1.17256e-09 | 2.95477e-08 | 3.82897e-09 | 1.81507e-08 | 2.07091e-08 | 620.5262
120.6099 | 1.12034e-09 | 2.98244e-08 | 3.82852e-09 | 1.79941e-08 | 2.07669e-08 | 623.3733
121.0484 | 1.08007e-09 | 3.01549e-08 | 3.8309e-09 | 1.79034e-08 | 2.08086e-08 | 628.8895
121.487 | 1.01041e-09 | 3.05104e-08 | 3.83962e-09 | 1.78805e-08 | 2.08488e-08 | 630.5799
121.92555 | 9.66498e-10 | 3.09169e-08 | 3.84177e-09 | 1.76884e-08 | 2.0996e-08 | 637.4307
122.3641 | 9.24595e-10 | 3.1189e-08 | 3.8653e-09 | 1.7638e-08 | 2.10444e-08 | 635.5623
122.8027 | 9.35431e-10 | 3.15175e-08 | 3.84777e-09 | 1.73598e-08 | 2.1168e-08 | 645.794
123.2412 | 9.03708e-10 | 3.18011e-08 | 3.86695e-09 | 1.75566e-08 | 2.1123e-08 | 649.1749
123.6798 | 8.33822e-10 | 3.21471e-08 | 3.83912e-09 | 1.73081e-08 | 2.11532e-08 | 655.9367
124.28085 | 8.0728e-10 | 3.25098e-08 | 3.8883e-09 | 1.73262e-08 | 2.11862e-08 | 658.6948
124.8299 | 7.82297e-10 | 3.27384e-08 | 3.88603e-09 | 1.7245e-08 | 2.12204e-08 | 666.3463
125.379 | 7.56175e-10 | 3.30286e-08 | 3.87105e-09 | 1.72086e-08 | 2.13125e-08 | 670.7059
125.928 | 7.3776e-10 | 3.32087e-08 | 3.84234e-09 | 1.72994e-08 | 2.12486e-08 | 676.578
126.4771 | 7.53229e-10 | 3.3591e-08 | 3.87131e-09 | 1.71388e-08 | 2.1297e-08 | 681.2045
127.0261 | 7.15389e-10 | 3.37717e-08 | 3.86186e-09 | 1.73403e-08 | 2.12378e-08 | 685.3861
127.5752 | 7.15991e-10 | 3.39874e-08 | 3.90203e-09 | 1.72524e-08 | 2.14206e-08 | 690.9024
128.12425 | 7.24161e-10 | 3.41198e-08 | 3.8458e-09 | 1.746e-08 | 2.13172e-08 | 692.5928
128.6733 | 7.50381e-10 | 3.42091e-08 | 3.8659e-09 | 1.75016e-08 | 2.12694e-08 | 700.1554
129.1682 | 7.67312e-10 | 3.44019e-08 | 3.84079e-09 | 1.76024e-08 | 2.11385e-08 | 703.4473
129.7169 | 8.35768e-10 | 3.44872e-08 | 3.87285e-09 | 1.76198e-08 | 2.11613e-08 | 710.2981
130.266 | 9.20263e-10 | 3.45047e-08 | 3.843e-09 | 1.78146e-08 | 2.1037e-08 | 714.4797
130.815 | 9.90084e-10 | 3.4625e-08 | 3.84254e-09 | 1.79962e-08 | 2.08664e-08 | 719.9069
131.3641 | 1.10087e-09 | 3.45665e-08 | 3.82585e-09 | 1.80673e-08 | 2.07024e-08 | 724.8893
131.9131 | 1.20232e-09 | 3.46182e-08 | 3.84179e-09 | 1.83717e-08 | 2.05095e-08 | 728.7151
132.4622 | 1.30756e-09 | 3.46102e-08 | 3.80796e-09 | 1.84261e-08 | 2.04458e-08 | 735.9218
133.01125 | 1.36134e-09 | 3.44932e-08 | 3.80077e-09 | 1.87419e-08 | 2.02469e-08 | 738.8578
133.55995 | 1.48001e-09 | 3.44758e-08 | 3.79844e-09 | 1.88756e-08 | 2.01716e-08 | 746.3314
134.109 | 1.52617e-09 | 3.44664e-08 | 3.77379e-09 | 1.90482e-08 | 2.01032e-08 | 750.9578
134.6581 | 1.567e-09 | 3.44208e-08 | 3.77064e-09 | 1.91343e-08 | 1.99506e-08 | 757.2748
135.2071 | 1.60417e-09 | 3.43199e-08 | 3.79739e-09 | 1.91471e-08 | 1.988e-08 | 762.791
135.7562 | 1.63013e-09 | 3.43696e-08 | 3.72646e-09 | 1.92908e-08 | 1.99029e-08 | 767.4175
136.30525 | 1.66802e-09 | 3.43394e-08 | 3.76454e-09 | 1.91221e-08 | 1.99701e-08 | 773.8234
136.8543 | 1.64791e-09 | 3.4336e-08 | 3.80434e-09 | 1.91827e-08 | 1.98733e-08 | 776.3147
137.40335 | 1.60318e-09 | 3.44053e-08 | 3.78439e-09 | 1.90764e-08 | 1.99573e-08 | 784.589
137.9524 | 1.51792e-09 | 3.44146e-08 | 3.76743e-09 | 1.89744e-08 | 2.00635e-08 | 789.3934
138.5015 | 1.45956e-09 | 3.45423e-08 | 3.77601e-09 | 1.89266e-08 | 2.00923e-08 | 796.0662
139.0505 | 1.42141e-09 | 3.46894e-08 | 3.7699e-09 | 1.86411e-08 | 2.02395e-08 | 801.2266
139.5996 | 1.34911e-09 | 3.46928e-08 | 3.82699e-09 | 1.86371e-08 | 2.02946e-08 | 806.5648
140.1486 | 1.25096e-09 | 3.4666e-08 | 3.76911e-09 | 1.82957e-08 | 2.05378e-08 | 812.5259
140.6977 | 1.14147e-09 | 3.48903e-08 | 3.81521e-09 | 1.83333e-08 | 2.05136e-08 | 812.8818
141.2467 | 1.06289e-09 | 3.4979e-08 | 3.8202e-09 | 1.80438e-08 | 2.06622e-08 | 823.4693
141.7958 | 9.66864e-10 | 3.50563e-08 | 3.81343e-09 | 1.78718e-08 | 2.0826e-08 | 827.651
142.34485 | 8.86841e-10 | 3.52122e-08 | 3.82598e-09 | 1.75936e-08 | 2.08859e-08 | 834.2348
142.8939 | 8.30919e-10 | 3.53257e-08 | 3.81972e-09 | 1.73323e-08 | 2.10343e-08 | 839.3952
143.443 | 7.25602e-10 | 3.5479e-08 | 3.87955e-09 | 1.71549e-08 | 2.11008e-08 | 844.9114
143.992 | 6.4746e-10 | 3.56314e-08 | 3.87635e-09 | 1.68828e-08 | 2.12843e-08 | 850.3386
144.5411 | 5.64965e-10 | 3.57497e-08 | 3.88254e-09 | 1.68001e-08 | 2.13326e-08 | 852.474
145.0901 | 5.14752e-10 | 3.58323e-08 | 3.87872e-09 | 1.66732e-08 | 2.14005e-08 | 860.8372
145.6392 | 4.73579e-10 | 3.59337e-08 | 3.86435e-09 | 1.66469e-08 | 2.15059e-08 | 864.3071
146.1882 | 3.9346e-10 | 3.61079e-08 | 3.87173e-09 | 1.64441e-08 | 2.15617e-08 | 871.7807
146.7373 | 3.7455e-10 | 3.62187e-08 | 3.89684e-09 | 1.63459e-08 | 2.16196e-08 | 876.3182
147.28635 | 3.17705e-10 | 3.63134e-08 | 3.84678e-09 | 1.6393e-08 | 2.16672e-08 | 882.1903
147.8354 | 3.00655e-10 | 3.64215e-08 | 3.88816e-09 | 1.61618e-08 | 2.17499e-08 | 883.5249
148.3845 | 2.50571e-10 | 3.6566e-08 | 3.90083e-09 | 1.63225e-08 | 2.17465e-08 | 883.169
148.9335 | 2.00336e-10 | 3.66184e-08 | 3.92152e-09 | 1.61524e-08 | 2.1827e-08 | 883.9698
149.4826 | 2.36617e-10 | 3.66567e-08 | 3.88222e-09 | 1.62089e-08 | 2.17802e-08 | 880.144
150.0316 | 1.33418e-10 | 3.68267e-08 | 3.90603e-09 | 1.60309e-08 | 2.18749e-08 | 884.4146
150.5807 | 1.2629e-10 | 3.68684e-08 | 3.92378e-09 | 1.59858e-08 | 2.19487e-08 | 883.5249
151.0756 | 1.43103e-10 | 3.69503e-08 | 3.91057e-09 | 1.59953e-08 | 2.1854e-08 | 884.2366
151.6246 | 1.25624e-10 | 3.70229e-08 | 3.94924e-09 | 1.59509e-08 | 2.1975e-08 | 883.9698
152.1737 | 1.45393e-10 | 3.71607e-08 | 3.87937e-09 | 1.60121e-08 | 2.18648e-08 | 884.7705
152.7227 | 1.3919e-10 | 3.71775e-08 | 3.90601e-09 | 1.58299e-08 | 2.19776e-08 | 884.4146
153.2718 | 8.89776e-11 | 3.72668e-08 | 3.89997e-09 | 1.59577e-08 | 2.19293e-08 | 883.169
153.82085 | 1.25237e-10 | 3.73609e-08 | 3.91706e-09 | 1.58198e-08 | 2.19816e-08 | 884.6815
154.3699 | 9.41376e-11 | 3.73366e-08 | 3.9008e-09 | 1.5875e-08 | 2.18942e-08 | 881.7454
154.919 | 1.30236e-10 | 3.74434e-08 | 3.9061e-09 | 1.57702e-08 | 2.19494e-08 | 884.5925
155.468 | 9.91685e-11 | 3.74489e-08 | 3.93705e-09 | 1.59072e-08 | 2.19776e-08 | 883.9698
156.0171 | 9.71476e-11 | 3.75691e-08 | 3.94171e-09 | 1.5828e-08 | 2.18936e-08 | 884.7705
156.5661 | 8.83756e-11 | 3.75181e-08 | 3.89241e-09 | 1.57594e-08 | 2.19756e-08 | 884.7705
157.1152 | 8.87518e-11 | 3.76437e-08 | 3.89965e-09 | 1.58072e-08 | 2.19125e-08 | 884.3256
157.6642 | 1.0436e-10 | 3.76491e-08 | 3.90123e-09 | 1.55344e-08 | 2.19702e-08 | 884.5925
158.2133 | 1.27451e-10 | 3.76195e-08 | 3.91227e-09 | 1.57178e-08 | 2.18836e-08 | 879.6991
158.76235 | 9.7685e-11 | 3.76995e-08 | 3.90441e-09 | 1.56263e-08 | 2.19473e-08 | 884.7705
159.3114 | 1.27602e-10 | 3.7721e-08 | 3.9194e-09 | 1.57346e-08 | 2.19205e-08 | 883.4359
159.8605 | 1.02415e-10 | 3.77795e-08 | 3.9419e-09 | 1.57057e-08 | 2.19016e-08 | 884.7705
160.4095 | 1.04242e-10 | 3.77842e-08 | 3.90927e-09 | 1.57433e-08 | 2.19219e-08 | 884.3256
160.9586 | 1.17852e-10 | 3.78042e-08 | 3.90048e-09 | 1.58737e-08 | 2.19016e-08 | 884.7705
161.5076 | 1.17744e-10 | 3.77841e-08 | 3.90789e-09 | 1.57836e-08 | 2.19622e-08 | 884.6815
162.0567 | 1.38653e-10 | 3.77666e-08 | 3.91172e-09 | 1.60429e-08 | 2.18687e-08 | 882.1903
162.6057 | 1.21195e-10 | 3.78097e-08 | 3.91024e-09 | 1.58864e-08 | 2.19206e-08 | 884.6815
163.1548 | 1.15465e-10 | 3.77506e-08 | 3.89798e-09 | 1.59355e-08 | 2.18231e-08 | 882.6352
163.70385 | 8.11946e-11 | 3.78137e-08 | 3.9163e-09 | 1.59186e-08 | 2.18452e-08 | 884.5925
164.2529 | 9.57608e-11 | 3.78641e-08 | 3.90111e-09 | 1.59065e-08 | 2.18896e-08 | 883.7918
164.802 | 1.01952e-10 | 3.78224e-08 | 3.89126e-09 | 1.58562e-08 | 2.18325e-08 | 885.1264
165.351 | 1.12788e-10 | 3.77438e-08 | 3.85404e-09 | 1.5748e-08 | 2.18675e-08 | 883.08
165.9001 | 9.32668e-11 | 3.77822e-08 | 3.90323e-09 | 1.60033e-08 | 2.17626e-08 | 885.0374
166.4491 | 1.01297e-10 | 3.77774e-08 | 3.90666e-09 | 1.57447e-08 | 2.19158e-08 | 884.5925
166.9982 | 9.36001e-11 | 3.77351e-08 | 3.91733e-09 | 1.56613e-08 | 2.18056e-08 | 884.7705
167.54725 | 9.68573e-11 | 3.78439e-08 | 3.89349e-09 | 1.55383e-08 | 2.1946e-08 | 885.1264
168.0418 | 1.16089e-10 | 3.77976e-08 | 3.8973e-09 | 1.56728e-08 | 2.18493e-08 | 881.8344
168.59085 | 1.09864e-10 | 3.78587e-08 | 3.91087e-09 | 1.56149e-08 | 2.17935e-08 | 885.1264
169.1399 | 1.13186e-10 | 3.77438e-08 | 3.902e-09 | 1.57997e-08 | 2.18305e-08 | 883.5249
169.689 | 1.38932e-10 | 3.77721e-08 | 3.92503e-09 | 1.57487e-08 | 2.18339e-08 | 885.2153
170.238 | 9.72873e-11 | 3.76619e-08 | 3.88922e-09 | 1.57817e-08 | 2.18104e-08 | 884.6815
170.7871 | 8.76231e-11 | 3.77028e-08 | 3.87485e-09 | 1.5967e-08 | 2.17579e-08 | 885.1264
171.3361 | 1.12337e-10 | 3.76806e-08 | 3.89898e-09 | 1.58287e-08 | 2.18237e-08 | 885.0374
171.8852 | 1.34729e-10 | 3.76323e-08 | 3.90681e-09 | 1.58703e-08 | 2.17056e-08 | 883.7918
172.43425 | 1.01415e-10 | 3.76994e-08 | 3.90534e-09 | 1.57124e-08 | 2.17666e-08 | 885.1264
172.9833 | 1.03834e-10 | 3.76437e-08 | 3.90352e-09 | 1.57473e-08 | 2.17143e-08 | 882.6352
173.53235 | 9.31593e-11 | 3.78533e-08 | 3.88422e-09 | 1.56458e-08 | 2.18103e-08 | 885.0374
174.0814 | 1.41878e-10 | 3.77444e-08 | 3.90056e-09 | 1.56102e-08 | 2.17895e-08 | 884.5925
174.6305 | 1.26215e-10 | 3.77646e-08 | 3.91622e-09 | 1.5697e-08 | 2.17566e-08 | 885.5712
175.1795 | 9.6051e-11 | 3.77465e-08 | 3.89976e-09 | 1.56291e-08 | 2.18399e-08 | 885.1264
175.7286 | 1.06682e-10 | 3.77996e-08 | 3.89611e-09 | 1.58374e-08 | 2.1731e-08 | 884.6815
176.2776 | 1.38287e-10 | 3.78043e-08 | 3.88588e-09 | 1.57567e-08 | 2.17539e-08 | 885.1264
176.8267 | 1.5596e-10 | 3.77667e-08 | 3.90797e-09 | 1.59214e-08 | 2.17223e-08 | 879.966
177.37575 | 9.833e-11 | 3.78426e-08 | 3.92019e-09 | 1.58823e-08 | 2.17472e-08 | 885.3933
177.8703 | 1.207e-10 | 3.78392e-08 | 3.90549e-09 | 1.60342e-08 | 2.17606e-08 | 882.991
178.41935 | 1.11896e-10 | 3.79164e-08 | 3.88695e-09 | 1.58353e-08 | 2.17915e-08 | 883.258
178.9684 | 1.44114e-10 | 3.77988e-08 | 3.89621e-09 | 1.58206e-08 | 2.17761e-08 | 877.03
179.5175 | 1.05994e-10 | 3.78601e-08 | 3.8628e-09 | 1.57654e-08 | 2.18151e-08 | 872.4924
180.0665 | 1.00673e-10 | 3.78251e-08 | 3.91132e-09 | 1.56338e-08 | 2.18305e-08 | 866.9762
180.6156 | 9.48256e-11 | 3.785e-08 | 3.8865e-09 | 1.58058e-08 | 2.17184e-08 | 861.46
181.1646 | 1.61862e-10 | 3.78299e-08 | 3.87742e-09 | 1.5621e-08 | 2.18055e-08 | 856.8335
181.7137 | 1.30934e-10 | 3.79024e-08 | 3.89088e-09 | 1.58172e-08 | 2.16678e-08 | 846.6908
182.26275 | 1.60314e-10 | 3.78922e-08 | 3.89606e-09 | 1.57855e-08 | 2.17095e-08 | 846.6018
182.8118 | 1.99272e-10 | 3.777e-08 | 3.91562e-09 | 1.59731e-08 | 2.16659e-08 | 840.018
183.36085 | 2.38542e-10 | 3.78231e-08 | 3.89934e-09 | 1.60248e-08 | 2.15537e-08 | 836.637
183.9099 | 2.45798e-10 | 3.77808e-08 | 3.88051e-09 | 1.61336e-08 | 2.16101e-08 | 830.3202
184.459 | 2.62245e-10 | 3.77068e-08 | 3.87372e-09 | 1.6256e-08 | 2.14764e-08 | 825.6936
185.008 | 3.62145e-10 | 3.75718e-08 | 3.8696e-09 | 1.61995e-08 | 2.14945e-08 | 820.2664
185.5571 | 4.01479e-10 | 3.75073e-08 | 3.8552e-09 | 1.63587e-08 | 2.13125e-08 | 814.7502
186.1058 | 4.19518e-10 | 3.73756e-08 | 3.88065e-09 | 1.62547e-08 | 2.13454e-08 | 809.145
186.65485 | 4.55369e-10 | 3.73312e-08 | 3.83912e-09 | 1.64138e-08 | 2.11035e-08 | 804.2516
187.2039 | 5.66889e-10 | 3.71734e-08 | 3.85446e-09 | 1.63823e-08 | 2.11257e-08 | 799.1802
187.753 | 6.5936e-10 | 3.71345e-08 | 3.84625e-09 | 1.68298e-08 | 2.09336e-08 | 790.3721
188.2847 | 7.10133e-10 | 3.70175e-08 | 3.85952e-09 | 1.69755e-08 | 2.08516e-08 | 788.5927
188.83375 | 7.95982e-10 | 3.6785e-08 | 3.81574e-09 | 1.73463e-08 | 2.06943e-08 | 782.0088
189.3828 | 8.68039e-10 | 3.67239e-08 | 3.82242e-09 | 1.75124e-08 | 2.05103e-08 | 777.6492
189.93185 | 9.76722e-10 | 3.65264e-08 | 3.7943e-09 | 1.76339e-08 | 2.03927e-08 | 771.6881
190.4809 | 1.11044e-09 | 3.6349e-08 | 3.77428e-09 | 1.78617e-08 | 2.01185e-08 | 766.7058
191.03 | 1.22821e-09 | 3.61273e-08 | 3.76766e-09 | 1.79611e-08 | 2.00689e-08 | 761.7234
191.52485 | 1.34924e-09 | 3.5956e-08 | 3.74825e-09 | 1.83468e-08 | 1.98237e-08 | 755.3175
192.0739 | 1.48016e-09 | 3.57014e-08 | 3.72669e-09 | 1.84509e-08 | 1.97127e-08 | 751.1358
192.623 | 1.62664e-09 | 3.54553e-08 | 3.72428e-09 | 1.88682e-08 | 1.94339e-08 | 742.6836
193.172 | 1.75017e-09 | 3.51578e-08 | 3.72747e-09 | 1.91894e-08 | 1.91967e-08 | 739.7475
193.7211 | 1.94253e-09 | 3.48051e-08 | 3.70091e-09 | 1.94723e-08 | 1.89831e-08 | 733.5196
194.2701 | 2.09594e-09 | 3.46176e-08 | 3.6576e-09 | 1.98726e-08 | 1.86202e-08 | 728.3592
194.8192 | 2.30961e-09 | 3.42366e-08 | 3.6633e-09 | 2.01736e-08 | 1.83919e-08 | 722.4871
195.36825 | 2.50068e-09 | 3.39524e-08 | 3.62274e-09 | 2.07736e-08 | 1.79961e-08 | 717.0598
195.9173 | 2.78445e-09 | 3.35217e-08 | 3.59068e-09 | 2.10941e-08 | 1.77555e-08 | 711.0988
196.449 | 2.96377e-09 | 3.32268e-08 | 3.53618e-09 | 2.17432e-08 | 1.74203e-08 | 704.426
196.9981 | 3.20525e-09 | 3.27981e-08 | 3.54949e-09 | 2.20583e-08 | 1.71019e-08 | 699.7105
197.5471 | 3.44728e-09 | 3.24703e-08 | 3.52518e-09 | 2.26851e-08 | 1.66873e-08 | 691.7921
198.0962 | 3.76237e-09 | 3.20376e-08 | 3.47462e-09 | 2.30506e-08 | 1.62425e-08 | 687.0766
198.64525 | 4.05328e-09 | 3.14577e-08 | 3.48153e-09 | 2.37554e-08 | 1.57964e-08 | 679.9589
199.1943 | 4.3925e-09 | 3.09297e-08 | 3.40204e-09 | 2.45703e-08 | 1.52844e-08 | 674.5316
199.74335 | 4.8021e-09 | 3.0356e-08 | 3.38469e-09 | 2.54115e-08 | 1.47535e-08 | 667.6809
200.2924 | 5.34021e-09 | 2.96921e-08 | 3.35841e-09 | 2.66115e-08 | 1.386e-08 | 661.3639
200.8935 | 5.79204e-09 | 2.89799e-08 | 3.27868e-09 | 2.75455e-08 | 1.32493e-08 | 656.6485
201.332 | 6.25969e-09 | 2.85264e-08 | 3.24124e-09 | 2.86493e-08 | 1.25721e-08 | 652.9117
201.7532 | 6.72905e-09 | 2.78041e-08 | 3.15875e-09 | 2.96954e-08 | 1.1788e-08 | 647.7514
202.1918 | 7.30131e-09 | 2.70717e-08 | 3.11988e-09 | 3.08605e-08 | 1.10328e-08 | 644.1035
202.63035 | 7.81588e-09 | 2.63159e-08 | 3.09239e-09 | 3.19308e-08 | 1.03078e-08 | 639.0322
203.0689 | 8.31926e-09 | 2.56279e-08 | 3.01093e-09 | 3.29755e-08 | 9.66423e-09 | 634.7616
203.5075 | 8.66741e-09 | 2.48767e-08 | 2.97994e-09 | 3.39726e-08 | 8.7809e-09 | 629.7792
203.998 | 9.05602e-09 | 2.41087e-08 | 2.92433e-09 | 3.49973e-08 | 8.34652e-09 | 625.5976
204.4716 | 9.24071e-09 | 2.32583e-08 | 2.87384e-09 | 3.58404e-08 | 7.67021e-09 | 620.882
204.9451 | 9.51149e-09 | 2.25164e-08 | 2.84881e-09 | 3.66896e-08 | 7.12052e-09 | 616.7004
205.4187 | 9.69436e-09 | 2.17304e-08 | 2.7803e-09 | 3.73838e-08 | 6.65936e-09 | 611.9849
205.89225 | 9.95457e-09 | 2.11102e-08 | 2.76473e-09 | 3.79743e-08 | 6.22698e-09 | 608.604
206.3658 | 1.00272e-08 | 2.04309e-08 | 2.73402e-09 | 3.86166e-08 | 5.88506e-09 | 603.9776
206.83935 | 1.01441e-08 | 1.9786e-08 | 2.69126e-09 | 3.88497e-08 | 5.63149e-09 | 601.0415
207.3129 | 1.022e-08 | 1.92384e-08 | 2.67911e-09 | 3.90902e-08 | 5.46302e-09 | 595.8812
207.7865 | 1.02767e-08 | 1.87875e-08 | 2.69693e-09 | 3.92407e-08 | 5.43454e-09 | 593.479
208.26 | 1.02217e-08 | 1.82501e-08 | 2.69465e-09 | 3.91803e-08 | 5.46073e-09 | 588.4076
208.7336 | 1.02161e-08 | 1.79135e-08 | 2.66927e-09 | 3.89089e-08 | 5.66305e-09 | 585.8274
209.2071 | 1.00954e-08 | 1.76293e-08 | 2.7121e-09 | 3.86333e-08 | 5.92602e-09 | 581.6458
209.6807 | 9.97671e-09 | 1.73363e-08 | 2.72273e-09 | 3.80845e-08 | 6.26717e-09 | 578.6208
210.15425 | 9.84663e-09 | 1.71764e-08 | 2.74406e-09 | 3.75349e-08 | 6.64479e-09 | 574.4391
210.6278 | 9.64191e-09 | 1.70556e-08 | 2.8044e-09 | 3.6816e-08 | 7.15472e-09 | 571.0583
211.10135 | 9.44621e-09 | 1.70024e-08 | 2.82418e-09 | 3.6136e-08 | 7.63481e-09 | 567.3214
211.5746 | 9.26206e-09 | 1.71281e-08 | 2.8443e-09 | 3.52384e-08 | 8.23834e-09 | 563.9405
212.0481 | 8.97058e-09 | 1.7134e-08 | 2.88906e-09 | 3.44946e-08 | 8.64226e-09 | 560.1148
212.5217 | 8.69973e-09 | 1.72913e-08 | 2.93871e-09 | 3.35217e-08 | 9.07975e-09 | 556.6449
212.99525 | 8.45625e-09 | 1.74579e-08 | 2.97756e-09 | 3.28438e-08 | 9.41525e-09 | 552.9081
213.4688 | 8.03559e-09 | 1.77052e-08 | 3.05219e-09 | 3.18629e-08 | 9.73676e-09 | 549.0824
213.94235 | 7.6011e-09 | 1.7943e-08 | 3.07682e-09 | 3.11171e-08 | 1.0038e-08 | 545.7014
214.4159 | 7.1983e-09 | 1.82333e-08 | 3.09019e-09 | 3.02028e-08 | 1.0334e-08 | 541.3419
214.8895 | 6.79042e-09 | 1.86189e-08 | 3.11855e-09 | 2.94026e-08 | 1.0488e-08 | 538.1389
215.363 | 6.40955e-09 | 1.90187e-08 | 3.20845e-09 | 2.8615e-08 | 1.27716e-08 | 531.733
215.8536 | 6.01864e-09 | 1.94863e-08 | 3.22638e-09 | 2.78013e-08 | 1.31492e-08 | 530.8433
216.2921 | 5.71045e-09 | 1.98673e-08 | 3.26655e-09 | 2.69837e-08 | 1.36934e-08 | 523.6366
216.7307 | 5.37203e-09 | 2.03443e-08 | 3.29392e-09 | 2.62258e-08 | 1.41462e-08 | 524.5263
217.1692 | 5.09007e-09 | 2.07991e-08 | 3.35895e-09 | 2.56413e-08 | 1.45561e-08 | 519.8998
217.6078 | 4.79003e-09 | 2.12674e-08 | 3.36672e-09 | 2.49015e-08 | 1.50271e-08 | 517.4087
218.04635 | 4.51667e-09 | 2.17445e-08 | 3.37591e-09 | 2.44905e-08 | 1.53737e-08 | 513.5828
218.4676 | 4.24535e-09 | 2.21819e-08 | 3.42134e-09 | 2.39341e-08 | 1.57439e-08 | 510.113
218.9061 | 4.03933e-09 | 2.26494e-08 | 3.43536e-09 | 2.35249e-08 | 1.60739e-08 | 506.8211
219.3447 | 3.80055e-09 | 2.3222e-08 | 3.44243e-09 | 2.30311e-08 | 1.63285e-08 | 502.1946
219.78325 | 3.6362e-09 | 2.36754e-08 | 3.48544e-09 | 2.27214e-08 | 1.65872e-08 | 499.0806
220.2218 | 3.45581e-09 | 2.40154e-08 | 3.48492e-09 | 2.23982e-08 | 1.68338e-08 | 493.8313
220.66035 | 3.30068e-09 | 2.45455e-08 | 3.53904e-09 | 2.2069e-08 | 1.70676e-08 | 491.518
221.0989 | 3.19831e-09 | 2.49178e-08 | 3.5224e-09 | 2.18499e-08 | 1.72153e-08 | 484.3114
221.53745 | 3.1205e-09 | 2.53041e-08 | 3.55958e-09 | 2.14938e-08 | 1.73672e-08 | 483.5106
221.9587 | 2.97391e-09 | 2.56292e-08 | 3.54547e-09 | 2.13649e-08 | 1.74263e-08 | 477.7275
222.39725 | 2.95862e-09 | 2.6013e-08 | 3.53712e-09 | 2.11431e-08 | 1.76394e-08 | 475.1473
222.8358 | 2.95818e-09 | 2.63522e-08 | 3.53817e-09 | 2.11028e-08 | 1.75681e-08 | 471.3216
223.27435 | 2.86626e-09 | 2.65921e-08 | 3.53907e-09 | 2.10438e-08 | 1.76514e-08 | 466.1612
223.7129 | 2.86245e-09 | 2.68392e-08 | 3.57319e-09 | 2.11297e-08 | 1.75151e-08 | 463.3142
224.1515 | 2.87779e-09 | 2.70893e-08 | 3.58004e-09 | 2.11734e-08 | 1.76179e-08 | 457.3531
224.59 | 2.88717e-09 | 2.73237e-08 | 3.5282e-09 | 2.13151e-08 | 1.74486e-08 | 454.3281
225.0282 | 2.913e-09 | 2.74971e-08 | 3.5287e-09 | 2.14199e-08 | 1.7499e-08 | 447.6553
225.4668 | 2.99077e-09 | 2.76859e-08 | 3.52302e-09 | 2.15987e-08 | 1.73786e-08 | 445.52
225.90535 | 3.02432e-09 | 2.78242e-08 | 3.54817e-09 | 2.18359e-08 | 1.7218e-08 | 437.4236
226.3439 | 3.16904e-09 | 2.79035e-08 | 3.54209e-09 | 2.18957e-08 | 1.71247e-08 | 436.5339
226.7825 | 3.2563e-09 | 2.79069e-08 | 3.56681e-09 | 2.22632e-08 | 1.70233e-08 | 431.9074
227.221 | 3.35838e-09 | 2.7997e-08 | 3.50289e-09 | 2.22954e-08 | 1.69258e-08 | 427.2809
227.6596 | 3.47845e-09 | 2.80392e-08 | 3.5097e-09 | 2.26932e-08 | 1.65925e-08 | 422.9213
228.0981 | 3.57502e-09 | 2.79949e-08 | 3.48001e-09 | 2.27719e-08 | 1.64548e-08 | 417.9389
228.5367 | 3.7573e-09 | 2.79142e-08 | 3.48224e-09 | 2.31426e-08 | 1.62587e-08 | 414.1131
228.97525 | 3.92917e-09 | 2.7837e-08 | 3.44817e-09 | 2.34476e-08 | 1.60222e-08 | 408.1521
229.4138 | 4.08038e-09 | 2.7737e-08 | 3.46156e-09 | 2.38037e-08 | 1.5832e-08 | 404.3263
229.85235 | 4.24229e-09 | 2.77107e-08 | 3.42328e-09 | 2.42089e-08 | 1.55626e-08 | 397.5645
230.2909 | 4.42922e-09 | 2.75212e-08 | 3.39115e-09 | 2.45711e-08 | 1.53468e-08 | 394.7174
230.7295 | 4.61854e-09 | 2.7276e-08 | 3.37756e-09 | 2.51367e-08 | 1.49418e-08 | 387.8667
231.168 | 4.87325e-09 | 2.70899e-08 | 3.35417e-09 | 2.55265e-08 | 1.47268e-08 | 384.3968
231.6066 | 5.06252e-09 | 2.69065e-08 | 3.33425e-09 | 2.61131e-08 | 1.42988e-08 | 379.8592
232.0451 | 5.28989e-09 | 2.66229e-08 | 3.34464e-09 | 2.66242e-08 | 1.39521e-08 | 374.6989
232.4837 | 5.57867e-09 | 2.63784e-08 | 3.27882e-09 | 2.72082e-08 | 1.35704e-08 | 370.0724
232.9222 | 5.83602e-09 | 2.60028e-08 | 3.33461e-09 | 2.77752e-08 | 1.31968e-08 | 364.1113
233.3608 | 6.11304e-09 | 2.57247e-08 | 3.22095e-09 | 2.82631e-08 | 1.27743e-08 | 359.3959
233.7993 | 6.42091e-09 | 2.53363e-08 | 3.21509e-09 | 2.88993e-08 | 1.23476e-08 | 354.0576
234.2379 | 6.74538e-09 | 2.49816e-08 | 3.17498e-09 | 2.95395e-08 | 1.19056e-08 | 349.698
234.6764 | 7.07707e-09 | 2.45273e-08 | 3.14633e-09 | 3.02376e-08 | 1.14299e-08 | 344.2708
235.115 | 7.44061e-09 | 2.40167e-08 | 3.12173e-09 | 3.09444e-08 | 1.08916e-08 | 339.0215
235.55355 | 7.7782e-09 | 2.36116e-08 | 3.06383e-09 | 3.17198e-08 | 1.03294e-08 | 334.484
235.9921 | 8.02657e-09 | 2.31171e-08 | 3.01228e-09 | 3.2485e-08 | 9.77506e-09 | 329.3237
236.43065 | 8.36228e-09 | 2.26152e-08 | 3.00707e-09 | 3.33316e-08 | 9.21004e-09 | 324.6971
236.8692 | 8.59833e-09 | 2.2014e-08 | 2.93201e-09 | 3.43569e-08 | 8.37457e-09 | 319.2699
237.3598 | 8.90006e-09 | 2.14019e-08 | 2.89581e-09 | 3.53641e-08 | 7.98212e-09 | 314.5544
237.8333 | 9.12488e-09 | 2.07306e-08 | 2.85091e-09 | 3.63007e-08 | 7.3687e-09 | 309.3941
238.3069 | 9.43595e-09 | 2.01011e-08 | 2.80123e-09 | 3.72923e-08 | 6.73548e-09 | 304.3227
238.7804 | 9.58864e-09 | 1.95159e-08 | 2.76883e-09 | 3.81651e-08 | 6.07114e-09 | 299.7852
239.254 | 9.88076e-09 | 1.8897e-08 | 2.73166e-09 | 3.90795e-08 | 5.48932e-09 | 295.0698
239.72755 | 1.00569e-08 | 1.82373e-08 | 2.67555e-09 | 3.99246e-08 | 4.91349e-09 | 290.3543
240.2011 | 1.02688e-08 | 1.76299e-08 | 2.62052e-09 | 4.06624e-08 | 4.35666e-09 | 286.0837
240.6747 | 1.04198e-08 | 1.69641e-08 | 2.61179e-09 | 4.14323e-08 | 3.87689e-09 | 281.5461
241.1482 | 1.05619e-08 | 1.6442e-08 | 2.55817e-09 | 4.21238e-08 | 3.42663e-09 | 277.1866
241.6218 | 1.27347e-08 | 1.58165e-08 | 2.53578e-09 | 4.27332e-08 | 2.95911e-09 | 272.56
242.11235 | 1.30928e-08 | 1.52414e-08 | 2.49467e-09 | 4.32229e-08 | 2.60931e-09 | 268.2894
242.5509 | 1.32836e-08 | 1.48088e-08 | 2.48393e-09 | 4.37571e-08 | 2.28561e-09 | 264.4637
242.9894 | 1.34931e-08 | 1.42832e-08 | 2.44833e-09 | 4.40453e-08 | 2.01648e-09 | 260.7269
243.428 | 1.37196e-08 | 1.38533e-08 | 2.40719e-09 | 4.44484e-08 | 1.7475e-09 | 256.8122
243.86655 | 1.38755e-08 | 1.33522e-08 | 2.43538e-09 | 4.48603e-08 | 1.54887e-09 | 252.9864
244.3051 | 1.40173e-08 | 1.29926e-08 | 2.39741e-09 | 4.52096e-08 | 1.30645e-09 | 249.1606
244.7437 | 1.41866e-08 | 1.2605e-08 | 2.40085e-09 | 4.54039e-08 | 1.17479e-09 | 245.7797
245.1822 | 1.4284e-08 | 1.22798e-08 | 2.3426e-09 | 4.57955e-08 | 9.85579e-10 | 241.954
245.6208 | 1.43162e-08 | 1.18384e-08 | 2.34844e-09 | 4.59628e-08 | 8.38208e-10 | 236.9716
246.22185 | 1.45077e-08 | 1.1409e-08 | 2.33269e-09 | 4.61826e-08 | 6.70358e-10 | 232.612
246.7709 | 1.46138e-08 | 1.10187e-08 | 2.3239e-09 | 4.63982e-08 | 5.81541e-10 | 228.3414
247.3199 | 1.46509e-08 | 1.06464e-08 | 2.35563e-09 | 4.65675e-08 | 4.60346e-10 | 224.5156
247.869 | 1.4757e-08 | 1.02911e-08 | 2.33121e-09 | 4.66441e-08 | 3.95577e-10 | 220.423
248.4007 | 1.47221e-08 | 9.9591e-09 | 2.35105e-09 | 4.67651e-08 | 3.51373e-10 | 216.5082
248.9494 | 1.48302e-08 | 9.63671e-09 | 2.29967e-09 | 4.68094e-08 | 2.71727e-10 | 212.6825
249.4985 | 1.48087e-08 | 9.38742e-09 | 2.32086e-09 | 4.69605e-08 | 2.54892e-10 | 208.9457
250.04755 | 1.4886e-08 | 9.04277e-09 | 2.32597e-09 | 4.70782e-08 | 2.10086e-10 | 205.4758
250.5966 | 1.49216e-08 | 8.57698e-09 | 2.31939e-09 | 4.71481e-08 | 2.03475e-10 | 201.6501
251.1977 | 1.49062e-08 | 8.4464e-09 | 2.30259e-09 | 4.72851e-08 | 1.47231e-10 | 197.8243
251.78175 | 1.49579e-08 | 8.25922e-09 | 2.30235e-09 | 4.72589e-08 | 1.75482e-10 | 194.5324
252.3658 | 1.4929e-08 | 8.11914e-09 | 2.27917e-09 | 4.72582e-08 | 1.27e-10 | 191.0625
252.94985 | 1.48914e-08 | 7.97584e-09 | 2.29458e-09 | 4.72797e-08 | 1.35471e-10 | 187.2367
253.5339 | 1.49639e-08 | 7.75582e-09 | 2.29411e-09 | 4.72959e-08 | 7.46586e-11 | 184.3007
254.118 | 1.49115e-08 | 7.59222e-09 | 2.27729e-09 | 4.73732e-08 | 7.76256e-11 | 181.3646
254.6479 | 1.49753e-08 | 7.40345e-09 | 2.25688e-09 | 4.72858e-08 | 9.99318e-11 | 177.8948
255.2319 | 1.50129e-08 | 7.22425e-09 | 2.29556e-09 | 4.72722e-08 | 6.36291e-11 | 174.9587
255.816 | 1.49586e-08 | 7.04585e-09 | 2.26851e-09 | 4.72502e-08 | 8.06571e-11 | 171.9337
256.4001 | 1.50667e-08 | 6.90452e-09 | 2.29623e-09 | 4.73019e-08 | 8.52796e-11 | 168.5528
256.9841 | 1.50117e-08 | 6.75431e-09 | 2.29701e-09 | 4.72179e-08 | 5.70824e-11 | 165.6167
257.5682 | 1.49747e-08 | 6.59269e-09 | 2.31608e-09 | 4.71756e-08 | 8.83971e-11 | 163.1255
258.1523 | 1.49625e-08 | 6.47402e-09 | 2.28962e-09 | 4.71943e-08 | 8.11838e-11 | 160.0116