## 250522b
Mass Catalyst |  | 30.88 | mg
Total Flow |  | 154.4 | mL/min at 25°C
d catalyst |  | 0.509 | g/mL
% CH4 |  | 1.5%
% O2 |  | 4%
Time | Mass |  |  |  |  | Temperature
(min) | 15 | 18 | 28 | 32 | 44 | (°C)
0.1268667 | 1.5175e-08 | 5.59123e-09 | 2.36496e-09 | 4.74148e-08 | 6.53276e-11 | 133.4092
0.7109167 | 1.5339e-08 | 5.71468e-09 | 2.43564e-09 | 4.79705e-08 | 4.54939e-11 | 133.4092
1.294983 | 1.5415e-08 | 5.69715e-09 | 2.42579e-09 | 4.80268e-08 | 6.37259e-11 | 133.4092
1.87905 | 1.54284e-08 | 5.60005e-09 | 2.40025e-09 | 4.81256e-08 | 3.55609e-11 | 133.7651
2.463117 | 1.54713e-08 | 5.55003e-09 | 2.42112e-09 | 4.81202e-08 | 6.87568e-11 | 133.3202
3.047167 | 1.54674e-08 | 5.43208e-09 | 2.42342e-09 | 4.82324e-08 | 6.64133e-11 | 133.3202
3.63125 | 1.54223e-08 | 5.39518e-09 | 2.43529e-09 | 4.83594e-08 | 3.26907e-11 | 133.7651
4.2153 | 1.54727e-08 | 5.30484e-09 | 2.40911e-09 | 4.83561e-08 | 4.09896e-11 | 133.4092
4.799383 | 1.53787e-08 | 5.25516e-09 | 2.44287e-09 | 4.83486e-08 | 6.84128e-11 | 133.4092
5.38345 | 1.54721e-08 | 5.19243e-09 | 2.40075e-09 | 4.84487e-08 | 5.26211e-11 | 133.854
5.9675 | 1.54217e-08 | 5.11732e-09 | 2.42143e-09 | 4.82761e-08 | 3.59049e-11 | 133.3202
6.551583 | 1.54976e-08 | 5.08496e-09 | 2.41474e-09 | 4.83883e-08 | 3.12824e-11 | 133.3202
7.13565 | 1.54479e-08 | 4.99393e-09 | 2.36976e-09 | 4.84024e-08 | 1.86404e-11 | 133.7651
7.719717 | 1.5464e-08 | 4.92785e-09 | 2.42029e-09 | 4.85186e-08 | 4.68591e-11 | 133.7651
8.303783 | 1.54942e-08 | 4.85837e-09 | 2.39681e-09 | 4.86087e-08 | 5.54484e-11 | 133.4092
8.887833 | 1.54789e-08 | 4.81264e-09 | 2.41751e-09 | 4.86584e-08 | 4.25161e-11 | 133.854
9.471917 | 1.54735e-08 | 4.78344e-09 | 2.40728e-09 | 4.86738e-08 | 4.37309e-11 | 133.854
10.05597 | 1.55064e-08 | 4.73501e-09 | 2.38804e-09 | 4.87282e-08 | 9.43418e-11 | 133.3202
10.64005 | 1.54955e-08 | 4.67957e-09 | 2.41829e-09 | 4.87154e-08 | 3.85816e-11 | 133.854
11.22412 | 1.54386e-08 | 4.62004e-09 | 2.4245e-09 | 4.86477e-08 | 3.78291e-11 | 133.7651
11.80818 | 1.55379e-08 | 4.59161e-09 | 2.41844e-09 | 4.86879e-08 | 3.34432e-11 | 133.3202
12.39225 | 1.54903e-08 | 4.54123e-09 | 2.40946e-09 | 4.87121e-08 | 6.83591e-11 | 133.854
12.9763 | 1.55137e-08 | 4.49593e-09 | 2.39637e-09 | 4.8772e-08 | 4.76331e-11 | 133.7651
13.56038 | 1.55009e-08 | 4.47378e-09 | 2.38207e-09 | 4.88479e-08 | 7.30568e-11 | 133.4092
14.14445 | 1.54687e-08 | 4.39727e-09 | 2.40279e-09 | 4.87981e-08 | 7.83136e-11 | 133.854
14.7285 | 1.55252e-08 | 4.36926e-09 | 2.41087e-09 | 4.87397e-08 | 6.25434e-11 | 134.121
15.31258 | 1.55077e-08 | 4.31911e-09 | 2.40949e-09 | 4.87975e-08 | 2.21772e-11 | 133.7651
15.89665 | 1.54876e-08 | 4.28787e-09 | 2.41477e-09 | 4.88821e-08 | 5.29006e-11 | 133.7651
16.48072 | 1.55742e-08 | 4.20049e-09 | 2.44483e-09 | 4.89326e-08 | 3.59264e-11 | 134.2099
17.06478 | 1.55037e-08 | 4.17984e-09 | 2.41422e-09 | 4.8987e-08 | 4.41179e-11 | 133.6761
17.64883 | 1.55561e-08 | 4.15825e-09 | 2.41781e-09 | 4.9112e-08 | 4.88156e-11 | 133.854
18.21555 | 1.55742e-08 | 4.12706e-09 | 2.39225e-09 | 4.90622e-08 | 4.78911e-11 | 134.2099
18.79963 | 1.54969e-08 | 4.06698e-09 | 2.4176e-09 | 4.91892e-08 | 6.29089e-11 | 133.7651
19.3837 | 1.55843e-08 | 4.10628e-09 | 2.38303e-09 | 4.91522e-08 | 4.39029e-11 | 133.7651
19.96775 | 1.55916e-08 | 4.05407e-09 | 2.39458e-09 | 4.91925e-08 | 4.52896e-11 | 134.121
20.5518 | 1.55823e-08 | 4.01218e-09 | 2.41284e-09 | 4.92141e-08 | 4.89339e-11 | 133.7651
21.13588 | 1.55554e-08 | 4.0207e-09 | 2.40486e-09 | 4.92127e-08 | 4.97186e-11 | 134.2099
21.71995 | 1.55997e-08 | 3.97228e-09 | 2.39205e-09 | 4.91878e-08 | 5.98021e-11 | 134.2099
22.304 | 1.55709e-08 | 3.96473e-09 | 2.42477e-09 | 4.92121e-08 | 3.13899e-11 | 133.6761
22.88805 | 1.55608e-08 | 3.91571e-09 | 2.45598e-09 | 4.92006e-08 | 2.36499e-11 | 134.121
23.47212 | 1.55157e-08 | 3.8908e-09 | 2.39847e-09 | 4.93007e-08 | 4.59131e-11 | 134.2099
24.05617 | 1.5585e-08 | 3.91194e-09 | 2.38862e-09 | 4.9306e-08 | 5.18686e-11 | 134.121
24.64022 | 1.56051e-08 | 3.88964e-09 | 2.40796e-09 | 4.91832e-08 | 6.97351e-11 | 134.2099
25.20695 | 1.55957e-08 | 3.85858e-09 | 2.39805e-09 | 4.92396e-08 | 3.78614e-11 | 134.121
25.791 | 1.55957e-08 | 3.81347e-09 | 2.43042e-09 | 4.91642e-08 | 3.41956e-11 | 134.2099
26.37508 | 1.5628e-08 | 3.81194e-09 | 2.41155e-09 | 4.91804e-08 | 4.28924e-11 | 134.2099
26.9418 | 1.55003e-08 | 3.80796e-09 | 2.41175e-09 | 4.92502e-08 | 8.36563e-11 | 134.6548
27.52588 | 1.55755e-08 | 3.79632e-09 | 2.39574e-09 | 4.92605e-08 | 5.75446e-11 | 134.2099
28.10995 | 1.55513e-08 | 3.7335e-09 | 2.39556e-09 | 4.92954e-08 | 7.30461e-11 | 133.7651
28.69402 | 1.55083e-08 | 3.74111e-09 | 2.41719e-09 | 4.93484e-08 | 4.80846e-11 | 134.2099
29.27808 | 1.55306e-08 | 3.69792e-09 | 2.4237e-09 | 4.94566e-08 | 4.60959e-11 | 134.2989
29.86213 | 1.56487e-08 | 3.69055e-09 | 2.42231e-09 | 4.95997e-08 | 3.19919e-11 | 133.7651
30.44622 | 1.5599e-08 | 3.64666e-09 | 2.41549e-09 | 4.9583e-08 | 4.00221e-11 | 134.121
31.03028 | 1.56367e-08 | 3.64523e-09 | 2.4185e-09 | 4.96346e-08 | 7.21538e-11 | 134.121
31.61435 | 1.56354e-08 | 3.62823e-09 | 2.42085e-09 | 4.96045e-08 | 4.91919e-11 | 127.2702
32.19842 | 1.56117e-08 | 3.59276e-09 | 2.42839e-09 | 4.96018e-08 | 5.58784e-11 | 125.6687
32.78248 | 1.5677e-08 | 3.61018e-09 | 8.95898e-09 | 5.10946e-08 | 6.23391e-11 | 123.9783
33.36655 | 1.5302e-08 | 3.63755e-09 | 2.06688e-08 | 5.30733e-08 | 5.04389e-11 | 123.0885
33.96762 | 1.52612e-08 | 3.59449e-09 | 1.81984e-08 | 5.26654e-08 | 8.35058e-11 | 122.7327
34.51667 | 1.53646e-08 | 3.62028e-09 | 1.42706e-08 | 5.18935e-08 | 7.03156e-11 | 122.2878
35.06572 | 1.54492e-08 | 3.60955e-09 | 1.11953e-08 | 5.13291e-08 | 7.89693e-11 | 121.3981
35.61478 | 1.54969e-08 | 3.6085e-09 | 8.60099e-09 | 5.08723e-08 | 2.85197e-11 | 121.8429
36.21587 | 1.55365e-08 | 3.62645e-09 | 7.00958e-09 | 5.05968e-08 | 6.27584e-11 | 121.3981
36.79992 | 1.5599e-08 | 3.60271e-09 | 5.70224e-09 | 5.04382e-08 | 8.29361e-11 | 120.9532
37.384 | 1.56286e-08 | 3.60267e-09 | 4.73846e-09 | 5.02749e-08 | 4.94929e-11 | 120.9532
37.96805 | 1.56737e-08 | 3.55354e-09 | 4.08792e-09 | 5.01621e-08 | 6.82838e-11 | 121.0422
38.55212 | 1.57165e-08 | 3.54452e-09 | 3.6091e-09 | 5.01124e-08 | 4.73644e-11 | 120.5084
39.13617 | 1.56863e-08 | 3.50721e-09 | 3.28135e-09 | 4.99202e-08 | 7.39813e-11 | 120.5974
39.72025 | 1.57274e-08 | 3.54833e-09 | 3.00964e-09 | 4.98221e-08 | 3.89686e-11 | 120.5974
40.3043 | 1.56871e-08 | 3.51549e-09 | 2.83166e-09 | 4.99719e-08 | 3.23896e-11 | 120.5974
40.88838 | 1.57469e-08 | 3.50802e-09 | 2.72143e-09 | 5.00473e-08 | 2.70792e-11 | 120.5084
41.47245 | 1.57361e-08 | 3.46496e-09 | 2.63912e-09 | 4.99947e-08 | 4.43544e-11 | 120.5084
42.0565 | 1.57186e-08 | 3.50034e-09 | 2.58498e-09 | 5.00357e-08 | 7.21968e-11 | 120.1525
42.64058 | 1.56958e-08 | 3.4916e-09 | 2.51156e-09 | 4.99833e-08 | 3.01214e-11 | 120.1525
43.22463 | 1.5681e-08 | 3.46541e-09 | 2.49196e-09 | 5.01157e-08 | 4.54079e-11 | 120.5084
43.8087 | 1.57489e-08 | 3.48972e-09 | 2.46477e-09 | 5.01398e-08 | 4.79234e-11 | 120.0635
44.39275 | 1.57179e-08 | 3.44802e-09 | 2.43846e-09 | 5.01345e-08 | 7.48413e-11 | 119.9746
44.97683 | 1.57623e-08 | 3.47646e-09 | 2.44524e-09 | 5.00552e-08 | 6.14791e-11 | 120.5084
45.56088 | 1.57246e-08 | 3.4526e-09 | 2.43289e-09 | 5.00258e-08 | 3.76034e-11 | 120.1525
46.12762 | 1.57165e-08 | 3.43117e-09 | 2.46658e-09 | 5.00726e-08 | 6.35754e-11 | 120.1525
46.71167 | 1.57764e-08 | 3.39952e-09 | 2.43908e-09 | 5.00479e-08 | 5.10516e-11 | 120.5974
47.29572 | 1.57315e-08 | 3.42235e-09 | 2.42504e-09 | 5.0019e-08 | 8.32048e-11 | 120.0635
47.8798 | 1.57301e-08 | 3.41405e-09 | 2.44878e-09 | 5.00055e-08 | 5.89851e-11 | 120.0635
48.46387 | 1.57583e-08 | 3.40792e-09 | 2.4381e-09 | 4.99867e-08 | 3.14114e-11 | 120.0635
49.04792 | 1.57925e-08 | 3.35458e-09 | 2.43131e-09 | 4.99981e-08 | 4.04736e-11 | 119.7076
49.632 | 1.57556e-08 | 3.35153e-09 | 2.43529e-09 | 4.99208e-08 | 5.73296e-11 | 120.0635
50.21605 | 1.57584e-08 | 3.3495e-09 | 2.47632e-09 | 5.00633e-08 | 5.14171e-11 | 120.1525
50.80013 | 1.57919e-08 | 3.32535e-09 | 2.4617e-09 | 5.00539e-08 | 3.08417e-11 | 120.0635
51.3842 | 1.57206e-08 | 3.32924e-09 | 2.42224e-09 | 5.0148e-08 | 3.96351e-11 | 119.7076
51.96825 | 1.56716e-08 | 3.33975e-09 | 2.40588e-09 | 5.02245e-08 | 7.86576e-11 | 120.1525
52.5523 | 1.57206e-08 | 3.31523e-09 | 2.46963e-09 | 5.02454e-08 | 4.04736e-11 | 119.7076
53.13638 | 1.58006e-08 | 3.308e-09 | 2.45184e-09 | 5.03166e-08 | 3.43246e-11 | 119.7076
53.72045 | 1.57583e-08 | 3.28475e-09 | 2.4673e-09 | 5.03441e-08 | 7.00576e-11 | 120.0635
54.30452 | 1.57791e-08 | 3.26284e-09 | 2.40937e-09 | 5.03596e-08 | 8.29146e-11 | 119.7076
54.88858 | 1.57617e-08 | 3.27982e-09 | 2.46312e-09 | 5.03932e-08 | 4.58594e-11 | 119.6187
55.47265 | 1.58134e-08 | 3.26898e-09 | 2.46503e-09 | 5.0375e-08 | 5.21481e-11 | 120.0635
56.05672 | 1.5765e-08 | 3.30592e-09 | 2.46938e-09 | 5.03858e-08 | 9.21381e-11 | 119.7076
56.64078 | 1.5857e-08 | 3.26557e-09 | 2.49184e-09 | 5.0457e-08 | 4.19786e-11 | 119.6187
57.22483 | 1.58382e-08 | 3.26968e-09 | 2.43675e-09 | 5.04866e-08 | 5.01271e-11 | 120.1525
57.80892 | 1.58544e-08 | 3.25091e-09 | 2.44941e-09 | 5.04308e-08 | 8.41938e-11 | 121.3981
58.39297 | 1.58611e-08 | 3.22247e-09 | 2.42899e-09 | 5.05195e-08 | 6.05439e-11 | 125.2239
58.97705 | 1.57636e-08 | 3.25095e-09 | 2.47493e-09 | 5.04974e-08 | 5.13526e-11 | 127.3592
59.56112 | 1.59229e-08 | 3.22701e-09 | 2.42832e-09 | 5.05484e-08 | 6.81226e-11 | 129.9393
60.14517 | 1.58839e-08 | 3.23025e-09 | 2.46738e-09 | 5.05478e-08 | 2.65094e-11 | 135.0107
60.72925 | 1.58604e-08 | 3.21694e-09 | 2.4586e-09 | 5.06471e-08 | 7.65613e-11 | 138.0357
61.3133 | 1.58873e-08 | 3.21186e-09 | 2.46191e-09 | 5.0623e-08 | 4.64399e-11 | 141.3276
61.89738 | 1.58974e-08 | 3.21467e-09 | 2.43051e-09 | 5.0709e-08 | 7.52391e-11 | 146.4879
62.48145 | 1.59606e-08 | 3.22331e-09 | 2.46042e-09 | 5.07761e-08 | 2.84337e-11 | 149.8688
63.0655 | 1.5861e-08 | 3.22353e-09 | 2.45199e-09 | 5.07996e-08 | 3.85279e-11 | 154.0505
63.64958 | 1.59242e-08 | 3.16122e-09 | 2.4696e-09 | 5.08353e-08 | 6.20381e-11 | 159.6557
64.23365 | 1.59269e-08 | 3.1635e-09 | 2.49239e-09 | 5.08414e-08 | 3.32604e-11 | 163.0366
64.81772 | 1.58812e-08 | 3.23228e-09 | 2.47199e-09 | 5.0768e-08 | 6.15651e-11 | 167.7521
65.40178 | 1.58644e-08 | 3.18369e-09 | 2.47162e-09 | 5.08594e-08 | 6.39086e-11 | 173.2683
65.98583 | 1.591e-08 | 3.17754e-09 | 2.45558e-09 | 5.08554e-08 | 6.86493e-11 | 177.094
66.5699 | 1.59323e-08 | 3.1573e-09 | 2.48289e-09 | 5.0811e-08 | 6.80366e-11 | 182.6102
67.15395 | 1.59585e-08 | 3.17324e-09 | 2.4749e-09 | 5.08186e-08 | 4.80846e-11 | 187.2367
67.738 | 1.59847e-08 | 3.18347e-09 | 2.48126e-09 | 5.08662e-08 | 6.61016e-11 | 191.5074
68.32205 | 1.5982e-08 | 3.19509e-09 | 2.46472e-09 | 5.08951e-08 | 4.82566e-11 | 197.4684
68.90613 | 1.59881e-08 | 3.15557e-09 | 2.50417e-09 | 5.09334e-08 | 4.68591e-11 | 202.5398
69.4902 | 1.59329e-08 | 3.16853e-09 | 2.49099e-09 | 5.10046e-08 | 4.65904e-11 | 207.1663
70.07425 | 1.58947e-08 | 3.18052e-09 | 2.48997e-09 | 5.10624e-08 | 3.54104e-11 | 213.0384
70.65833 | 1.59948e-08 | 3.1954e-09 | 2.47812e-09 | 5.1106e-08 | 6.47256e-11 | 218.2877
71.24238 | 1.59948e-08 | 3.17467e-09 | 2.47635e-09 | 5.11169e-08 | 8.86443e-11 | 223.359
71.82647 | 1.6039e-08 | 3.1644e-09 | 2.49275e-09 | 5.11444e-08 | 3.20134e-11 | 229.2311
72.41053 | 1.60278e-08 | 3.1764e-09 | 2.47504e-09 | 5.11202e-08 | 3.51739e-11 | 234.7473
72.9946 | 1.60431e-08 | 3.16993e-09 | 2.47046e-09 | 5.10603e-08 | 5.34274e-11 | 240.3525
73.57867 | 1.59712e-08 | 3.20985e-09 | 2.48232e-09 | 5.10395e-08 | 9.74701e-11 | 245.8687
74.10855 | 1.60123e-08 | 3.20245e-09 | 2.48103e-09 | 5.10589e-08 | 7.12831e-11 | 250.5842
74.63845 | 1.60512e-08 | 3.17375e-09 | 2.50863e-09 | 5.11209e-08 | 1.25366e-10 | 256.4563
75.2225 | 1.59753e-08 | 3.18738e-09 | 2.50411e-09 | 5.10268e-08 | 1.68301e-10 | 261.8835
75.80655 | 1.59854e-08 | 3.17441e-09 | 2.48945e-09 | 5.10335e-08 | 2.23287e-10 | 267.8446
76.39063 | 1.59089e-08 | 3.14418e-09 | 2.50528e-09 | 5.09569e-08 | 2.61009e-10 | 273.8946
76.9747 | 1.58711e-08 | 3.21013e-09 | 2.53481e-09 | 5.08541e-08 | 3.72121e-10 | 280.3006
77.55875 | 1.58229e-08 | 3.19941e-09 | 2.56721e-09 | 5.07083e-08 | 5.0369e-10 | 286.4396
78.14283 | 1.57374e-08 | 3.17104e-09 | 2.53406e-09 | 5.04765e-08 | 6.47611e-10 | 292.9344
78.72688 | 1.55674e-08 | 3.20949e-09 | 2.56425e-09 | 5.03402e-08 | 8.32489e-10 | 299.3404
79.31095 | 1.54311e-08 | 3.23607e-09 | 2.56001e-09 | 5.0117e-08 | 9.98329e-10 | 306.0132
79.895 | 1.53343e-08 | 3.23346e-09 | 2.57063e-09 | 4.97893e-08 | 1.26911e-09 | 312.953
80.47908 | 1.52228e-08 | 3.26825e-09 | 2.59086e-09 | 4.93504e-08 | 1.55454e-09 | 319.7148
81.06313 | 1.49299e-08 | 3.32911e-09 | 2.61167e-09 | 4.88499e-08 | 1.87862e-09 | 326.4766
81.64722 | 1.46947e-08 | 3.38857e-09 | 2.64624e-09 | 4.83205e-08 | 2.29834e-09 | 333.5943
82.23128 | 1.44341e-08 | 3.41731e-09 | 2.66716e-09 | 4.75606e-08 | 2.74244e-09 | 341.1568
82.76117 | 1.41182e-08 | 3.48096e-09 | 2.70546e-09 | 4.69304e-08 | 3.19446e-09 | 348.0076
83.34522 | 1.37782e-08 | 3.57675e-09 | 2.72906e-09 | 4.61745e-08 | 3.75563e-09 | 355.6591
83.9293 | 1.34618e-08 | 3.69726e-09 | 2.78658e-09 | 4.52896e-08 | 4.31056e-09 | 362.8658
84.51337 | 1.30486e-08 | 3.81469e-09 | 2.82224e-09 | 4.43598e-08 | 4.91888e-09 | 370.9621
85.08008 | 1.25386e-08 | 3.95632e-09 | 2.85205e-09 | 4.34319e-08 | 5.6667e-09 | 379.0585
85.71618 | 1.20972e-08 | 4.1678e-09 | 2.91584e-09 | 4.23797e-08 | 6.1704e-09 | 384.9306
86.18975 | 1.18244e-08 | 4.35802e-09 | 2.92211e-09 | 4.1689e-08 | 6.70529e-09 | 391.6924
86.6633 | 1.1426e-08 | 4.59459e-09 | 2.96481e-09 | 4.09365e-08 | 7.246e-09 | 397.1196
87.13687 | 1.10955e-08 | 4.76716e-09 | 2.98799e-09 | 4.01478e-08 | 7.77777e-09 | 403.5256
87.61042 | 1.07004e-08 | 5.06602e-09 | 3.04812e-09 | 3.94383e-08 | 8.23921e-09 | 409.2197
88.08397 | 1.04155e-08 | 5.37158e-09 | 3.04203e-09 | 3.87181e-08 | 8.57172e-09 | 414.558
88.55753 | 1.01139e-08 | 5.70226e-09 | 3.08185e-09 | 3.79837e-08 | 8.87212e-09 | 421.4088
89.03108 | 9.7874e-09 | 6.02521e-09 | 3.12366e-09 | 3.73501e-08 | 9.1337e-09 | 426.3912
89.50463 | 9.4507e-09 | 6.41032e-09 | 3.17582e-09 | 3.67527e-08 | 9.39906e-09 | 433.153
89.9782 | 9.12094e-09 | 6.82345e-09 | 3.17892e-09 | 3.62805e-08 | 9.63156e-09 | 438.2243
90.45175 | 8.87498e-09 | 7.22426e-09 | 3.23124e-09 | 3.56502e-08 | 9.85648e-09 | 443.2957
90.9253 | 8.64117e-09 | 7.63971e-09 | 3.25547e-09 | 3.50038e-08 | 1.0048e-08 | 449.7906
91.39887 | 8.32867e-09 | 8.09492e-09 | 3.25769e-09 | 3.44805e-08 | 1.02074e-08 | 454.3281
91.87242 | 7.91153e-09 | 8.44797e-09 | 3.27783e-09 | 3.38872e-08 | 1.04252e-08 | 461.8906
92.398 | 7.68198e-09 | 8.83564e-09 | 3.32496e-09 | 3.32746e-08 | 1.05567e-08 | 467.051
92.90655 | 7.55948e-09 | 9.12893e-09 | 3.33432e-09 | 3.27357e-08 | 1.27152e-08 | 471.6775
93.43212 | 7.38265e-09 | 9.47139e-09 | 3.35949e-09 | 3.2137e-08 | 1.30907e-08 | 479.329
93.90567 | 7.1856e-09 | 9.77672e-09 | 3.40625e-09 | 3.16721e-08 | 1.33514e-08 | 483.5996
94.37922 | 7.02268e-09 | 1.00148e-08 | 3.41551e-09 | 3.10929e-08 | 1.36753e-08 | 490.3614
94.85278 | 6.80789e-09 | 1.03407e-08 | 3.42679e-09 | 3.06926e-08 | 1.3995e-08 | 495.3438
95.32633 | 6.62047e-09 | 1.05465e-08 | 3.41673e-09 | 3.02672e-08 | 1.4247e-08 | 499.7034
95.79988 | 6.33286e-09 | 1.28536e-08 | 3.43786e-09 | 2.98305e-08 | 1.45709e-08 | 506.8211
96.29045 | 6.20633e-09 | 1.33702e-08 | 3.48165e-09 | 2.95597e-08 | 1.47704e-08 | 509.7571
96.72903 | 6.05076e-09 | 1.39071e-08 | 3.51422e-09 | 2.9072e-08 | 1.50694e-08 | 516.7859
97.16758 | 5.8482e-09 | 1.44136e-08 | 3.51108e-09 | 2.88207e-08 | 1.5232e-08 | 520.3447
97.60613 | 5.68139e-09 | 1.50432e-08 | 3.54354e-09 | 2.83826e-08 | 1.5525e-08 | 526.2168
98.0447 | 5.49246e-09 | 1.55356e-08 | 3.51466e-09 | 2.80783e-08 | 1.57158e-08 | 530.8433
98.48325 | 5.38213e-09 | 1.60423e-08 | 3.55776e-09 | 2.76671e-08 | 1.59577e-08 | 536.8043
98.9218 | 5.20301e-09 | 1.65799e-08 | 3.5739e-09 | 2.73977e-08 | 1.62359e-08 | 540.986
99.36035 | 5.02714e-09 | 1.71549e-08 | 3.57678e-09 | 2.70953e-08 | 1.65214e-08 | 546.0573
99.79892 | 4.83167e-09 | 1.76803e-08 | 3.57798e-09 | 2.67587e-08 | 1.67014e-08 | 550.239
100.2375 | 4.67699e-09 | 1.82688e-08 | 3.61828e-09 | 2.64275e-08 | 1.68733e-08 | 554.1537
100.676 | 4.52186e-09 | 1.88359e-08 | 3.60332e-09 | 2.6076e-08 | 1.71663e-08 | 559.9369
101.1146 | 4.38612e-09 | 1.93841e-08 | 3.64534e-09 | 2.57737e-08 | 1.73074e-08 | 561.9832
101.5531 | 4.22453e-09 | 1.99224e-08 | 3.64451e-09 | 2.54176e-08 | 1.75782e-08 | 569.8126
101.9917 | 4.06463e-09 | 2.0474e-08 | 3.68683e-09 | 2.51468e-08 | 1.77341e-08 | 572.7487
102.43025 | 3.94695e-09 | 2.09463e-08 | 3.69655e-09 | 2.47686e-08 | 1.79766e-08 | 578.9766
102.8688 | 3.8057e-09 | 2.15053e-08 | 3.68482e-09 | 2.44582e-08 | 1.81056e-08 | 582.3576
103.3074 | 3.6803e-09 | 2.20254e-08 | 3.70432e-09 | 2.4182e-08 | 1.82937e-08 | 588.2296
103.7459 | 3.56884e-09 | 2.25225e-08 | 3.71437e-09 | 2.38684e-08 | 1.84947e-08 | 592.0554
104.1845 | 3.43924e-09 | 2.30043e-08 | 3.73754e-09 | 2.34786e-08 | 1.8721e-08 | 597.2157
104.623 | 3.25796e-09 | 2.35242e-08 | 3.72872e-09 | 2.3267e-08 | 1.88205e-08 | 601.3084
105.0616 | 3.16844e-09 | 2.39656e-08 | 3.75436e-09 | 2.29256e-08 | 1.89334e-08 | 605.9349
105.446 | 3.07067e-09 | 2.44105e-08 | 3.77485e-09 | 2.27556e-08 | 1.90859e-08 | 609.8496
105.8845 | 3.0035e-09 | 2.49077e-08 | 3.76112e-09 | 2.25365e-08 | 1.92397e-08 | 613.9423
106.3231 | 2.87496e-09 | 2.52934e-08 | 3.74617e-09 | 2.23484e-08 | 1.93815e-08 | 618.5688
106.7616 | 2.80083e-09 | 2.57381e-08 | 3.80005e-09 | 2.21987e-08 | 1.95265e-08 | 622.0387
107.2002 | 2.72029e-09 | 2.61855e-08 | 3.75491e-09 | 2.19286e-08 | 1.95899e-08 | 627.0211
107.63875 | 2.62246e-09 | 2.65854e-08 | 3.75304e-09 | 2.18305e-08 | 1.9655e-08 | 631.7365
108.0773 | 2.53287e-09 | 2.69797e-08 | 3.77945e-09 | 2.16874e-08 | 1.97758e-08 | 635.4734
108.5159 | 2.45204e-09 | 2.73688e-08 | 3.80194e-09 | 2.14542e-08 | 1.98189e-08 | 639.2101
108.9544 | 2.41136e-09 | 2.76717e-08 | 3.7963e-09 | 2.12675e-08 | 1.99377e-08 | 644.3704
109.393 | 2.35259e-09 | 2.80708e-08 | 3.78486e-09 | 2.11499e-08 | 1.99768e-08 | 645.705
109.8315 | 2.30871e-09 | 2.83913e-08 | 3.8084e-09 | 2.11686e-08 | 2.00447e-08 | 652.8227
110.2701 | 2.29258e-09 | 2.87144e-08 | 3.81851e-09 | 2.11619e-08 | 2.004e-08 | 654.869
110.7086 | 2.25368e-09 | 2.90538e-08 | 3.79901e-09 | 2.10679e-08 | 2.00964e-08 | 660.8301
111.1472 | 2.21248e-09 | 2.9291e-08 | 3.82733e-09 | 2.10008e-08 | 2.00977e-08 | 663.7661
111.58575 | 2.18602e-09 | 2.96364e-08 | 3.81186e-09 | 2.09927e-08 | 2.01206e-08 | 668.8375
112.0243 | 2.18969e-09 | 2.98688e-08 | 3.79538e-09 | 2.09436e-08 | 2.01763e-08 | 672.2184
112.4629 | 2.17082e-09 | 3.01744e-08 | 3.82963e-09 | 2.09558e-08 | 2.01427e-08 | 676.7559
112.9014 | 2.18751e-09 | 3.04197e-08 | 3.83931e-09 | 2.0943e-08 | 2.00917e-08 | 680.1369
113.2858 | 2.22071e-09 | 3.06192e-08 | 3.83291e-09 | 2.09524e-08 | 2.00795e-08 | 684.0516
113.7244 | 2.24115e-09 | 3.0765e-08 | 3.81384e-09 | 2.09698e-08 | 2.00285e-08 | 687.4325
114.1629 | 2.26021e-09 | 3.0925e-08 | 3.79742e-09 | 2.10201e-08 | 1.99345e-08 | 691.97
114.6015 | 2.29725e-09 | 3.11514e-08 | 3.81701e-09 | 2.11136e-08 | 1.98303e-08 | 695.3509
115.04 | 2.38727e-09 | 3.13287e-08 | 3.7827e-09 | 2.11654e-08 | 1.97363e-08 | 699.5326
115.4786 | 2.45816e-09 | 3.13651e-08 | 3.78609e-09 | 2.13414e-08 | 1.96738e-08 | 703.7142
115.9171 | 2.51358e-09 | 3.14423e-08 | 3.76288e-09 | 2.14011e-08 | 1.95393e-08 | 706.8282
116.3557 | 2.57925e-09 | 3.15156e-08 | 3.75838e-09 | 2.16705e-08 | 1.9401e-08 | 711.8106
116.79425 | 2.65458e-09 | 3.15821e-08 | 3.77058e-09 | 2.18883e-08 | 1.91961e-08 | 713.8569
117.2328 | 2.72477e-09 | 3.16002e-08 | 3.74314e-09 | 2.20388e-08 | 1.90906e-08 | 720.2628
117.6714 | 2.81492e-09 | 3.15949e-08 | 3.76018e-09 | 2.21912e-08 | 1.89555e-08 | 721.8643
118.1099 | 2.88821e-09 | 3.15143e-08 | 3.71128e-09 | 2.23989e-08 | 1.87748e-08 | 728.6261
118.5485 | 2.97967e-09 | 3.16055e-08 | 3.70853e-09 | 2.25622e-08 | 1.86491e-08 | 730.3166
118.987 | 3.1014e-09 | 3.15061e-08 | 3.68006e-09 | 2.27006e-08 | 1.85726e-08 | 736.6335
119.40825 | 3.12902e-09 | 3.14013e-08 | 3.7135e-09 | 2.28941e-08 | 1.84134e-08 | 739.1247
119.8468 | 3.20619e-09 | 3.13831e-08 | 3.71657e-09 | 2.29908e-08 | 1.83683e-08 | 745.5306
120.2854 | 3.27123e-09 | 3.13496e-08 | 3.6997e-09 | 2.31971e-08 | 1.82527e-08 | 747.9328
120.7239 | 3.34668e-09 | 3.13126e-08 | 3.68356e-09 | 2.32367e-08 | 1.82413e-08 | 753.8939
121.1625 | 3.32419e-09 | 3.13281e-08 | 3.67688e-09 | 2.33624e-08 | 1.81069e-08 | 757.7197
121.601 | 3.36457e-09 | 3.1275e-08 | 3.68261e-09 | 2.33086e-08 | 1.81325e-08 | 763.1469
122.0396 | 3.35328e-09 | 3.13053e-08 | 3.67229e-09 | 2.34322e-08 | 1.81494e-08 | 766.4389
122.424 | 3.3703e-09 | 3.12576e-08 | 3.69259e-09 | 2.34027e-08 | 1.81365e-08 | 771.5991
122.8625 | 3.33763e-09 | 3.12998e-08 | 3.6137e-09 | 2.33562e-08 | 1.81499e-08 | 774.8021
123.3011 | 3.35575e-09 | 3.12287e-08 | 3.66348e-09 | 2.3273e-08 | 1.82218e-08 | 780.8522
123.7396 | 3.25891e-09 | 3.12999e-08 | 3.67734e-09 | 2.32401e-08 | 1.82427e-08 | 784.2331
124.1782 | 3.19795e-09 | 3.13711e-08 | 3.69094e-09 | 2.30029e-08 | 1.83938e-08 | 790.0162
124.61675 | 3.1378e-09 | 3.14718e-08 | 3.70283e-09 | 2.28349e-08 | 1.84812e-08 | 793.9309
125.0553 | 3.0252e-09 | 3.15451e-08 | 3.70941e-09 | 2.25218e-08 | 1.86834e-08 | 799.3582
125.4939 | 2.95043e-09 | 3.16251e-08 | 3.72958e-09 | 2.23841e-08 | 1.87909e-08 | 803.1839
125.9324 | 2.8184e-09 | 3.1738e-08 | 3.71176e-09 | 2.2118e-08 | 1.89414e-08 | 808.5222
126.371 | 2.70336e-09 | 3.18246e-08 | 3.73384e-09 | 2.18493e-08 | 1.9075e-08 | 812.7928
126.8095 | 2.59293e-09 | 3.19415e-08 | 3.72752e-09 | 2.15261e-08 | 1.92007e-08 | 817.7752
127.2481 | 2.47161e-09 | 3.20208e-08 | 3.76152e-09 | 2.12742e-08 | 1.945e-08 | 822.0458
127.6866 | 2.31339e-09 | 3.22485e-08 | 3.7641e-09 | 2.09416e-08 | 1.9696e-08 | 827.0282
128.1252 | 2.19435e-09 | 3.23756e-08 | 3.78203e-09 | 2.05876e-08 | 1.98653e-08 | 830.4091
128.56375 | 2.04345e-09 | 3.2641e-08 | 3.80495e-09 | 2.03094e-08 | 2.00695e-08 | 835.8363
129.0023 | 1.9243e-09 | 3.28399e-08 | 3.7969e-09 | 1.99412e-08 | 2.02415e-08 | 839.6621
129.4409 | 1.78152e-09 | 3.30562e-08 | 3.80262e-09 | 1.95844e-08 | 2.05264e-08 | 844.7334
129.8794 | 1.6481e-09 | 3.32993e-08 | 3.82711e-09 | 1.93438e-08 | 2.06244e-08 | 848.9151
130.318 | 1.52823e-09 | 3.35567e-08 | 3.83231e-09 | 1.90483e-08 | 2.08751e-08 | 853.1857
130.7565 | 1.36109e-09 | 3.36831e-08 | 3.84689e-09 | 1.8889e-08 | 2.09697e-08 | 857.6342
131.1951 | 1.26376e-09 | 3.39726e-08 | 3.84536e-09 | 1.86223e-08 | 2.11317e-08 | 860.6593
131.6336 | 1.12935e-09 | 3.42399e-08 | 3.87456e-09 | 1.8459e-08 | 2.13945e-08 | 866.5314
132.0722 | 1.00505e-09 | 3.44905e-08 | 3.86249e-09 | 1.81849e-08 | 2.15093e-08 | 867.777
132.51075 | 8.9861e-10 | 3.46814e-08 | 3.92189e-09 | 1.789e-08 | 2.16262e-08 | 875.3395
132.9493 | 7.769e-10 | 3.48971e-08 | 3.92371e-09 | 1.76775e-08 | 2.17801e-08 | 875.9623
133.3879 | 7.0908e-10 | 3.51155e-08 | 3.92157e-09 | 1.74378e-08 | 2.19407e-08 | 884.2366
133.8264 | 5.8617e-10 | 3.5354e-08 | 3.94224e-09 | 1.72349e-08 | 2.2067e-08 | 885.5712
134.265 | 4.9575e-10 | 3.55797e-08 | 3.92035e-09 | 1.69003e-08 | 2.22088e-08 | 892.244
134.7035 | 4.1892e-10 | 3.58108e-08 | 3.95879e-09 | 1.67437e-08 | 2.22981e-08 | 890.9094
135.1421 | 3.3735e-10 | 3.6052e-08 | 3.95136e-09 | 1.65106e-08 | 2.24466e-08 | 893.5786
135.5806 | 2.4208e-10 | 3.6306e-08 | 3.97331e-09 | 1.64159e-08 | 2.25326e-08 | 891.4433
136.0192 | 1.53179e-10 | 3.65075e-08 | 3.98713e-09 | 1.62183e-08 | 2.26059e-08 | 893.4896
136.45775 | 1.43235e-10 | 3.66769e-08 | 3.98179e-09 | 1.61311e-08 | 2.26481e-08 | 892.244
136.8963 | 1.10373e-10 | 3.68542e-08 | 3.99117e-09 | 1.59879e-08 | 2.27516e-08 | 893.6676
137.3349 | -5.114e-12 | 3.70518e-08 | 3.99074e-09 | 1.58925e-08 | 2.27401e-08 | 893.5786
137.93595 | -9.318e-12 | 3.72191e-08 | 3.95545e-09 | 1.59006e-08 | 2.28108e-08 | 890.1087
138.4308 | -3.8149e-11 | 3.74058e-08 | 3.95758e-09 | 1.57313e-08 | 2.28773e-08 | 893.8456
138.9795 | -5.6059e-11 | 3.75893e-08 | 3.97082e-09 | 1.57796e-08 | 2.28222e-08 | 893.1338
139.5286 | -9.5683e-11 | 3.76477e-08 | 3.98248e-09 | 1.5721e-08 | 2.27825e-08 | 892.244
140.0777 | -5.2877e-11 | 3.7813e-08 | 3.99179e-09 | 1.57057e-08 | 2.27893e-08 | 893.9345
140.6267 | -8.1794e-11 | 3.78519e-08 | 3.95215e-09 | 1.57782e-08 | 2.27584e-08 | 893.1338
141.1758 | -9.75e-11 | 3.79239e-08 | 3.96985e-09 | 1.57326e-08 | 2.27523e-08 | 893.1338
141.7248 | -8.1375e-11 | 3.79656e-08 | 3.97196e-09 | 1.56532e-08 | 2.27785e-08 | 893.9345
142.2739 | -8.819e-11 | 3.79938e-08 | 3.98328e-09 | 1.57022e-08 | 2.27442e-08 | 893.1338
142.8226 | -9.8338e-11 | 3.8071e-08 | 3.94198e-09 | 1.56587e-08 | 2.27153e-08 | 893.5786
143.3717 | -7.228e-11 | 3.81261e-08 | 3.9582e-09 | 1.56251e-08 | 2.2755e-08 | 893.8456
143.9207 | -8.0214e-11 | 3.82672e-08 | 3.95856e-09 | 1.55458e-08 | 2.26649e-08 | 892.6889
144.4698 | -8.174e-11 | 3.82625e-08 | 3.96329e-09 | 1.55391e-08 | 2.2671e-08 | 893.9345
145.0188 | -8.3299e-11 | 3.83271e-08 | 3.95786e-09 | 1.55014e-08 | 2.27234e-08 | 894.0234
145.5679 | -1.07712e-10 | 3.83451e-08 | 3.95216e-09 | 1.55215e-08 | 2.26266e-08 | 891.7992
146.0628 | -8.5008e-11 | 3.83981e-08 | 3.96374e-09 | 1.54981e-08 | 2.26616e-08 | 893.9345
146.6118 | -8.0934e-11 | 3.84359e-08 | 3.9313e-09 | 1.55544e-08 | 2.26306e-08 | 893.4896
147.1609 | -8.8642e-11 | 3.84855e-08 | 3.91997e-09 | 1.5533e-08 | 2.26099e-08 | 890.0198
147.70995 | -9.9456e-11 | 3.855e-08 | 3.94912e-09 | 1.54853e-08 | 2.26294e-08 | 893.8456
148.259 | -5.7284e-11 | 3.84816e-08 | 3.93518e-09 | 1.55539e-08 | 2.26011e-08 | 892.244
148.80805 | -6.7873e-11 | 3.8544e-08 | 3.97194e-09 | 1.55652e-08 | 2.25743e-08 | 893.8456
149.3571 | -7.3957e-11 | 3.85763e-08 | 3.93623e-09 | 1.55585e-08 | 2.25474e-08 | 893.8456
149.9062 | -6.3186e-11 | 3.85252e-08 | 3.94887e-09 | 1.55391e-08 | 2.24815e-08 | 892.6889
150.4552 | -8.5621e-11 | 3.85131e-08 | 3.95159e-09 | 1.55176e-08 | 2.24714e-08 | 894.0234
151.0043 | -6.2831e-11 | 3.85521e-08 | 3.9342e-09 | 1.55397e-08 | 2.2505e-08 | 893.9345
151.5533 | -6.0283e-11 | 3.85675e-08 | 3.93418e-09 | 1.55955e-08 | 2.25017e-08 | 892.6889
152.1024 | -5.7026e-11 | 3.85796e-08 | 3.95431e-09 | 1.56137e-08 | 2.24331e-08 | 893.9345
152.65145 | -9.5199e-11 | 3.85804e-08 | 3.93388e-09 | 1.56317e-08 | 2.24198e-08 | 893.9345
153.2005 | -4.4352e-11 | 3.85957e-08 | 3.91471e-09 | 1.56331e-08 | 2.24042e-08 | 892.0661
153.74955 | -4.8297e-11 | 3.86401e-08 | 3.91285e-09 | 1.54981e-08 | 2.24096e-08 | 894.3794
154.2813 | -7.8365e-11 | 3.86118e-08 | 3.93491e-09 | 1.5611e-08 | 2.23808e-08 | 893.8456
154.8303 | -5.7241e-11 | 3.86139e-08 | 3.94395e-09 | 1.55606e-08 | 2.24178e-08 | 891.2654
155.3794 | -8.1665e-11 | 3.86052e-08 | 3.925e-09 | 1.55599e-08 | 2.23814e-08 | 894.2904
155.92845 | -7.8118e-11 | 3.85903e-08 | 3.88554e-09 | 1.55504e-08 | 2.23572e-08 | 893.9345
156.4775 | -6.4164e-11 | 3.85367e-08 | 3.87961e-09 | 1.54597e-08 | 2.23827e-08 | 890.4646
157.02655 | -7.0689e-11 | 3.85984e-08 | 3.90609e-09 | 1.53873e-08 | 2.23351e-08 | 893.9345
157.5756 | -5.0598e-11 | 3.85473e-08 | 3.91628e-09 | 1.54309e-08 | 2.23169e-08 | 893.4896
158.0705 | -4.4341e-11 | 3.85998e-08 | 3.92476e-09 | 1.53933e-08 | 2.23545e-08 | 892.511
158.61955 | -7.7591e-11 | 3.85461e-08 | 3.92743e-09 | 1.53879e-08 | 2.23182e-08 | 894.2014
159.1686 | -6.9453e-11 | 3.86361e-08 | 3.91549e-09 | 1.54644e-08 | 2.23196e-08 | 893.4896
159.7177 | -3.8052e-11 | 3.8593e-08 | 3.93772e-09 | 1.54417e-08 | 2.23142e-08 | 893.4006
160.2667 | -7.2302e-11 | 3.85696e-08 | 3.90293e-09 | 1.53758e-08 | 2.22571e-08 | 893.8456
160.8158 | -6.5218e-11 | 3.85722e-08 | 3.90425e-09 | 1.54281e-08 | 2.22477e-08 | 893.0448
161.3648 | -5.2436e-11 | 3.85232e-08 | 3.94196e-09 | 1.54355e-08 | 2.22518e-08 | 893.8456
161.9139 | -7.5828e-11 | 3.85064e-08 | 3.92819e-09 | 1.54255e-08 | 2.22491e-08 | 893.9345
162.46295 | -4.2094e-11 | 3.85192e-08 | 3.8992e-09 | 1.5498e-08 | 2.22e-08 | 892.6
163.012 | -5.6446e-11 | 3.85003e-08 | 3.90237e-09 | 1.54235e-08 | 2.21517e-08 | 893.8456
163.56105 | -5.1726e-11 | 3.84729e-08 | 3.87918e-09 | 1.5535e-08 | 2.20925e-08 | 893.8456
164.1101 | -3.9375e-11 | 3.85132e-08 | 3.91174e-09 | 1.54651e-08 | 2.20784e-08 | 891.7102
164.6592 | -2.5604e-11 | 3.84278e-08 | 3.93462e-09 | 1.54107e-08 | 2.21174e-08 | 892.9558
165.2082 | -4.4653e-11 | 3.84446e-08 | 3.91904e-09 | 1.54255e-08 | 2.21838e-08 | 887.4396
165.7573 | -2.4196e-11 | 3.84976e-08 | 3.89196e-09 | 1.54591e-08 | 2.20992e-08 | 878.1866
166.3063 | -6.5959e-11 | 3.8501e-08 | 3.93258e-09 | 1.5359e-08 | 2.21133e-08 | 876.7631
166.8554 | -6.9668e-11 | 3.84526e-08 | 3.88821e-09 | 1.54108e-08 | 2.20898e-08 | 870.98
167.4044 | -4.2965e-11 | 3.84103e-08 | 3.90287e-09 | 1.54047e-08 | 2.20059e-08 | 863.3284
167.9535 | 3.2661e-11 | 3.84016e-08 | 3.88837e-09 | 1.54692e-08 | 2.19803e-08 | 860.8372
168.50255 | 8.9926e-11 | 3.82275e-08 | 3.87849e-09 | 1.56325e-08 | 2.18842e-08 | 854.9651
169.0516 | 1.39161e-10 | 3.82376e-08 | 3.86072e-09 | 1.57312e-08 | 2.17614e-08 | 849.36
169.6007 | 2.1913e-10 | 3.81053e-08 | 3.87188e-09 | 1.59093e-08 | 2.16376e-08 | 845.3562
170.1497 | 3.2819e-10 | 3.7983e-08 | 3.86356e-09 | 1.61559e-08 | 2.14609e-08 | 838.5944
170.6988 | 4.1458e-10 | 3.78527e-08 | 3.84469e-09 | 1.63056e-08 | 2.13709e-08 | 833.9679
171.2478 | 5.0538e-10 | 3.77036e-08 | 3.83317e-09 | 1.6516e-08 | 2.11627e-08 | 828.8076
171.7969 | 6.0561e-10 | 3.76121e-08 | 3.81869e-09 | 1.68545e-08 | 2.09724e-08 | 821.7789
172.3459 | 7.2503e-10 | 3.73803e-08 | 3.82498e-09 | 1.70917e-08 | 2.07629e-08 | 817.8642
172.895 | 8.8426e-10 | 3.71661e-08 | 3.80139e-09 | 1.73471e-08 | 2.06218e-08 | 812.081
173.44405 | 1.03293e-09 | 3.69073e-08 | 3.77808e-09 | 1.77576e-08 | 2.04101e-08 | 804.0736
173.9931 | 1.20055e-09 | 3.66996e-08 | 3.77141e-09 | 1.79383e-08 | 2.02006e-08 | 801.5824
174.5422 | 1.342e-09 | 3.64639e-08 | 3.76852e-09 | 1.82999e-08 | 1.99983e-08 | 795.1765
175.0912 | 1.49048e-09 | 3.6128e-08 | 3.74198e-09 | 1.86754e-08 | 1.96893e-08 | 786.8133
175.6403 | 1.63712e-09 | 3.58384e-08 | 3.70612e-09 | 1.88319e-08 | 1.94984e-08 | 784.2331
176.1893 | 1.817e-09 | 3.5526e-08 | 3.69484e-09 | 1.93204e-08 | 1.92551e-08 | 777.9161
176.7384 | 2.04496e-09 | 3.51921e-08 | 3.69742e-09 | 1.97389e-08 | 1.89299e-08 | 771.6881
177.28745 | 2.21345e-09 | 3.4797e-08 | 3.6374e-09 | 2.01004e-08 | 1.86485e-08 | 767.3286
177.8365 | 2.4336e-09 | 3.44255e-08 | 3.6424e-09 | 2.05613e-08 | 1.82648e-08 | 760.2108
178.38555 | 2.60975e-09 | 3.41185e-08 | 3.58147e-09 | 2.10256e-08 | 1.7986e-08 | 755.2285
178.9346 | 2.87167e-09 | 3.36621e-08 | 3.57028e-09 | 2.15429e-08 | 1.76884e-08 | 749.7123
179.4837 | 3.12341e-09 | 3.32813e-08 | 3.54578e-09 | 2.20784e-08 | 1.72792e-08 | 742.0608
179.97855 | 3.36709e-09 | 3.29251e-08 | 3.53188e-09 | 2.25656e-08 | 1.70529e-08 | 738.324
180.5276 | 3.63012e-09 | 3.24951e-08 | 3.49677e-09 | 2.31937e-08 | 1.66457e-08 | 732.096
181.0767 | 3.8839e-09 | 3.19644e-08 | 3.47209e-09 | 2.38401e-08 | 1.62412e-08 | 724.0886
181.6257 | 4.13475e-09 | 3.15115e-08 | 3.47625e-09 | 2.43433e-08 | 1.58273e-08 | 720.1739
182.1748 | 4.47713e-09 | 3.09593e-08 | 3.42816e-09 | 2.50965e-08 | 1.531e-08 | 713.0562
182.7758 | 4.7117e-09 | 3.04943e-08 | 3.38973e-09 | 2.55245e-08 | 1.50096e-08 | 708.1627
183.2144 | 4.94888e-09 | 3.00428e-08 | 3.35184e-09 | 2.59746e-08 | 1.46737e-08 | 702.9135
183.65295 | 5.21385e-09 | 2.97015e-08 | 3.33097e-09 | 2.65208e-08 | 1.42908e-08 | 698.287
184.0915 | 5.43747e-09 | 2.91915e-08 | 3.27992e-09 | 2.7045e-08 | 1.39703e-08 | 692.5038
184.53005 | 5.68459e-09 | 2.87233e-08 | 3.30024e-09 | 2.75831e-08 | 1.35826e-08 | 687.5214
184.9686 | 5.94324e-09 | 2.83644e-08 | 3.27696e-09 | 2.8173e-08 | 1.31337e-08 | 681.3825
185.40715 | 6.23834e-09 | 2.78404e-08 | 3.25822e-09 | 2.87602e-08 | 1.28059e-08 | 676.489
185.8457 | 6.57457e-09 | 2.73983e-08 | 3.1667e-09 | 2.94898e-08 | 1.23215e-08 | 670.9728
186.2843 | 6.92216e-09 | 2.68393e-08 | 3.17213e-09 | 3.01947e-08 | 1.17752e-08 | 665.9904
186.7228 | 7.31135e-09 | 2.63118e-08 | 3.1487e-09 | 3.09934e-08 | 1.13164e-08 | 660.7411
187.1614 | 7.66146e-09 | 2.57422e-08 | 3.10931e-09 | 3.19051e-08 | 1.0666e-08 | 656.6485
187.5999 | 7.94778e-09 | 2.52121e-08 | 3.03441e-09 | 3.28982e-08 | 1.00363e-08 | 651.5771
188.0385 | 8.28612e-09 | 2.453e-08 | 2.96135e-09 | 3.3935e-08 | 9.38204e-09 | 647.3065
188.47705 | 8.55812e-09 | 2.38978e-08 | 2.97616e-09 | 3.48721e-08 | 8.64033e-09 | 642.7689
188.9676 | 8.85894e-09 | 2.31246e-08 | 2.91713e-09 | 3.61158e-08 | 8.03892e-09 | 637.6087
189.4412 | 9.13719e-09 | 2.23895e-08 | 2.86621e-09 | 3.70766e-08 | 7.3336e-09 | 633.338
189.9147 | 9.362e-09 | 2.16686e-08 | 2.82239e-09 | 3.80542e-08 | 6.71179e-09 | 628.7115
190.3883 | 9.5396e-09 | 2.10027e-08 | 2.8021e-09 | 3.89027e-08 | 6.22125e-09 | 625.0637
190.8618 | 9.7024e-09 | 2.02765e-08 | 2.74465e-09 | 3.96916e-08 | 5.71962e-09 | 620.7931
191.3354 | 1.14026e-08 | 1.96402e-08 | 2.69607e-09 | 4.0311e-08 | 5.34495e-09 | 616.5225
191.826 | 1.16115e-08 | 1.90691e-08 | 2.74515e-09 | 4.08324e-08 | 5.07545e-09 | 613.2306
192.2645 | 1.17532e-08 | 1.84664e-08 | 2.69146e-09 | 4.12161e-08 | 4.87416e-09 | 609.8496
192.7027 | 1.19091e-08 | 1.80754e-08 | 2.64685e-09 | 4.15151e-08 | 4.71768e-09 | 606.1129
193.1413 | 1.20582e-08 | 1.75708e-08 | 2.64934e-09 | 4.17421e-08 | 4.65925e-09 | 602.643
193.5798 | 1.19757e-08 | 1.71818e-08 | 2.69867e-09 | 4.17192e-08 | 4.66925e-09 | 599.2621
194.0184 | 1.20234e-08 | 1.68022e-08 | 2.67721e-09 | 4.16172e-08 | 4.70369e-09 | 595.9702
194.45695 | 1.194e-08 | 1.64864e-08 | 2.68288e-09 | 4.15802e-08 | 4.8554e-09 | 592.5003
194.8955 | 1.18406e-08 | 1.61975e-08 | 2.68856e-09 | 4.12086e-08 | 4.99975e-09 | 589.1193
195.33405 | 1.16927e-08 | 1.60161e-08 | 2.70813e-09 | 4.09063e-08 | 5.30269e-09 | 585.7385
195.7726 | 1.15725e-08 | 1.57983e-08 | 2.72789e-09 | 4.05389e-08 | 5.54171e-09 | 582.3576
196.2111 | 1.1328e-08 | 1.57272e-08 | 2.71869e-09 | 4.00893e-08 | 5.84895e-09 | 579.0656
196.6497 | 1.11283e-08 | 1.55612e-08 | 2.74613e-09 | 3.96277e-08 | 6.18455e-09 | 575.6847
197.08825 | 1.09342e-08 | 1.54719e-08 | 2.81449e-09 | 3.90834e-08 | 6.56149e-09 | 572.2149
197.5268 | 1.0683e-08 | 1.55666e-08 | 2.81186e-09 | 3.8544e-08 | 6.97282e-09 | 569.3678
197.9654 | 1.04081e-08 | 1.54948e-08 | 2.84262e-09 | 3.79817e-08 | 7.37021e-09 | 565.453
198.4039 | 1.01118e-08 | 1.56036e-08 | 2.87462e-09 | 3.74758e-08 | 7.78609e-09 | 562.517
198.8425 | 9.8451e-09 | 1.56834e-08 | 2.88823e-09 | 3.68893e-08 | 8.18181e-09 | 558.6023
199.281 | 9.6523e-09 | 1.58092e-08 | 2.93766e-09 | 3.6265e-08 | 8.55308e-09 | 555.7552
199.7196 | 9.2868e-09 | 1.59495e-08 | 2.9581e-09 | 3.57631e-08 | 8.87727e-09 | 551.9294
200.1581 | 9.06848e-09 | 1.6123e-08 | 3.00542e-09 | 3.51148e-08 | 9.11798e-09 | 549.0824
200.5967 | 8.73652e-09 | 1.63192e-08 | 3.03343e-09 | 3.45235e-08 | 9.39248e-09 | 545.7014
201.03525 | 8.49207e-09 | 1.65233e-08 | 3.05783e-09 | 3.38651e-08 | 9.64183e-09 | 542.2316
201.4738 | 8.03005e-09 | 1.67826e-08 | 3.10931e-09 | 3.32228e-08 | 9.87422e-09 | 538.4058
201.9644 | 7.86581e-09 | 1.71428e-08 | 3.14706e-09 | 3.26262e-08 | 1.01293e-08 | 533.8683
202.43795 | 7.66206e-09 | 1.74862e-08 | 3.18716e-09 | 3.19597e-08 | 1.03158e-08 | 530.8433
202.9115 | 7.40851e-09 | 1.77771e-08 | 3.17336e-09 | 3.13684e-08 | 1.05251e-08 | 525.7719
203.38505 | 7.12343e-09 | 1.824e-08 | 3.23127e-09 | 3.06965e-08 | 1.2337e-08 | 524.0814
203.8756 | 6.81107e-09 | 1.85753e-08 | 3.23097e-09 | 3.0077e-08 | 1.27293e-08 | 518.6543
204.3142 | 6.62229e-09 | 1.8854e-08 | 3.29409e-09 | 2.96081e-08 | 1.30982e-08 | 516.5189
204.7527 | 6.36261e-09 | 1.92626e-08 | 3.2817e-09 | 2.91855e-08 | 1.33615e-08 | 511.3586
205.1913 | 6.18689e-09 | 1.96261e-08 | 3.27371e-09 | 2.8644e-08 | 1.36908e-08 | 509.3122
205.6298 | 6.04621e-09 | 1.99479e-08 | 3.31525e-09 | 2.83685e-08 | 1.38594e-08 | 503.796
206.0684 | 5.87723e-09 | 2.03094e-08 | 3.31825e-09 | 2.80084e-08 | 1.41966e-08 | 501.6607
206.50695 | 5.72744e-09 | 2.07004e-08 | 3.35739e-09 | 2.77853e-08 | 1.43082e-08 | 496.0556
206.9455 | 5.5998e-09 | 2.1072e-08 | 3.37718e-09 | 2.74339e-08 | 1.44775e-08 | 494.0982
207.38405 | 5.46165e-09 | 2.12976e-08 | 3.35301e-09 | 2.72196e-08 | 1.46643e-08 | 488.1371
207.8226 | 5.39803e-09 | 2.16343e-08 | 3.3981e-09 | 2.70227e-08 | 1.48087e-08 | 486.0908
208.2612 | 5.31294e-09 | 2.19588e-08 | 3.38851e-09 | 2.68252e-08 | 1.49108e-08 | 480.1297
208.6997 | 5.25501e-09 | 2.23351e-08 | 3.38401e-09 | 2.67129e-08 | 1.50103e-08 | 477.9944
209.1383 | 5.21568e-09 | 2.25036e-08 | 3.3886e-09 | 2.66827e-08 | 1.50452e-08 | 471.5885
209.5768 | 5.16227e-09 | 2.2751e-08 | 3.42939e-09 | 2.66122e-08 | 1.50701e-08 | 469.5422
210.0154 | 5.17054e-09 | 2.29243e-08 | 3.44448e-09 | 2.66607e-08 | 1.50721e-08 | 463.2252
210.45395 | 5.16931e-09 | 2.31595e-08 | 3.42877e-09 | 2.66465e-08 | 1.50358e-08 | 461.0899
210.8925 | 5.15184e-09 | 2.33624e-08 | 3.40216e-09 | 2.68144e-08 | 1.49451e-08 | 454.595
211.33105 | 5.2904e-09 | 2.35203e-08 | 3.42151e-09 | 2.68158e-08 | 1.50042e-08 | 452.1928
211.7696 | 5.32701e-09 | 2.36204e-08 | 3.40483e-09 | 2.69724e-08 | 1.47899e-08 | 446.2317
212.2082 | 5.36451e-09 | 2.37533e-08 | 3.3802e-09 | 2.72129e-08 | 1.47584e-08 | 442.7619
212.6467 | 5.45741e-09 | 2.3793e-08 | 3.3937e-09 | 2.74056e-08 | 1.46046e-08 | 437.8684
213.0853 | 5.57652e-09 | 2.38387e-08 | 3.3872e-09 | 2.76092e-08 | 1.44405e-08 | 433.5088
213.5238 | 5.62444e-09 | 2.3881e-08 | 3.36258e-09 | 2.78209e-08 | 1.42854e-08 | 428.8823
213.9624 | 5.74411e-09 | 2.3959e-08 | 3.3473e-09 | 2.80816e-08 | 1.40965e-08 | 424.3448
214.40095 | 5.88188e-09 | 2.38757e-08 | 3.3594e-09 | 2.83241e-08 | 1.39548e-08 | 419.6294
214.8395 | 6.03912e-09 | 2.38415e-08 | 3.32743e-09 | 2.86386e-08 | 1.37814e-08 | 414.469
215.27805 | 6.16091e-09 | 2.38178e-08 | 3.2997e-09 | 2.89792e-08 | 1.35086e-08 | 409.8425
215.7166 | 6.34785e-09 | 2.36534e-08 | 3.29779e-09 | 2.93863e-08 | 1.32076e-08 | 404.3263
216.1552 | 6.51497e-09 | 2.36123e-08 | 3.30024e-09 | 2.97874e-08 | 1.29832e-08 | 399.6998
216.5937 | 6.6971e-09 | 2.34571e-08 | 3.27103e-09 | 3.02551e-08 | 1.26527e-08 | 393.7388
217.0323 | 6.96951e-09 | 2.33483e-08 | 3.234e-09 | 3.06583e-08 | 1.23591e-08 | 389.0233
217.4708 | 7.14539e-09 | 2.31662e-08 | 3.22957e-09 | 3.11796e-08 | 1.21669e-08 | 383.2402
217.9094 | 7.38543e-09 | 2.29519e-08 | 3.23163e-09 | 3.16869e-08 | 1.17389e-08 | 378.5247
218.3479 | 7.59554e-09 | 2.27254e-08 | 3.17818e-09 | 3.21397e-08 | 1.14205e-08 | 372.6526
218.7865 | 7.76567e-09 | 2.25251e-08 | 3.14953e-09 | 3.27e-08 | 1.10315e-08 | 367.5812
219.22505 | 7.95397e-09 | 2.21811e-08 | 3.12883e-09 | 3.32369e-08 | 1.06471e-08 | 361.6202
219.6636 | 8.14879e-09 | 2.19219e-08 | 3.10289e-09 | 3.38993e-08 | 1.02655e-08 | 356.5488
220.1022 | 8.29407e-09 | 2.16175e-08 | 3.08423e-09 | 3.45947e-08 | 9.85375e-09 | 351.0326
220.5407 | 8.5354e-09 | 2.1203e-08 | 3.05338e-09 | 3.52101e-08 | 9.39817e-09 | 345.9613
220.9793 | 8.69142e-09 | 2.08698e-08 | 3.04523e-09 | 3.59411e-08 | 8.78319e-09 | 340.0002
221.46985 | 8.9135e-09 | 2.04572e-08 | 2.98619e-09 | 3.68033e-08 | 8.40304e-09 | 334.484
221.9434 | 9.12745e-09 | 1.99688e-08 | 2.92906e-09 | 3.75893e-08 | 7.87011e-09 | 329.0567
222.417 | 9.3131e-09 | 1.95233e-08 | 2.90583e-09 | 3.84433e-08 | 7.27146e-09 | 323.4516
222.8905 | 9.4728e-09 | 1.90113e-08 | 2.85773e-09 | 3.93402e-08 | 6.71654e-09 | 318.3802
223.3641 | 9.6309e-09 | 1.85201e-08 | 2.83948e-09 | 4.02284e-08 | 6.12722e-09 | 313.3088
223.8376 | 1.15686e-08 | 1.80639e-08 | 2.82677e-09 | 4.11689e-08 | 5.51533e-09 | 308.1485
224.3282 | 1.19763e-08 | 1.75069e-08 | 2.75167e-09 | 4.19585e-08 | 5.04184e-09 | 303.433
224.7668 | 1.22424e-08 | 1.71119e-08 | 2.73573e-09 | 4.27634e-08 | 4.47774e-09 | 299.1624
225.2053 | 1.26381e-08 | 1.66321e-08 | 2.69446e-09 | 4.35307e-08 | 4.03208e-09 | 294.9808
225.6439 | 1.29485e-08 | 1.617e-08 | 2.66143e-09 | 4.41105e-08 | 3.57348e-09 | 290.4433
226.08245 | 1.32589e-08 | 1.5666e-08 | 2.64898e-09 | 4.47743e-08 | 3.19839e-09 | 286.1727
226.521 | 1.34571e-08 | 1.52178e-08 | 2.65809e-09 | 4.54496e-08 | 2.81793e-09 | 281.902
226.95955 | 1.37097e-08 | 1.47805e-08 | 2.58868e-09 | 4.60408e-08 | 2.49187e-09 | 278.0763
227.3981 | 1.3994e-08 | 1.4327e-08 | 2.55802e-09 | 4.65003e-08 | 2.17182e-09 | 273.8946
227.8367 | 1.41176e-08 | 1.39051e-08 | 2.57262e-09 | 4.69908e-08 | 1.92049e-09 | 270.0689
228.2752 | 1.43608e-08 | 1.3559e-08 | 2.53358e-09 | 4.74544e-08 | 1.67168e-09 | 266.2431
228.7138 | 1.44972e-08 | 1.32023e-08 | 2.54126e-09 | 4.77218e-08 | 1.45408e-09 | 262.4173
229.1523 | 1.46672e-08 | 1.28139e-08 | 2.53829e-09 | 4.80766e-08 | 1.27252e-09 | 258.5916
229.5909 | 1.47337e-08 | 1.24323e-08 | 2.51816e-09 | 4.83762e-08 | 1.14674e-09 | 254.8548
230.02945 | 1.48995e-08 | 1.21454e-08 | 2.51221e-09 | 4.85791e-08 | 9.38935e-10 | 251.029
230.468 | 1.50064e-08 | 1.1829e-08 | 2.49655e-09 | 4.88169e-08 | 8.00325e-10 | 245.8687
231.0691 | 1.51691e-08 | 1.14326e-08 | 2.46141e-09 | 4.90594e-08 | 6.56329e-10 | 241.1532
231.6181 | 1.53034e-08 | 1.11121e-08 | 2.50106e-09 | 4.91939e-08 | 5.83756e-10 | 236.5268
232.1672 | 1.53069e-08 | 1.07332e-08 | 2.46054e-09 | 4.94526e-08 | 4.64087e-10 | 231.8113
232.71625 | 1.55251e-08 | 1.04402e-08 | 2.47181e-09 | 4.96507e-08 | 4.07918e-10 | 228.0745
233.2653 | 1.54384e-08 | 1.01944e-08 | 2.43557e-09 | 4.98046e-08 | 3.32712e-10 | 223.2701
233.8144 | 1.5581e-08 | 9.77979e-09 | 2.4838e-09 | 4.99505e-08 | 2.80542e-10 | 219.5333
234.3634 | 1.5548e-08 | 9.62058e-09 | 2.50086e-09 | 5.00344e-08 | 2.51237e-10 | 215.2627
234.9125 | 1.55674e-08 | 9.32625e-09 | 2.46006e-09 | 5.02124e-08 | 2.41713e-10 | 211.4369
235.4615 | 1.5716e-08 | 9.17242e-09 | 2.45965e-09 | 5.0322e-08 | 1.69075e-10 | 207.6111
235.9564 | 1.56952e-08 | 8.83254e-09 | 2.46247e-09 | 5.03367e-08 | 1.70483e-10 | 203.7854
236.5575 | 1.57952e-08 | 8.64497e-09 | 2.47279e-09 | 5.04187e-08 | 1.27398e-10 | 200.4934
237.1416 | 1.57421e-08 | 8.50925e-09 | 2.48391e-09 | 5.05503e-08 | 1.34525e-10 | 196.6677
237.7256 | 1.57858e-08 | 8.40213e-09 | 2.44595e-09 | 5.0625e-08 | 9.29336e-11 | 192.8419
238.3097 | 1.58114e-08 | 8.21235e-09 | 2.45705e-09 | 5.07056e-08 | 8.14096e-11 | 189.372
238.8764 | 1.58517e-08 | 8.08189e-09 | 2.49271e-09 | 5.08138e-08 | 9.12673e-11 | 185.9911
239.4605 | 1.58343e-08 | 7.89443e-09 | 2.49048e-09 | 5.09004e-08 | 1.0808e-10 | 182.6102
240.04455 | 1.5843e-08 | 7.7373e-09 | 2.49267e-09 | 5.08817e-08 | 9.24498e-11 | 179.2293
240.6286 | 1.58161e-08 | 7.59185e-09 | 2.49518e-09 | 5.09865e-08 | 1.1639e-10 | 175.9374
241.2127 | 1.59948e-08 | 7.40336e-09 | 2.49811e-09 | 5.11141e-08 | 1.14315e-10 | 172.9124
241.79675 | 1.59713e-08 | 7.2979e-09 | 2.49345e-09 | 5.11411e-08 | 9.79108e-11 | 169.5315
242.3808 | 1.59672e-08 | 7.15987e-09 | 2.50934e-09 | 5.12344e-08 | 1.0235e-10 | 166.4175
242.9649 | 1.60142e-08 | 7.00268e-09 | 2.50264e-09 | 5.1278e-08 | 1.31149e-10 | 163.5704
243.54895 | 1.59665e-08 | 6.88823e-09 | 2.48285e-09 | 5.13365e-08 | 5.91464e-11 | 160.4564
244.133 | 1.60788e-08 | 6.80653e-09 | 2.50974e-09 | 5.14507e-08 | 8.02808e-11 | 157.6093
244.71705 | 1.61244e-08 | 6.70509e-09 | 2.50694e-09 | 5.14346e-08 | 7.52283e-11 | 155.0292
245.2838 | 1.60848e-08 | 6.56822e-09 | 2.50273e-09 | 5.14023e-08 | 4.51069e-11 | 152.0931
245.8678 | 1.61459e-08 | 6.47081e-09 | 2.5007e-09 | 5.15045e-08 | 1.07671e-10 | 149.513
246.4519 | 1.6113e-08 | 6.39979e-09 | 2.53182e-09 | 5.1493e-08 | 1.2069e-10 | 146.9328
247.0186 | 1.60916e-08 | 6.27716e-09 | 2.50323e-09 | 5.16174e-08 | 5.70824e-11 | 144.4416
247.6027 | 1.61641e-08 | 6.16923e-09 | 2.48885e-09 | 5.16294e-08 | 5.96624e-11 | 141.8614
248.18675 | 1.61761e-08 | 6.14864e-09 | 2.5006e-09 | 5.17671e-08 | 7.52713e-11 | 139.3703
248.7708 | 1.61957e-08 | 6.05205e-09 | 2.47979e-09 | 5.18492e-08 | 8.00336e-11 | 136.6122
249.3549 | 1.61433e-08 | 5.96188e-09 | 2.50526e-09 | 5.17967e-08 | 8.24523e-11 | 134.2099
249.9389 | 1.62232e-08 | 5.90108e-09 | 2.51231e-09 | 5.19734e-08 | 5.17611e-11 | 131.9857
250.523 | 1.62327e-08 | 5.84521e-09 | 2.53101e-09 | 5.1911e-08 | 6.60371e-11 | 129.4945
251.10705 | 1.62602e-08 | 5.76122e-09 | 2.52322e-09 | 5.19801e-08 | 9.82333e-11 | 127.3592
251.6911 | 1.6254e-08 | 5.66888e-09 | 2.52004e-09 | 5.20695e-08 | 7.55616e-11 | 125.3128
252.2752 | 1.62857e-08 | 5.59422e-09 | 2.53788e-09 | 5.20843e-08 | 8.04528e-11 | 123.1775
252.8593 | 1.63112e-08 | 5.54356e-09 | 2.48221e-09 | 5.21508e-08 | 9.57501e-11 | 121.0422
253.4433 | 1.62219e-08 | 5.48067e-09 | 2.51865e-09 | 5.22052e-08 | 8.17643e-11 | 118.9069
254.01005 | 1.63811e-08 | 5.4438e-09 | 2.51398e-09 | 5.23638e-08 | 5.63299e-11 | 116.8606
254.5941 | 1.63462e-08 | 5.37474e-09 | 2.53157e-09 | 5.23927e-08 | 6.83591e-11 | 114.6363
255.1782 | 1.63523e-08 | 5.31985e-09 | 2.53487e-09 | 5.24216e-08 | 9.03106e-11 | 112.9458
255.7622 | 1.63751e-08 | 5.26255e-09 | 2.55771e-09 | 5.24156e-08 | 7.46048e-11 | 111.2554
256.3463 | 1.63589e-08 | 5.21083e-09 | 2.5159e-09 | 5.24357e-08 | 9.20628e-11 | 109.209
256.9303 | 1.64349e-08 | 5.15638e-09 | 2.54577e-09 | 5.25223e-08 | 9.97813e-11 | 107.4296
257.5144 | 1.64047e-08 | 5.10546e-09 | 2.53572e-09 | 5.23826e-08 | 7.62281e-11 | 105.7392
258.0985 | 1.64383e-08 | 5.09802e-09 | 2.53064e-09 | 5.25465e-08 | 7.74966e-11 | 114.7253
258.6822 | 1.64946e-08 | 5.03922e-09 | 2.53624e-09 | 5.25432e-08 | 8.13558e-11 | 142.3953
259.26625 | 1.64409e-08 | 5.00708e-09 | 2.5227e-09 | 5.26608e-08 | 6.81333e-11 | 159.7447
259.8503 | 1.65209e-08 | 4.99535e-09 | 2.537e-09 | 5.26392e-08 | 6.52094e-11 | 167.841
260.4344 | 1.64617e-08 | 4.88957e-09 | 2.51595e-09 | 5.26856e-08 | 8.96548e-11 | 170.866
261.0011 | 1.65335e-08 | 4.8844e-09 | 2.57354e-09 | 5.26917e-08 | 8.05926e-11 | 171.2219
261.5852 | 1.64987e-08 | 4.8663e-09 | 2.56808e-09 | 5.27346e-08 | 6.49944e-11 | 169.8874
262.1689 | 1.65155e-08 | 4.81046e-09 | 2.55559e-09 | 5.28429e-08 | 6.17264e-11 | 168.2859
262.75295 | 1.64766e-08 | 4.74723e-09 | 2.55706e-09 | 5.28409e-08 | 4.10004e-11 | 165.6167
263.337 | 1.65539e-08 | 4.73426e-09 | 2.57624e-09 | 5.28657e-08 | 7.55078e-11 | 162.6807
263.9211 | 1.65351e-08 | 4.70909e-09 | 2.57839e-09 | 5.28154e-08 | 8.46453e-11 | 159.2998
264.5051 | 1.65081e-08 | 4.67123e-09 | 2.52164e-09 | 5.29483e-08 | 5.39756e-11 | 156.7196
265.0892 | 1.659e-08 | 4.66076e-09 | 2.58175e-09 | 5.30255e-08 | 5.68351e-11 | 153.4277
265.6733 | 1.65101e-08 | 4.60806e-09 | 2.56692e-09 | 5.31243e-08 | 7.53251e-11 | 150.4027
266.2573 | 1.65686e-08 | 4.59126e-09 | 2.55629e-09 | 5.31418e-08 | 6.34786e-11 | 147.1107
266.8414 | 1.65814e-08 | 4.54355e-09 | 2.55932e-09 | 5.31444e-08 | 7.26268e-11 | 144.0857
267.4255 | 1.65887e-08 | 4.512e-09 | 2.58192e-09 | 5.31896e-08 | 5.89099e-11 | 141.0607
268.0095 | 1.67097e-08 | 4.51935e-09 | 2.58426e-09 | 5.32339e-08 | 5.01056e-11 | 138.1247
268.5936 | 1.66264e-08 | 4.48131e-09 | 2.56748e-09 | 5.32574e-08 | 4.16561e-11 | 135.0996
269.1777 | 1.66821e-08 | 4.41236e-09 | 2.60551e-09 | 5.33488e-08 | 5.38896e-11 | 133.0533
269.7617 | 1.66982e-08 | 4.44394e-09 | 2.61162e-09 | 5.32198e-08 | 5.79639e-11 | 132.2526
270.3458 | 1.66486e-08 | 4.40183e-09 | 2.57868e-09 | 5.33682e-08 | 6.77571e-11 | 131.2739
270.92985 | 1.67144e-08 | 4.39324e-09 | 2.58088e-09 | 5.33777e-08 | 6.04149e-11 | 130.0283
271.5139 | 1.67137e-08 | 4.39862e-09 | 2.58824e-09 | 5.34522e-08 | 5.41476e-11 | 129.0496
272.098 | 1.66989e-08 | 4.357e-09 | 2.58503e-09 | 5.3465e-08 | 6.78861e-11 | 129.2276
272.68205 | 1.67493e-08 | 4.31008e-09 | 2.59001e-09 | 5.35235e-08 | 6.49513e-11 | 128.4268
273.2661 | 1.6713e-08 | 4.32053e-09 | 2.60316e-09 | 5.35825e-08 | 8.87626e-11 | 127.804
273.8502 | 1.67365e-08 | 4.26622e-09 | 2.5774e-09 | 5.35564e-08 | 6.47793e-11 | 127.4481
274.4342 | 1.68333e-08 | 4.23205e-09 | 2.60066e-09 | 5.35161e-08 | 6.61016e-11 | 126.6474
275.0183 | 1.6803e-08 | 4.22818e-09 | 2.56728e-09 | 5.36591e-08 | 9.85128e-11 | 126.6474
275.6024 | 1.67412e-08 | 4.22355e-09 | 2.56583e-09 | 5.36431e-08 | 6.55533e-11 | 126.6474
276.1691 | 1.68071e-08 | 4.18063e-09 | 2.61195e-09 | 5.36531e-08 | 8.62793e-11 | 125.8466
276.7531 | 1.68413e-08 | 4.16166e-09 | 2.60017e-09 | 5.37687e-08 | 5.73619e-11 | 125.4018
277.3372 | 1.67869e-08 | 4.18216e-09 | 2.61134e-09 | 5.38205e-08 | 5.69534e-11 | 125.2239
277.9213 | 1.68629e-08 | 4.14909e-09 | 2.60235e-09 | 5.38601e-08 | 7.85286e-11 | 125.4018
278.5053 | 1.68675e-08 | 4.13479e-09 | 2.60653e-09 | 5.39037e-08 | 5.50184e-11 | 124.9569
279.0894 | 1.68911e-08 | 4.12306e-09 | 2.60917e-09 | 5.39587e-08 | 8.81391e-11 | 124.9569
279.6735 | 1.6795e-08 | 4.10288e-09 | 2.58758e-09 | 5.39447e-08 | 8.42906e-11 | 124.5121
280.2575 | 1.68957e-08 | 4.07647e-09 | 2.63383e-09 | 5.40562e-08 | 8.66233e-11 | 124.1562
280.8416 | 1.68635e-08 | 4.05501e-09 | 2.6084e-09 | 5.40717e-08 | 6.09309e-11 | 124.6011
281.4257 | 1.68951e-08 | 4.07597e-09 | 2.60802e-09 | 5.40663e-08 | 8.69673e-11 | 124.1562
282.0097 | 1.6936e-08 | 4.02664e-09 | 2.60356e-09 | 5.40912e-08 | 8.64083e-11 | 123.6224
282.5938 | 1.68729e-08 | 3.99529e-09 | 2.60141e-09 | 5.40731e-08 | 7.66796e-11 | 124.1562
283.1779 | 1.69018e-08 | 4.00493e-09 | 2.6155e-09 | 5.42457e-08 | 6.54566e-11 | 123.7113
283.7619 | 1.69145e-08 | 3.97201e-09 | 2.62313e-09 | 5.42625e-08 | 5.80606e-11 | 123.5334
284.346 | 1.69038e-08 | 4.00815e-09 | 2.61377e-09 | 5.41913e-08 | 7.17776e-11 | 123.7113
284.93 | 1.69273e-08 | 3.94679e-09 | 2.63039e-09 | 5.4241e-08 | 4.53864e-11 | 123.1775
285.5141 | 1.69999e-08 | 3.95913e-09 | 2.63021e-09 | 5.42611e-08 | 8.83863e-11 | 122.9106
286.0982 | 1.70166e-08 | 3.9541e-09 | 2.63086e-09 | 5.43747e-08 | 5.68566e-11 | 123.2665
286.6822 | 1.70168e-08 | 3.88319e-09 | 2.63105e-09 | 5.43498e-08 | 7.60561e-11 | 122.9106
287.2663 | 1.70261e-08 | 3.9554e-09 | 2.6189e-09 | 5.43606e-08 | 5.47389e-11 | 122.7327
287.8503 | 1.70402e-08 | 3.88461e-09 | 2.64763e-09 | 5.43351e-08 | 7.33578e-11 | 123.2665
288.4344 | 1.70269e-08 | 3.89933e-09 | 2.63405e-09 | 5.43539e-08 | 5.14386e-11 | 122.8216
289.0185 | 1.70194e-08 | 3.8716e-09 | 2.62888e-09 | 5.4452e-08 | 7.60776e-11 | 122.4657
289.6025 | 1.70214e-08 | 3.8908e-09 | 2.63326e-09 | 5.45574e-08 | 9.42988e-11 | 122.9106
290.1866 | 1.7151e-08 | 3.82821e-09 | 2.66004e-09 | 5.45857e-08 | 6.79076e-11 | 122.4657
290.7706 | 1.70886e-08 | 3.85453e-09 | 2.62788e-09 | 5.45776e-08 | 5.91894e-11 | 122.4657
291.3547 | 1.71336e-08 | 3.85927e-09 | 2.63613e-09 | 5.45857e-08 | 5.75661e-11 | 122.3768
291.9387 | 1.70987e-08 | 3.82817e-09 | 2.63173e-09 | 5.46415e-08 | 5.07399e-11 | 122.3768
292.5228 | 1.71517e-08 | 3.8023e-09 | 2.62989e-09 | 5.46294e-08 | 7.45188e-11 | 122.0209
293.1069 | 1.71377e-08 | 3.81229e-09 | 2.62541e-09 | 5.46885e-08 | 6.55641e-11 | 122.4657
293.6909 | 1.71847e-08 | 3.81586e-09 | 2.65199e-09 | 5.48571e-08 | 6.19199e-11 | 122.0209
294.275 | 1.71001e-08 | 3.77393e-09 | 2.65442e-09 | 5.4841e-08 | 6.21241e-11 | 122.0209
294.8591 | 1.7139e-08 | 3.79152e-09 | 2.65568e-09 | 5.4884e-08 | 4.32149e-11 | 122.1988
295.4431 | 1.7108e-08 | 3.80475e-09 | 2.6618e-09 | 5.49942e-08 | 6.22424e-11 | 122.0209
296.0272 | 1.71826e-08 | 3.79121e-09 | 2.64171e-09 | 5.49363e-08 | 7.45726e-11 | 121.576
296.6113 | 1.71975e-08 | 3.79174e-09 | 2.63125e-09 | 5.49847e-08 | 6.40161e-11 | 122.0209
297.1953 | 1.71799e-08 | 3.74983e-09 | 2.65371e-09 | 5.4845e-08 | 1.07306e-10 | 121.665
297.7794 | 1.71774e-08 | 3.74366e-09 | 2.6502e-09 | 5.49411e-08 | 7.81846e-11 | 121.576
298.3635 | 1.71282e-08 | 3.7483e-09 | 2.64477e-09 | 5.49297e-08 | 5.84584e-11 | 121.9319
298.9475 | 1.71215e-08 | 3.72451e-09 | 2.66755e-09 | 5.49606e-08 | 8.71286e-11 | 121.665
299.5142 | 1.72505e-08 | 3.73434e-09 | 2.67077e-09 | 5.50527e-08 | 7.14228e-11 | 121.665
300.0983 | 1.72586e-08 | 3.73599e-09 | 2.66903e-09 | 5.51588e-08 | 7.19496e-11 | 121.665
300.6824 | 1.72707e-08 | 3.7051e-09 | 2.66604e-09 | 5.51817e-08 | 9.05041e-11 | 121.665
301.2664 | 1.72592e-08 | 3.71623e-09 | 2.67199e-09 | 5.52065e-08 | 4.88371e-11 | 121.0422
301.8505 | 1.72942e-08 | 3.7019e-09 | 2.65927e-09 | 5.51641e-08 | 7.51101e-11 | 121.576
302.4345 | 1.73137e-08 | 3.70485e-09 | 2.65476e-09 | 5.51749e-08 | 6.58113e-11 | 121.576
303.0186 | 1.73197e-08 | 3.69844e-09 | 2.68442e-09 | 5.51366e-08 | 6.17479e-11 | 121.2201
303.6027 | 1.72666e-08 | 3.67963e-09 | 2.69677e-09 | 5.5195e-08 | 7.73568e-11 | 121.576