## 250526b
Mass Catalyst |  | 30.88 | mg
Total Flow |  | 51.5 | mL/min at 25°C
d catalyst |  | 0.509 | g/mL
% CH4 |  | 1.5%
% O2 |  | 4%
Time | Mass |  |  |  |  | Temperature
(min) | 15 | 18 | 28 | 32 | 44 | (°C)
0.12685 | 1.69903e-08 | 3.00858e-08 | 3.44117e-09 | 5.76904e-08 | 8.43443e-11 | 129.5834
0.6759167 | 1.70958e-08 | 2.92507e-08 | 3.38608e-09 | 5.82581e-08 | 5.97806e-11 | 129.4945
1.224967 | 1.73792e-08 | 2.7831e-08 | 3.40446e-09 | 5.82601e-08 | 6.99716e-11 | 129.8504
1.774017 | 1.71281e-08 | 2.64912e-08 | 3.37024e-09 | 5.83253e-08 | 1.11068e-10 | 129.8504
2.323083 | 1.73316e-08 | 2.50891e-08 | 3.40082e-09 | 5.83193e-08 | 8.98913e-11 | 129.4945
2.872133 | 1.73316e-08 | 2.36183e-08 | 3.37256e-09 | 5.82111e-08 | 8.08506e-11 | 130.3842
3.421183 | 1.72463e-08 | 2.1985e-08 | 3.34375e-09 | 5.84046e-08 | 8.35166e-11 | 130.2952
3.97025 | 1.74821e-08 | 2.03436e-08 | 3.33227e-09 | 5.84476e-08 | 1.08961e-10 | 129.7614
4.5193 | 1.7173e-08 | 1.859e-08 | 3.32443e-09 | 5.87674e-08 | 6.95738e-11 | 130.2062
5.06835 | 1.74203e-08 | 1.70279e-08 | 3.26922e-09 | 5.88501e-08 | 6.76281e-11 | 130.6511
5.617417 | 1.73947e-08 | 1.54618e-08 | 3.25282e-09 | 5.90752e-08 | 7.05951e-11 | 130.2062
6.058133 | 1.72725e-08 | 1.42617e-08 | 3.2578e-09 | 5.91263e-08 | 7.73031e-11 | 130.2062
6.607183 | 1.75157e-08 | 1.30491e-08 | 3.23657e-09 | 5.93177e-08 | 9.21166e-11 | 131.0959
7.15625 | 1.73525e-08 | 1.19157e-08 | 3.20744e-09 | 5.95199e-08 | 8.07861e-11 | 130.6511
7.7053 | 1.74284e-08 | 1.08601e-08 | 3.18036e-09 | 5.96509e-08 | 5.43519e-11 | 130.6511
8.200183 | 1.75338e-08 | 1.00237e-08 | 3.20406e-09 | 5.9831e-08 | 4.30429e-11 | 131.0959
8.74925 | 1.72926e-08 | 9.19661e-09 | 3.19427e-09 | 6.01562e-08 | 4.41716e-11 | 131.0959
9.2983 | 1.75016e-08 | 8.44084e-09 | 3.13063e-09 | 6.01951e-08 | 6.06191e-11 | 130.6511
9.899383 | 1.74761e-08 | 7.7619e-09 | 3.15843e-09 | 6.03543e-08 | 5.78456e-11 | 131.5408
10.48343 | 1.74398e-08 | 7.2239e-09 | 3.13001e-09 | 6.03706e-08 | 5.11484e-11 | 131.4518
11.06717 | 1.76656e-08 | 6.64938e-09 | 3.105e-09 | 6.04465e-08 | 4.86974e-11 | 131.0959
11.65122 | 1.74505e-08 | 6.1548e-09 | 3.12998e-09 | 6.06501e-08 | 3.37656e-11 | 131.9857
12.23527 | 1.78073e-08 | 5.70493e-09 | 3.11635e-09 | 6.07246e-08 | 7.82706e-11 | 131.4518
12.81933 | 1.7548e-08 | 5.35381e-09 | 3.09051e-09 | 6.09759e-08 | 4.33546e-11 | 131.3629
13.40338 | 1.77273e-08 | 5.03486e-09 | 3.07756e-09 | 6.09833e-08 | 7.24118e-11 | 131.8077
13.98747 | 1.77548e-08 | 4.71804e-09 | 3.09686e-09 | 6.1115e-08 | 4.75579e-11 | 131.8077
14.57153 | 1.7689e-08 | 4.45575e-09 | 3.08314e-09 | 6.13057e-08 | 6.67143e-11 | 131.3629
15.1556 | 1.79444e-08 | 4.23376e-09 | 3.08801e-09 | 6.14167e-08 | 6.58866e-11 | 132.2526
15.73967 | 1.77475e-08 | 4.0128e-09 | 3.09757e-09 | 6.1463e-08 | 3.67649e-11 | 131.8077
16.32372 | 1.79323e-08 | 3.80626e-09 | 3.07899e-09 | 6.15469e-08 | 4.84931e-11 | 131.8077
16.9078 | 1.78557e-08 | 4.15707e-09 | 3.09099e-09 | 6.17344e-08 | 5.73834e-11 | 132.6974
17.49185 | 1.79793e-08 | 4.88817e-09 | 3.09235e-09 | 6.1887e-08 | 2.71114e-11 | 132.2526
18.07592 | 1.80418e-08 | 5.22748e-09 | 3.15948e-09 | 6.20683e-08 | 6.33926e-11 | 131.8967
18.65997 | 1.78941e-08 | 5.45744e-09 | 3.17156e-09 | 6.22322e-08 | 5.30619e-11 | 132.6974
19.24405 | 1.80438e-08 | 5.59077e-09 | 3.17404e-09 | 6.22282e-08 | 2.23169e-11 | 132.2526
19.8281 | 1.78591e-08 | 5.71591e-09 | 3.17942e-09 | 6.23511e-08 | 4.22904e-11 | 131.7187
20.41218 | 1.80183e-08 | 5.84627e-09 | 3.17484e-09 | 6.23364e-08 | 4.83856e-11 | 132.6085
20.99625 | 1.77246e-08 | 6.00795e-09 | 3.20576e-09 | 6.24419e-08 | 8.89023e-11 | 132.1636
21.5803 | 1.79181e-08 | 6.15364e-09 | 3.21068e-09 | 6.25789e-08 | 7.73353e-11 | 131.8077
22.16438 | 1.79888e-08 | 6.32279e-09 | 3.16377e-09 | 6.25984e-08 | 3.89901e-11 | 132.2526
22.74843 | 1.76541e-08 | 6.51131e-09 | 3.18746e-09 | 6.26394e-08 | 7.16163e-11 | 132.2526
23.33252 | 1.79101e-08 | 6.67553e-09 | 3.16442e-09 | 6.27174e-08 | 4.96326e-11 | 131.7187
23.91658 | 1.76803e-08 | 6.848e-09 | 3.20496e-09 | 6.27799e-08 | 3.68294e-11 | 132.6085
24.44647 | 1.78362e-08 | 7.02656e-09 | 3.19519e-09 | 6.25468e-08 | 5.63729e-11 | 132.1636
25.0132 | 1.78349e-08 | 7.22123e-09 | 3.20507e-09 | 6.23579e-08 | 4.83534e-11 | 131.7187
25.59727 | 1.78402e-08 | 7.37747e-09 | 3.22447e-09 | 6.22376e-08 | 3.53566e-11 | 132.6974
26.18133 | 1.79269e-08 | 7.54718e-09 | 3.21086e-09 | 6.24782e-08 | 7.72278e-11 | 132.5195
26.76538 | 1.76568e-08 | 7.69304e-09 | 3.17727e-09 | 6.24728e-08 | 4.81276e-11 | 132.0746
27.34947 | 1.79215e-08 | 7.83959e-09 | 3.22869e-09 | 6.24527e-08 | 7.68946e-11 | 132.5195
27.93352 | 1.76285e-08 | 7.98866e-09 | 3.20632e-09 | 6.26139e-08 | 7.77008e-11 | 132.6085
28.5176 | 1.77945e-08 | 8.05547e-09 | 3.22899e-09 | 6.25979e-08 | 5.19869e-11 | 132.1636
29.0475 | 1.77327e-08 | 8.19939e-09 | 3.21311e-09 | 6.2685e-08 | 5.30834e-11 | 132.5195
29.63155 | 1.76763e-08 | 8.24866e-09 | 3.20484e-09 | 6.26676e-08 | 8.46346e-11 | 132.6085
30.21563 | 1.78557e-08 | 8.32369e-09 | 3.19701e-09 | 6.27933e-08 | 4.73429e-11 | 132.1636
30.79968 | 1.75735e-08 | 8.35633e-09 | 3.25417e-09 | 6.29128e-08 | 3.81731e-11 | 132.5195
31.38377 | 1.78221e-08 | 8.35999e-09 | 3.25635e-09 | 6.28578e-08 | 7.78298e-11 | 132.6085
31.96783 | 1.75688e-08 | 8.37935e-09 | 3.21894e-09 | 6.28981e-08 | 6.00064e-11 | 132.5195
32.5519 | 1.77098e-08 | 8.42195e-09 | 3.23274e-09 | 6.29049e-08 | 8.36133e-11 | 132.6085
33.13597 | 1.7675e-08 | 8.41401e-09 | 3.2286e-09 | 6.28766e-08 | 5.46851e-11 | 132.4305
33.72002 | 1.75789e-08 | 8.44024e-09 | 3.19369e-09 | 6.28255e-08 | 5.70824e-11 | 132.6085
34.3041 | 1.78133e-08 | 8.41481e-09 | 3.20971e-09 | 6.27563e-08 | 4.94929e-11 | 132.8754
34.88817 | 1.74889e-08 | 8.33384e-09 | 3.23545e-09 | 6.2876e-08 | 4.00759e-11 | 132.8754
35.47223 | 1.7859e-08 | 8.22442e-09 | 3.21855e-09 | 6.28329e-08 | 7.68193e-11 | 132.5195
36.0563 | 1.75917e-08 | 7.97292e-09 | 3.23333e-09 | 6.29452e-08 | 5.35886e-11 | 132.9643
36.64035 | 1.77958e-08 | 7.59665e-09 | 3.18402e-09 | 6.29183e-08 | 6.31131e-11 | 132.8754
37.22443 | 1.77912e-08 | 7.17563e-09 | 3.23081e-09 | 6.2968e-08 | 5.74801e-11 | 132.4305
37.8085 | 1.7634e-08 | 6.68751e-09 | 3.18248e-09 | 6.30318e-08 | 5.07506e-11 | 132.9643
38.39255 | 1.7941e-08 | 6.2607e-09 | 3.20201e-09 | 6.29955e-08 | 6.41129e-11 | 132.8754
38.97663 | 1.75775e-08 | 5.89271e-09 | 3.157e-09 | 6.31373e-08 | 3.44106e-11 | 132.8754
39.56068 | 1.78604e-08 | 5.48037e-09 | 3.14155e-09 | 6.30613e-08 | 2.88959e-11 | 133.3202
40.14475 | 1.7724e-08 | 5.12923e-09 | 3.1506e-09 | 6.31594e-08 | 6.03611e-11 | 133.4092
40.7288 | 1.77273e-08 | 4.78125e-09 | 3.1513e-09 | 6.31803e-08 | 3.04009e-11 | 132.8754
41.31288 | 1.80068e-08 | 4.46375e-09 | 3.1379e-09 | 6.32575e-08 | 4.16669e-11 | 133.3202
41.89693 | 1.76883e-08 | 4.18501e-09 | 3.10567e-09 | 6.34095e-08 | 3.50986e-11 | 130.7401
42.48102 | 1.78563e-08 | 4.09495e-09 | 3.10703e-09 | 6.33637e-08 | 7.37341e-11 | 129.9393
43.06508 | 1.80868e-08 | 4.21862e-09 | 1.02233e-08 | 6.51301e-08 | 1.13992e-10 | 130.3842
43.64913 | 1.67377e-08 | 4.22611e-09 | 7.77701e-08 | 7.79212e-08 | 2.47754e-10 | 129.8504
44.25022 | 1.65314e-08 | 4.21625e-09 | 8.04944e-08 | 7.82175e-08 | 2.32543e-10 | 129.9393
44.79928 | 1.66839e-08 | 4.3461e-09 | 6.44353e-08 | 7.52149e-08 | 1.91231e-10 | 129.8504
45.34833 | 1.70736e-08 | 4.53744e-09 | 4.9079e-08 | 7.23359e-08 | 1.57917e-10 | 129.8504
45.89738 | 1.74022e-08 | 4.71967e-09 | 3.70887e-08 | 7.0022e-08 | 1.67441e-10 | 129.4945
46.39227 | 1.73787e-08 | 4.92778e-09 | 2.8949e-08 | 6.85883e-08 | 1.23409e-10 | 129.9393
46.941 | 1.77569e-08 | 5.12706e-09 | 2.21119e-08 | 6.73015e-08 | 1.03006e-10 | 129.8504
47.49005 | 1.7595e-08 | 5.3374e-09 | 1.70689e-08 | 6.64342e-08 | 8.93108e-11 | 129.4055
48.0391 | 1.78268e-08 | 5.51297e-09 | 1.34374e-08 | 6.56319e-08 | 9.55351e-11 | 129.4945
48.58817 | 1.78536e-08 | 5.6001e-09 | 1.06572e-08 | 6.52422e-08 | 9.68036e-11 | 129.4055
49.13722 | 1.76938e-08 | 5.7317e-09 | 8.54367e-09 | 6.48391e-08 | 8.48281e-11 | 129.1386
49.7383 | 1.8019e-08 | 5.88362e-09 | 7.0708e-09 | 6.45106e-08 | 6.71121e-11 | 129.4055
50.32235 | 1.78059e-08 | 6.03228e-09 | 5.88766e-09 | 6.4518e-08 | 8.15063e-11 | 129.4055
50.90643 | 1.79725e-08 | 6.13244e-09 | 5.06541e-09 | 6.41478e-08 | 9.76958e-11 | 129.0496
51.4905 | 1.78449e-08 | 6.1686e-09 | 4.49621e-09 | 6.4176e-08 | 8.17858e-11 | 129.4055
52.07455 | 1.79282e-08 | 6.28771e-09 | 4.06522e-09 | 6.41982e-08 | 8.02916e-11 | 129.3165
52.65828 | 1.79027e-08 | 6.37338e-09 | 3.74118e-09 | 6.41726e-08 | 7.63356e-11 | 128.9606
53.24235 | 1.77784e-08 | 6.47761e-09 | 3.51727e-09 | 6.4219e-08 | 6.94878e-11 | 129.4055
53.82642 | 1.80236e-08 | 6.52693e-09 | 3.36913e-09 | 6.42191e-08 | 7.58841e-11 | 129.4055
54.41047 | 1.77367e-08 | 6.60255e-09 | 3.24577e-09 | 6.41168e-08 | 5.22449e-11 | 129.3165
54.99455 | 1.8019e-08 | 6.63378e-09 | 3.17312e-09 | 6.39247e-08 | 4.27096e-11 | 129.4055
55.5786 | 1.78294e-08 | 6.66768e-09 | 3.11706e-09 | 6.37461e-08 | 8.04636e-11 | 129.3165
56.16268 | 1.79954e-08 | 6.67836e-09 | 3.05397e-09 | 6.35727e-08 | 7.43253e-11 | 129.4945
56.74675 | 1.79403e-08 | 6.7118e-09 | 3.02045e-09 | 6.36836e-08 | 8.61718e-11 | 129.2276
57.3308 | 1.7908e-08 | 6.75068e-09 | 3.04282e-09 | 6.37319e-08 | 8.05066e-11 | 129.4055
57.91488 | 1.80901e-08 | 6.77184e-09 | 3.00069e-09 | 6.38273e-08 | 7.02618e-11 | 129.4055
58.49895 | 1.77697e-08 | 6.74341e-09 | 3.00858e-09 | 6.39233e-08 | 4.53111e-11 | 129.3165
59.06567 | 1.80391e-08 | 6.76889e-09 | 2.9775e-09 | 6.39421e-08 | 8.36778e-11 | 129.3165
59.64973 | 1.78383e-08 | 6.78258e-09 | 2.97797e-09 | 6.39785e-08 | 6.27046e-11 | 129.3165
60.2338 | 1.78383e-08 | 6.75561e-09 | 2.98051e-09 | 6.40161e-08 | 6.60156e-11 | 129.4055
60.81785 | 1.79532e-08 | 6.73993e-09 | 2.95572e-09 | 6.41282e-08 | 5.75016e-11 | 129.3165
61.40193 | 1.77415e-08 | 6.71627e-09 | 2.9704e-09 | 6.41996e-08 | 4.32364e-11 | 129.4055
61.986 | 1.79961e-08 | 6.7065e-09 | 2.95839e-09 | 6.42009e-08 | 4.82996e-11 | 129.3165
62.57007 | 1.7939e-08 | 6.67753e-09 | 2.97562e-09 | 6.4266e-08 | 9.01171e-11 | 129.7614
63.15413 | 1.7736e-08 | 6.64526e-09 | 2.94652e-09 | 6.42714e-08 | 6.17694e-11 | 129.3165
63.73818 | 1.79195e-08 | 6.64261e-09 | 2.93702e-09 | 6.42392e-08 | 2.83477e-11 | 129.6724
64.32227 | 1.76473e-08 | 6.59086e-09 | 2.96794e-09 | 6.41848e-08 | 4.75579e-11 | 129.7614
64.90633 | 1.79927e-08 | 6.54314e-09 | 2.97583e-09 | 6.40645e-08 | 5.16644e-11 | 129.3165
65.49005 | 1.77112e-08 | 6.53956e-09 | 2.96824e-09 | 6.41862e-08 | 4.07424e-11 | 129.7614
66.0741 | 1.79034e-08 | 6.51929e-09 | 2.99052e-09 | 6.41297e-08 | 7.36373e-11 | 129.7614
66.65817 | 1.78591e-08 | 6.45526e-09 | 2.97502e-09 | 6.41377e-08 | 9.06761e-11 | 129.3165
67.24222 | 1.78127e-08 | 6.40339e-09 | 2.96537e-09 | 6.40349e-08 | 4.94284e-11 | 129.6724
67.8263 | 1.79826e-08 | 6.37627e-09 | 2.93959e-09 | 6.40523e-08 | 4.18174e-11 | 129.7614
68.41035 | 1.77482e-08 | 6.30164e-09 | 2.96457e-09 | 6.41478e-08 | 5.52871e-11 | 129.4055
68.99443 | 1.79645e-08 | 6.24546e-09 | 2.97175e-09 | 6.41014e-08 | 5.99311e-11 | 129.8504
69.5785 | 1.78079e-08 | 6.22776e-09 | 2.98255e-09 | 6.41928e-08 | 5.57924e-11 | 129.8504
70.16255 | 1.78939e-08 | 6.14506e-09 | 3.00541e-09 | 6.41148e-08 | 3.78184e-11 | 129.3165
70.74663 | 1.7904e-08 | 6.13558e-09 | 2.96197e-09 | 6.41082e-08 | 7.74858e-11 | 129.7614
71.33068 | 1.79067e-08 | 6.10032e-09 | 3.00318e-09 | 6.4049e-08 | 6.83913e-11 | 129.7614
71.91477 | 1.80928e-08 | 6.06178e-09 | 2.98269e-09 | 6.39053e-08 | 4.41179e-11 | 129.2276
72.49883 | 1.77972e-08 | 5.98986e-09 | 2.9738e-09 | 6.40564e-08 | 8.86658e-11 | 129.6724
73.08288 | 1.80659e-08 | 5.93445e-09 | 2.95263e-09 | 6.39778e-08 | 7.25193e-11 | 129.6724
73.66697 | 1.77972e-08 | 5.88559e-09 | 2.95457e-09 | 6.41041e-08 | 5.53946e-11 | 129.7614
74.23368 | 1.78819e-08 | 5.87765e-09 | 2.98574e-09 | 6.40901e-08 | 5.21589e-11 | 130.5621
74.81775 | 1.79887e-08 | 5.7831e-09 | 2.98349e-09 | 6.41807e-08 | 6.09631e-11 | 133.5871
75.40182 | 1.77939e-08 | 5.76733e-09 | 2.99365e-09 | 6.42545e-08 | 4.33331e-11 | 136.0783
75.98588 | 1.8113e-08 | 5.73914e-09 | 2.95892e-09 | 6.42298e-08 | 5.94689e-11 | 139.4592
76.56993 | 1.77818e-08 | 5.66684e-09 | 2.97503e-09 | 6.44534e-08 | 5.69534e-11 | 143.7298
77.15402 | 1.79773e-08 | 5.63588e-09 | 2.99264e-09 | 6.44959e-08 | 4.30859e-11 | 147.1107
77.73808 | 1.79088e-08 | 5.56464e-09 | 2.94681e-09 | 6.45852e-08 | 7.32503e-11 | 151.3814
78.32213 | 1.78429e-08 | 5.54224e-09 | 2.94219e-09 | 6.46946e-08 | 6.80043e-11 | 156.4527
78.90622 | 1.80553e-08 | 5.56434e-09 | 2.96742e-09 | 6.47532e-08 | 5.67814e-11 | 159.9226
79.49028 | 1.77603e-08 | 5.48057e-09 | 2.95572e-09 | 6.47169e-08 | 6.98211e-11 | 164.9939
80.07435 | 1.80774e-08 | 5.47604e-09 | 2.96159e-09 | 6.46235e-08 | 5.68459e-11 | 170.1543
80.65842 | 1.78053e-08 | 5.38608e-09 | 2.94908e-09 | 6.46154e-08 | 8.38283e-11 | 173.8911
81.24247 | 1.80559e-08 | 5.36073e-09 | 2.95016e-09 | 6.45583e-08 | 7.42931e-11 | 179.7632
81.82655 | 1.80277e-08 | 5.33575e-09 | 2.95317e-09 | 6.44609e-08 | 4.49241e-11 | 184.0338
82.41062 | 1.78833e-08 | 5.29086e-09 | 2.98914e-09 | 6.43897e-08 | 7.86038e-11 | 188.7492
82.99468 | 1.81271e-08 | 5.24676e-09 | 2.97184e-09 | 6.4264e-08 | 5.54699e-11 | 194.7103
83.57875 | 1.80465e-08 | 5.20542e-09 | 2.96158e-09 | 6.43661e-08 | 7.18851e-11 | 198.9809
84.1628 | 1.79343e-08 | 5.16536e-09 | 2.95724e-09 | 6.44453e-08 | 5.61471e-11 | 204.4971
84.74688 | 1.8105e-08 | 5.14064e-09 | 2.99039e-09 | 6.45577e-08 | 5.09549e-11 | 210.0134
85.3306 | 1.78591e-08 | 5.14255e-09 | 2.96149e-09 | 6.46732e-08 | 5.96194e-11 | 214.6398
85.91467 | 1.81782e-08 | 5.098e-09 | 2.95521e-09 | 6.46523e-08 | 5.94366e-11 | 220.6009
86.49872 | 1.78765e-08 | 5.06912e-09 | 3.00324e-09 | 6.47444e-08 | 5.75984e-11 | 225.7612
87.0828 | 1.80875e-08 | 5.05054e-09 | 2.9965e-09 | 6.48674e-08 | 7.13368e-11 | 230.8326
87.66685 | 1.80223e-08 | 4.99142e-09 | 2.97433e-09 | 6.49547e-08 | 1.19561e-10 | 236.8826
88.25093 | 1.79726e-08 | 5.02062e-09 | 2.97886e-09 | 6.49923e-08 | 6.85956e-11 | 242.3099
88.835 | 1.81608e-08 | 4.97228e-09 | 2.94403e-09 | 6.49782e-08 | 9.21273e-11 | 247.8261
89.41905 | 1.79142e-08 | 4.94898e-09 | 2.98696e-09 | 6.50258e-08 | 1.30547e-10 | 253.6982
90.00313 | 1.81252e-08 | 4.91346e-09 | 3.00247e-09 | 6.50299e-08 | 1.63582e-10 | 258.8585
90.56987 | 1.77737e-08 | 4.85608e-09 | 3.01819e-09 | 6.48741e-08 | 2.62654e-10 | 264.4637
91.15393 | 1.79154e-08 | 4.86966e-09 | 2.98696e-09 | 6.44494e-08 | 3.76432e-10 | 270.3358
91.738 | 1.7775e-08 | 4.8534e-09 | 3.00184e-09 | 6.42546e-08 | 5.14322e-10 | 276.2079
92.32207 | 1.75915e-08 | 4.8776e-09 | 3.00164e-09 | 6.37608e-08 | 6.98974e-10 | 282.1689
92.90613 | 1.76897e-08 | 4.82391e-09 | 3.02421e-09 | 6.33428e-08 | 9.62499e-10 | 288.13
93.49018 | 1.72322e-08 | 4.83169e-09 | 3.02725e-09 | 6.31386e-08 | 1.28491e-09 | 294.0021
94.07427 | 1.72469e-08 | 4.8412e-09 | 3.09665e-09 | 6.23298e-08 | 1.69092e-09 | 300.0521
94.65833 | 1.67384e-08 | 4.84782e-09 | 3.08076e-09 | 6.19736e-08 | 2.06811e-09 | 306.4581
95.22505 | 1.65489e-08 | 4.91357e-09 | 3.12025e-09 | 6.11855e-08 | 2.61924e-09 | 312.864
95.8091 | 1.62095e-08 | 4.98936e-09 | 3.1428e-09 | 6.04384e-08 | 3.21223e-09 | 319.092
96.39318 | 1.56135e-08 | 5.10639e-09 | 3.20047e-09 | 5.9573e-08 | 3.93374e-09 | 325.4089
96.97725 | 1.5412e-08 | 5.19701e-09 | 3.24864e-09 | 5.841e-08 | 4.67659e-09 | 331.37
97.5613 | 1.45527e-08 | 5.3405e-09 | 3.24393e-09 | 5.75292e-08 | 5.64539e-09 | 339.3774
98.1974 | 1.41254e-08 | 5.57924e-09 | 3.35861e-09 | 5.58959e-08 | 6.48994e-09 | 344.8936
98.67097 | 1.34434e-08 | 5.79123e-09 | 3.37293e-09 | 5.51124e-08 | 7.21688e-09 | 350.1429
99.14452 | 1.28723e-08 | 6.02602e-09 | 3.43235e-09 | 5.38144e-08 | 8.11538e-09 | 355.926
99.61808 | 1.24962e-08 | 6.33264e-09 | 3.47883e-09 | 5.22523e-08 | 8.87806e-09 | 361.4422
100.0916 | 1.17323e-08 | 6.67792e-09 | 3.56741e-09 | 5.11564e-08 | 9.38317e-09 | 366.6026
100.5652 | 1.10603e-08 | 7.05169e-09 | 3.60007e-09 | 4.97106e-08 | 9.92733e-09 | 372.0298
101.0214 | 1.06525e-08 | 7.49554e-09 | 3.63391e-09 | 4.79812e-08 | 1.04451e-08 | 377.724
101.495 | 9.97533e-09 | 7.98451e-09 | 3.70897e-09 | 4.69874e-08 | 1.24914e-08 | 380.1262
101.9855 | 9.29131e-09 | 8.57029e-09 | 3.77222e-09 | 4.55577e-08 | 1.33763e-08 | 388.2225
102.4241 | 8.77437e-09 | 8.96627e-09 | 3.83105e-09 | 4.38022e-08 | 1.45158e-08 | 393.6498
102.9147 | 8.43098e-09 | 9.43577e-09 | 3.91215e-09 | 4.25874e-08 | 1.5312e-08 | 395.3402
103.3882 | 7.73945e-09 | 9.78882e-09 | 3.92031e-09 | 4.19202e-08 | 1.57615e-08 | 404.6822
103.8618 | 7.31752e-09 | 1.02208e-08 | 3.98006e-09 | 4.05912e-08 | 1.66779e-08 | 410.1984
104.3353 | 6.86414e-09 | 1.05593e-08 | 4.03642e-09 | 3.95276e-08 | 1.7337e-08 | 413.5793
104.8089 | 6.33983e-09 | 1.28784e-08 | 4.03764e-09 | 3.89935e-08 | 1.77535e-08 | 420.3411
105.2995 | 5.9879e-09 | 1.36148e-08 | 4.07143e-09 | 3.7811e-08 | 1.86452e-08 | 424.9676
105.738 | 5.59232e-09 | 1.44399e-08 | 4.13471e-09 | 3.72211e-08 | 1.90072e-08 | 428.3485
106.1766 | 5.20037e-09 | 1.52649e-08 | 4.13177e-09 | 3.6822e-08 | 1.92989e-08 | 434.4875
106.6151 | 4.95916e-09 | 1.60557e-08 | 4.16976e-09 | 3.58639e-08 | 1.99593e-08 | 439.3809
107.0537 | 4.6628e-09 | 1.69903e-08 | 4.19554e-09 | 3.5264e-08 | 2.03383e-08 | 441.1604
107.4919 | 4.28599e-09 | 1.77159e-08 | 4.20819e-09 | 3.5067e-08 | 2.04968e-08 | 448.7229
107.9305 | 4.08003e-09 | 1.85819e-08 | 4.19759e-09 | 3.41465e-08 | 2.10154e-08 | 453.4384
108.369 | 3.86214e-09 | 1.94696e-08 | 4.22719e-09 | 3.33537e-08 | 2.14166e-08 | 452.6377
108.8076 | 3.54288e-09 | 2.01481e-08 | 4.2607e-09 | 3.33243e-08 | 2.14778e-08 | 462.2465
109.2461 | 3.37806e-09 | 2.10203e-08 | 4.32493e-09 | 3.24467e-08 | 2.20072e-08 | 467.4958
109.6847 | 3.17545e-09 | 2.1987e-08 | 4.2884e-09 | 3.15102e-08 | 2.23754e-08 | 465.7164
110.12325 | 2.96711e-09 | 2.27267e-08 | 4.32471e-09 | 3.15398e-08 | 2.23149e-08 | 476.215
110.5618 | 2.83353e-09 | 2.3525e-08 | 4.34553e-09 | 3.08148e-08 | 2.27401e-08 | 480.9305
111.00035 | 2.66239e-09 | 2.43137e-08 | 4.36533e-09 | 3.00065e-08 | 2.31763e-08 | 483.5106
111.4389 | 2.47393e-09 | 2.52202e-08 | 4.37187e-09 | 3.03189e-08 | 2.28974e-08 | 490.1835
111.8775 | 2.3105e-09 | 2.59773e-08 | 4.35345e-09 | 2.99064e-08 | 2.32743e-08 | 494.4541
112.316 | 2.21115e-09 | 2.66471e-08 | 4.37315e-09 | 2.91014e-08 | 2.36142e-08 | 498.6357
112.7546 | 2.06666e-09 | 2.745e-08 | 4.36321e-09 | 2.93085e-08 | 2.33751e-08 | 504.1519
113.1931 | 1.91717e-09 | 2.79782e-08 | 4.35735e-09 | 2.92419e-08 | 2.35861e-08 | 508.3336
113.6317 | 1.84615e-09 | 2.86338e-08 | 4.36449e-09 | 2.84586e-08 | 2.39737e-08 | 512.6042
114.07025 | 1.71708e-09 | 2.94818e-08 | 4.38935e-09 | 2.84914e-08 | 2.39522e-08 | 516.43
114.5088 | 1.60938e-09 | 2.99158e-08 | 4.40525e-09 | 2.8685e-08 | 2.38831e-08 | 521.5013
114.8932 | 1.5387e-09 | 3.04015e-08 | 4.38683e-09 | 2.81314e-08 | 2.42231e-08 | 525.7719
115.33175 | 1.4291e-09 | 3.10021e-08 | 4.41735e-09 | 2.78216e-08 | 2.43722e-08 | 523.9925
115.7703 | 1.34082e-09 | 3.16062e-08 | 4.38668e-09 | 2.83187e-08 | 2.41666e-08 | 534.669
116.20885 | 1.25664e-09 | 3.21645e-08 | 4.42384e-09 | 2.78417e-08 | 2.44979e-08 | 538.7617
116.6474 | 1.18246e-09 | 3.27248e-08 | 4.44053e-09 | 2.73466e-08 | 2.47464e-08 | 535.9146
117.086 | 1.10202e-09 | 3.31932e-08 | 4.37751e-09 | 2.78498e-08 | 2.43964e-08 | 547.6588
117.5245 | 1.03369e-09 | 3.35291e-08 | 4.441e-09 | 2.72586e-08 | 2.46309e-08 | 551.8405
117.9631 | 9.5448e-10 | 3.40881e-08 | 4.4309e-09 | 2.66169e-08 | 2.48977e-08 | 554.1537
118.3475 | 9.55469e-10 | 3.4373e-08 | 4.41708e-09 | 2.70355e-08 | 2.46369e-08 | 560.7376
118.786 | 8.29748e-10 | 3.48958e-08 | 4.43712e-09 | 2.65557e-08 | 2.49009e-08 | 566.6986
119.3868 | 7.99067e-10 | 3.55489e-08 | 4.43179e-09 | 2.59948e-08 | 2.51105e-08 | 564.5633
119.9358 | 7.1081e-10 | 3.5827e-08 | 4.40895e-09 | 2.63697e-08 | 2.49029e-08 | 577.3752
120.4849 | 6.35313e-10 | 3.63544e-08 | 4.46133e-09 | 2.55083e-08 | 2.53075e-08 | 582.8024
121.0339 | 5.97817e-10 | 3.68738e-08 | 4.42169e-09 | 2.57018e-08 | 2.49292e-08 | 588.6745
121.5288 | 5.6059e-10 | 3.69839e-08 | 4.44879e-09 | 2.54908e-08 | 2.50837e-08 | 593.301
122.0779 | 5.15536e-10 | 3.74657e-08 | 4.46214e-09 | 2.48854e-08 | 2.53908e-08 | 598.9062
122.6269 | 4.71537e-10 | 3.77902e-08 | 4.41868e-09 | 2.57046e-08 | 2.48888e-08 | 602.554
123.176 | 4.1281e-10 | 3.80011e-08 | 4.44269e-09 | 2.53739e-08 | 2.5132e-08 | 609.7607
123.72505 | 3.7584e-10 | 3.84466e-08 | 4.47134e-09 | 2.48479e-08 | 2.54559e-08 | 612.3408
124.2741 | 3.29831e-10 | 3.86925e-08 | 4.43567e-09 | 2.55158e-08 | 2.50286e-08 | 620.7041
124.8232 | 3.49084e-10 | 3.8798e-08 | 4.44355e-09 | 2.51919e-08 | 2.52436e-08 | 625.7755
125.3722 | 2.92292e-10 | 3.90157e-08 | 4.46153e-09 | 2.53061e-08 | 2.51697e-08 | 632.5373
125.9213 | 2.73845e-10 | 3.91648e-08 | 4.43685e-09 | 2.54956e-08 | 2.51488e-08 | 637.1638
126.4703 | 2.6432e-10 | 3.94478e-08 | 4.44477e-09 | 2.46892e-08 | 2.54747e-08 | 635.0285
127.0194 | 2.206e-10 | 3.96641e-08 | 4.4085e-09 | 2.5214e-08 | 2.50326e-08 | 647.5734
127.5684 | 2.23384e-10 | 3.97984e-08 | 4.44597e-09 | 2.44649e-08 | 2.54365e-08 | 652.7337
128.1175 | 1.9222e-10 | 3.99643e-08 | 4.4398e-09 | 2.45025e-08 | 2.51186e-08 | 659.4066
128.66655 | 2.12322e-10 | 4.00826e-08 | 4.38435e-09 | 2.44333e-08 | 2.52564e-08 | 663.6772
129.2156 | 1.71591e-10 | 4.03951e-08 | 4.44433e-09 | 2.39066e-08 | 2.54404e-08 | 662.8764
129.7647 | 1.72558e-10 | 4.03407e-08 | 4.4045e-09 | 2.4641e-08 | 2.49621e-08 | 674.3537
130.3137 | 1.57025e-10 | 4.05549e-08 | 4.39951e-09 | 2.42189e-08 | 2.53579e-08 | 679.692
130.8628 | 1.92714e-10 | 4.0735e-08 | 4.45247e-09 | 2.44481e-08 | 2.50635e-08 | 686.1869
131.4118 | 1.63636e-10 | 4.05926e-08 | 4.36366e-09 | 2.46342e-08 | 2.50467e-08 | 690.2796
131.9609 | 1.47489e-10 | 4.08681e-08 | 4.43564e-09 | 2.40329e-08 | 2.53201e-08 | 691.8811
132.5099 | 1.62625e-10 | 4.07961e-08 | 4.38639e-09 | 2.48539e-08 | 2.47706e-08 | 700.8672
133.059 | 1.26022e-10 | 4.08674e-08 | 4.383e-09 | 2.44783e-08 | 2.51079e-08 | 705.9385
133.60805 | 1.53036e-10 | 4.09668e-08 | 4.40502e-09 | 2.45905e-08 | 2.49271e-08 | 711.0099
134.1571 | 1.43619e-10 | 4.08882e-08 | 4.35174e-09 | 2.49353e-08 | 2.48761e-08 | 716.4371
134.7062 | 1.10789e-10 | 4.11079e-08 | 4.39589e-09 | 2.43096e-08 | 2.5165e-08 | 719.3731
135.20105 | 1.15583e-10 | 4.1122e-08 | 4.38898e-09 | 2.50245e-08 | 2.47598e-08 | 726.5798
135.7501 | 1.50284e-10 | 4.10843e-08 | 4.4005e-09 | 2.45992e-08 | 2.50548e-08 | 731.6511
136.2992 | 9.43956e-11 | 4.1253e-08 | 4.40905e-09 | 2.44159e-08 | 2.50226e-08 | 734.9431
136.8482 | 1.58347e-10 | 4.11979e-08 | 4.35936e-09 | 2.47968e-08 | 2.47874e-08 | 742.1497
137.3973 | 1.01125e-10 | 4.11939e-08 | 4.40712e-09 | 2.40644e-08 | 2.5173e-08 | 746.6873
137.9463 | 1.40889e-10 | 4.13423e-08 | 4.36705e-09 | 2.46335e-08 | 2.46355e-08 | 753.0932
138.4954 | 1.18249e-10 | 4.12436e-08 | 4.38591e-09 | 2.43795e-08 | 2.48841e-08 | 758.1645
139.0444 | 1.581e-10 | 4.13814e-08 | 4.37557e-09 | 2.39281e-08 | 2.49064e-08 | 758.5204
139.5935 | 1.50059e-10 | 4.12013e-08 | 4.36347e-09 | 2.44791e-08 | 2.45548e-08 | 768.1293
140.14255 | 1.80911e-10 | 4.12879e-08 | 4.39605e-09 | 2.38771e-08 | 2.49621e-08 | 773.7345
140.6916 | 1.62647e-10 | 4.12946e-08 | 4.38516e-09 | 2.44125e-08 | 2.45495e-08 | 779.9625
141.2407 | 1.96982e-10 | 4.12046e-08 | 4.33568e-09 | 2.42822e-08 | 2.46289e-08 | 783.6992
141.7897 | 1.75504e-10 | 4.13e-08 | 4.39027e-09 | 2.38319e-08 | 2.48345e-08 | 789.6603
142.3388 | 1.52574e-10 | 4.11925e-08 | 4.35975e-09 | 2.46248e-08 | 2.44522e-08 | 795.6214
142.8878 | 1.95101e-10 | 4.11395e-08 | 4.42771e-09 | 2.41081e-08 | 2.46571e-08 | 800.6927
143.4369 | 1.84437e-10 | 4.12523e-08 | 4.35666e-09 | 2.36842e-08 | 2.48547e-08 | 800.6038
143.9859 | 1.63324e-10 | 4.12389e-08 | 4.3618e-09 | 2.46571e-08 | 2.43238e-08 | 811.1913
144.5347 | 1.50843e-10 | 4.11092e-08 | 4.37094e-09 | 2.42136e-08 | 2.47243e-08 | 816.1737
145.0837 | 1.5037e-10 | 4.11596e-08 | 4.37587e-09 | 2.43863e-08 | 2.44367e-08 | 822.4907
145.6328 | 1.19142e-10 | 4.11616e-08 | 4.37903e-09 | 2.46128e-08 | 2.45186e-08 | 827.1172
146.1818 | 1.23872e-10 | 4.11926e-08 | 4.38291e-09 | 2.40872e-08 | 2.47417e-08 | 827.1172
146.7309 | 1.32289e-10 | 4.10703e-08 | 4.34902e-09 | 2.45247e-08 | 2.443e-08 | 838.1496
147.2799 | 1.09918e-10 | 4.12591e-08 | 4.34238e-09 | 2.37796e-08 | 2.48485e-08 | 842.6871
147.829 | 8.96118e-11 | 4.11953e-08 | 4.37434e-09 | 2.3873e-08 | 2.452e-08 | 848.5592
148.37805 | 6.37259e-11 | 4.11577e-08 | 4.35943e-09 | 2.37037e-08 | 2.46832e-08 | 854.0754
148.9271 | 9.42881e-11 | 4.1253e-08 | 4.37559e-09 | 2.32408e-08 | 2.48364e-08 | 853.2747
149.4762 | 6.74238e-11 | 4.11589e-08 | 4.33329e-09 | 2.38629e-08 | 2.45058e-08 | 864.574
150.0252 | 6.31561e-11 | 4.12369e-08 | 4.37838e-09 | 2.33206e-08 | 2.47672e-08 | 869.6454
150.5743 | 1.91242e-11 | 4.12228e-08 | 4.38575e-09 | 2.3709e-08 | 2.44663e-08 | 875.9623
151.1233 | 3.68616e-11 | 4.11139e-08 | 4.35386e-09 | 2.37527e-08 | 2.46134e-08 | 878.8094
151.6724 | 5.30404e-11 | 4.13028e-08 | 4.35371e-09 | 2.33241e-08 | 2.47968e-08 | 873.2932
152.2214 | 2.96592e-11 | 4.11912e-08 | 4.33734e-09 | 2.40524e-08 | 2.43863e-08 | 878.8984
152.7705 | 3.83989e-11 | 4.11623e-08 | 4.33095e-09 | 2.36929e-08 | 2.46914e-08 | 878.8984
153.31955 | -2.54774e-12 | 4.12423e-08 | 4.33469e-09 | 2.39422e-08 | 2.4379e-08 | 880.144
153.8686 | 3.02397e-11 | 4.10837e-08 | 4.30872e-09 | 2.40745e-08 | 2.44797e-08 | 879.3432
154.41765 | 4.26129e-11 | 4.12308e-08 | 4.35968e-09 | 2.34706e-08 | 2.48163e-08 | 875.8734
154.9667 | 3.53566e-11 | 4.11052e-08 | 4.38346e-09 | 2.42224e-08 | 2.43318e-08 | 879.3432
155.5158 | 4.19249e-13 | 4.10984e-08 | 4.32859e-09 | 2.35417e-08 | 2.46369e-08 | 879.2542
156.0648 | 2.64449e-11 | 4.11993e-08 | 4.37339e-09 | 2.35216e-08 | 2.44931e-08 | 879.6991
156.6139 | 2.24029e-11 | 4.10971e-08 | 4.34557e-09 | 2.38306e-08 | 2.43809e-08 | 879.3432
157.1088 | 3.71304e-11 | 4.11529e-08 | 4.32816e-09 | 2.32468e-08 | 2.47309e-08 | 878.3645
157.6578 | 2.38649e-11 | 4.12322e-08 | 4.35186e-09 | 2.3787e-08 | 2.43574e-08 | 879.6991
158.2069 | 4.12799e-12 | 4.1177e-08 | 4.33312e-09 | 2.35377e-08 | 2.45099e-08 | 879.2542
158.7556 | -1.01909e-11 | 4.11812e-08 | 4.36734e-09 | 2.32286e-08 | 2.46093e-08 | 875.0726
159.3047 | 1.07714e-11 | 4.11435e-08 | 4.34995e-09 | 2.37467e-08 | 2.42922e-08 | 879.2542
159.8537 | -8.14848e-12 | 4.10843e-08 | 4.3472e-09 | 2.30963e-08 | 2.46476e-08 | 878.8094
160.4028 | -1.45232e-11 | 4.12893e-08 | 4.31183e-09 | 2.33261e-08 | 2.43425e-08 | 880.4998
160.9518 | -7.18098e-12 | 4.11362e-08 | 4.32539e-09 | 2.30917e-08 | 2.44501e-08 | 879.3432
161.5009 | -9.67498e-12 | 4.12913e-08 | 4.33932e-09 | 2.26427e-08 | 2.46705e-08 | 873.827
162.0499 | -9.33098e-12 | 4.11966e-08 | 4.3088e-09 | 2.34181e-08 | 2.42344e-08 | 879.2542
162.599 | -5.62224e-12 | 4.12684e-08 | 4.31468e-09 | 2.30049e-08 | 2.45589e-08 | 879.2542
163.14805 | -7.73998e-12 | 4.12584e-08 | 4.34655e-09 | 2.32636e-08 | 2.42888e-08 | 880.5888
163.6971 | 2.62192e-11 | 4.11683e-08 | 4.32893e-09 | 2.34395e-08 | 2.43171e-08 | 879.2542
164.24615 | 2.50904e-11 | 4.11488e-08 | 4.35401e-09 | 2.29203e-08 | 2.45973e-08 | 876.3182
164.7952 | 6.49298e-12 | 4.11616e-08 | 4.31951e-09 | 2.3842e-08 | 2.41659e-08 | 879.6101
165.3443 | 5.53624e-12 | 4.11227e-08 | 4.32052e-09 | 2.3447e-08 | 2.45113e-08 | 879.6991
165.8933 | 6.38549e-12 | 4.11287e-08 | 4.30986e-09 | 2.35303e-08 | 2.43044e-08 | 880.055
166.4424 | 2.51442e-11 | 4.08566e-08 | 4.31953e-09 | 2.38897e-08 | 2.42224e-08 | 879.6101
166.9914 | -5.26749e-13 | 4.09721e-08 | 4.34003e-09 | 2.33234e-08 | 2.45515e-08 | 878.3645
167.5405 | -1.67699e-11 | 4.10347e-08 | 4.2956e-09 | 2.39757e-08 | 2.4047e-08 | 879.6991
168.08955 | 3.01107e-11 | 4.08224e-08 | 4.31552e-09 | 2.3574e-08 | 2.4352e-08 | 879.6101
168.6386 | 2.82939e-11 | 4.10783e-08 | 4.31527e-09 | 2.32234e-08 | 2.43621e-08 | 877.5638
169.18765 | 8.42798e-12 | 4.07391e-08 | 4.30966e-09 | 2.37822e-08 | 2.4088e-08 | 879.788
169.7367 | 1.41147e-11 | 4.08089e-08 | 4.3339e-09 | 2.31573e-08 | 2.44232e-08 | 878.8984
170.2858 | -8.27748e-13 | 4.07693e-08 | 4.28286e-09 | 2.36902e-08 | 2.40846e-08 | 880.055
170.8348 | 2.27362e-11 | 4.07465e-08 | 4.27968e-09 | 2.34033e-08 | 2.41813e-08 | 879.6101
171.3297 | 4.45049e-11 | 4.08062e-08 | 4.3038e-09 | 2.28759e-08 | 2.44514e-08 | 874.0939
171.8788 | 1.07499e-12 | 4.0743e-08 | 4.31668e-09 | 2.34812e-08 | 2.40074e-08 | 879.6101
172.4278 | -6.39624e-12 | 4.06033e-08 | 4.29068e-09 | 2.28228e-08 | 2.43896e-08 | 879.6101
172.9769 | -1.36094e-11 | 4.0784e-08 | 4.3195e-09 | 2.28934e-08 | 2.41591e-08 | 880.9447
173.5259 | -1.32869e-11 | 4.06175e-08 | 4.30718e-09 | 2.31198e-08 | 2.41236e-08 | 879.6991
174.075 | 2.60257e-11 | 4.07579e-08 | 4.2987e-09 | 2.25447e-08 | 2.44018e-08 | 877.5638
174.62405 | 3.83236e-11 | 4.07007e-08 | 4.27741e-09 | 2.33826e-08 | 2.39838e-08 | 879.6101
175.1731 | 3.21102e-11 | 4.0569e-08 | 4.29873e-09 | 2.29921e-08 | 2.42794e-08 | 879.6101
175.7218 | 2.97452e-11 | 4.0682e-08 | 4.31177e-09 | 2.29921e-08 | 2.41242e-08 | 879.6991
176.2709 | 3.08094e-11 | 4.05166e-08 | 4.2763e-09 | 2.33993e-08 | 2.39972e-08 | 879.6101
176.8199 | 2.99924e-12 | 4.05797e-08 | 4.26389e-09 | 2.29082e-08 | 2.42323e-08 | 878.7204
177.369 | 2.75092e-11 | 4.05133e-08 | 4.28053e-09 | 2.35646e-08 | 2.38501e-08 | 880.055
177.91805 | 4.92456e-11 | 4.04246e-08 | 4.26395e-09 | 2.341e-08 | 2.40551e-08 | 879.6101
178.4671 | 1.84254e-11 | 4.06093e-08 | 4.29699e-09 | 2.31957e-08 | 2.40759e-08 | 876.6741
179.01615 | 3.90224e-11 | 4.04333e-08 | 4.26306e-09 | 2.38569e-08 | 2.38467e-08 | 879.6101
179.5652 | 2.23062e-11 | 4.05038e-08 | 4.31448e-09 | 2.31742e-08 | 2.41686e-08 | 879.2542
180.1143 | -1.94789e-11 | 4.05307e-08 | 4.27929e-09 | 2.35135e-08 | 2.38494e-08 | 880.4998
180.6633 | -1.64367e-11 | 4.04743e-08 | 4.27893e-09 | 2.32776e-08 | 2.39852e-08 | 879.6101
181.2124 | 1.09972e-11 | 4.05342e-08 | 4.29862e-09 | 2.26508e-08 | 2.4211e-08 | 873.2932
181.7614 | -1.04489e-11 | 4.04676e-08 | 4.25789e-09 | 2.32562e-08 | 2.38951e-08 | 875.6954
182.3105 | 1.03092e-11 | 4.04898e-08 | 4.28652e-09 | 2.25884e-08 | 2.42231e-08 | 869.9122
182.85955 | -3.53674e-12 | 4.05919e-08 | 4.28863e-09 | 2.28262e-08 | 2.38635e-08 | 866.0865
183.4086 | 1.13519e-11 | 4.04629e-08 | 4.26487e-09 | 2.30271e-08 | 2.39656e-08 | 859.7696
183.9577 | -1.66624e-12 | 4.06174e-08 | 4.29921e-09 | 2.24809e-08 | 2.42082e-08 | 850.5166
184.5067 | -6.83698e-12 | 4.05778e-08 | 4.25146e-09 | 2.32737e-08 | 2.37595e-08 | 849.271
185.0558 | 3.76034e-11 | 4.0424e-08 | 4.26527e-09 | 2.28423e-08 | 2.41343e-08 | 844.1107
185.6048 | -7.44973e-12 | 4.05481e-08 | 4.30093e-09 | 2.30171e-08 | 2.39274e-08 | 840.107
186.1539 | 1.17174e-11 | 4.02874e-08 | 4.25162e-09 | 2.33524e-08 | 2.38011e-08 | 834.0569
186.7029 | 4.06349e-12 | 4.04421e-08 | 4.26923e-09 | 2.29553e-08 | 2.41054e-08 | 826.9392
187.252 | 1.05994e-11 | 4.04313e-08 | 4.23919e-09 | 2.37252e-08 | 2.36076e-08 | 823.5583
187.80105 | 5.95226e-11 | 4.03533e-08 | 4.26493e-09 | 2.33946e-08 | 2.38858e-08 | 818.0421
188.3501 | 6.16511e-11 | 4.03641e-08 | 4.27785e-09 | 2.33261e-08 | 2.38213e-08 | 812.6149
188.8992 | 5.77274e-11 | 4.02318e-08 | 4.21972e-09 | 2.36129e-08 | 2.37601e-08 | 807.5435
189.4482 | 5.65019e-11 | 4.02176e-08 | 4.23994e-09 | 2.28658e-08 | 2.39805e-08 | 801.6714
189.9973 | 5.62331e-11 | 4.02781e-08 | 4.25578e-09 | 2.33758e-08 | 2.36069e-08 | 797.0449
190.546 | 7.77116e-11 | 4.01102e-08 | 4.21242e-09 | 2.30365e-08 | 2.38279e-08 | 791.9736
191.09505 | 1.01071e-10 | 4.03083e-08 | 4.30041e-09 | 2.27442e-08 | 2.3863e-08 | 783.6103
191.6438 | 1.08015e-10 | 4.01162e-08 | 4.22773e-09 | 2.31957e-08 | 2.35471e-08 | 781.475
192.1928 | 1.70064e-10 | 4.01358e-08 | 4.20575e-09 | 2.28658e-08 | 2.3781e-08 | 775.9588
192.7419 | 2.16902e-10 | 4.01451e-08 | 4.22157e-09 | 2.34705e-08 | 2.33973e-08 | 771.2433
193.2909 | 2.13258e-10 | 3.99643e-08 | 4.2044e-09 | 2.3353e-08 | 2.34746e-08 | 765.4602
193.84 | 2.78231e-10 | 3.99557e-08 | 4.22314e-09 | 2.3181e-08 | 2.35041e-08 | 754.4278
194.38905 | 3.23929e-10 | 3.97991e-08 | 4.18997e-09 | 2.39348e-08 | 2.31232e-08 | 755.2285
194.9381 | 3.63962e-10 | 3.966e-08 | 4.21626e-09 | 2.35807e-08 | 2.33435e-08 | 749.8902
195.4872 | 4.40545e-10 | 3.96674e-08 | 4.20704e-09 | 2.41713e-08 | 2.2892e-08 | 745.2637
196.0362 | 4.73923e-10 | 3.94349e-08 | 4.16503e-09 | 2.43634e-08 | 2.29727e-08 | 738.9467
196.5853 | 5.89464e-10 | 3.94175e-08 | 4.20437e-09 | 2.4215e-08 | 2.29687e-08 | 729.2489
197.1343 | 6.38882e-10 | 3.92307e-08 | 4.15492e-09 | 2.51106e-08 | 2.25031e-08 | 728.0033
197.6834 | 7.80588e-10 | 3.90641e-08 | 4.18096e-09 | 2.47491e-08 | 2.26475e-08 | 722.4871
198.2324 | 8.83691e-10 | 3.91037e-08 | 4.1201e-09 | 2.49695e-08 | 2.23e-08 | 718.3054
198.7815 | 9.83075e-10 | 3.86857e-08 | 4.10728e-09 | 2.52409e-08 | 2.2165e-08 | 711.8996
199.33055 | 1.12649e-09 | 3.8667e-08 | 4.12763e-09 | 2.4866e-08 | 2.22249e-08 | 704.7818
199.8796 | 1.25444e-09 | 3.83545e-08 | 4.11717e-09 | 2.57273e-08 | 2.16658e-08 | 700.6002
200.42865 | 1.41161e-09 | 3.81463e-08 | 4.08418e-09 | 2.5636e-08 | 2.16572e-08 | 695.084
200.9777 | 1.63681e-09 | 3.80059e-08 | 4.05888e-09 | 2.60706e-08 | 2.13299e-08 | 687.5214
201.5268 | 1.78776e-09 | 3.76303e-08 | 4.0327e-09 | 2.6799e-08 | 2.09181e-08 | 682.8949
202.0758 | 2.09566e-09 | 3.73958e-08 | 4.01609e-09 | 2.69596e-08 | 2.07427e-08 | 676.8449
202.6249 | 2.30077e-09 | 3.68932e-08 | 4.01299e-09 | 2.83073e-08 | 1.9917e-08 | 670.9728
203.1739 | 2.71117e-09 | 3.65009e-08 | 3.95415e-09 | 2.89389e-08 | 1.95192e-08 | 665.9015
203.6688 | 3.20233e-09 | 3.60258e-08 | 3.92269e-09 | 2.98312e-08 | 1.90113e-08 | 659.2286
204.2179 | 3.66865e-09 | 3.53372e-08 | 3.83853e-09 | 3.15532e-08 | 1.79383e-08 | 654.869
204.7669 | 4.37723e-09 | 3.46149e-08 | 3.81039e-09 | 3.25549e-08 | 1.71522e-08 | 649.5308
205.316 | 4.96734e-09 | 3.38322e-08 | 3.74274e-09 | 3.42964e-08 | 1.60739e-08 | 644.0146
205.86505 | 5.68223e-09 | 3.27841e-08 | 3.66598e-09 | 3.5913e-08 | 1.50963e-08 | 638.1425
206.4661 | 6.27695e-09 | 3.2215e-08 | 3.63291e-09 | 3.68354e-08 | 1.44614e-08 | 633.0711
206.9047 | 6.64515e-09 | 3.14699e-08 | 3.60313e-09 | 3.80334e-08 | 1.35388e-08 | 629.6902
207.34325 | 7.1418e-09 | 3.06959e-08 | 3.52791e-09 | 3.89539e-08 | 1.29826e-08 | 625.3307
207.7818 | 7.69599e-09 | 3.0018e-08 | 3.52626e-09 | 3.95035e-08 | 1.25169e-08 | 621.149
208.22035 | 8.00526e-09 | 2.93608e-08 | 3.47037e-09 | 4.05502e-08 | 1.18787e-08 | 617.8571
208.6589 | 8.36597e-09 | 2.87005e-08 | 3.40749e-09 | 4.12725e-08 | 1.13432e-08 | 613.9423
209.0975 | 8.67565e-09 | 2.80662e-08 | 3.39295e-09 | 4.17979e-08 | 1.09965e-08 | 609.9386
209.536 | 8.80855e-09 | 2.745e-08 | 3.39202e-09 | 4.25424e-08 | 1.05188e-08 | 606.9136
209.9746 | 8.95898e-09 | 2.68997e-08 | 3.37479e-09 | 4.30636e-08 | 1.02978e-08 | 602.732
210.4131 | 9.07901e-09 | 2.62775e-08 | 3.35169e-09 | 4.32686e-08 | 1.0236e-08 | 598.9062
210.83435 | 9.12878e-09 | 2.58402e-08 | 3.35747e-09 | 4.35232e-08 | 1.01258e-08 | 595.0805
211.2729 | 9.07486e-09 | 2.54868e-08 | 3.34666e-09 | 4.36361e-08 | 1.02326e-08 | 592.5893
211.7115 | 9.00662e-09 | 2.51152e-08 | 3.35431e-09 | 4.32061e-08 | 1.05336e-08 | 588.7635
212.15 | 8.99141e-09 | 2.49097e-08 | 3.39908e-09 | 4.25961e-08 | 1.09031e-08 | 584.4929
212.5886 | 8.81477e-09 | 2.47437e-08 | 3.44133e-09 | 4.24502e-08 | 1.12008e-08 | 582.0017
213.0268 | 8.49502e-09 | 2.45751e-08 | 3.42504e-09 | 4.19443e-08 | 1.16751e-08 | 577.82
213.46535 | 8.17138e-09 | 2.45777e-08 | 3.47405e-09 | 4.07223e-08 | 1.24182e-08 | 573.9053
213.9039 | 7.806e-09 | 2.47182e-08 | 3.53062e-09 | 4.01067e-08 | 1.28791e-08 | 571.4141
214.3425 | 7.30428e-09 | 2.4837e-08 | 3.5378e-09 | 3.94276e-08 | 1.35792e-08 | 567.1435
214.781 | 6.85725e-09 | 2.50568e-08 | 3.61404e-09 | 3.80502e-08 | 1.44237e-08 | 562.8729
215.2196 | 6.42296e-09 | 2.54028e-08 | 3.64383e-09 | 3.72372e-08 | 1.50218e-08 | 560.0258
215.6581 | 5.89062e-09 | 2.56984e-08 | 3.69196e-09 | 3.65687e-08 | 1.57285e-08 | 556.2
216.0967 | 5.44067e-09 | 2.60699e-08 | 3.77786e-09 | 3.51336e-08 | 1.67088e-08 | 552.3743
216.53525 | 5.04582e-09 | 2.65873e-08 | 3.82197e-09 | 3.41164e-08 | 1.71751e-08 | 548.1927
216.9738 | 4.55698e-09 | 2.70113e-08 | 3.82034e-09 | 3.34935e-08 | 1.77085e-08 | 545.7014
217.41235 | 4.16385e-09 | 2.74877e-08 | 3.87449e-09 | 3.20531e-08 | 1.84926e-08 | 541.4309
217.8509 | 3.81851e-09 | 2.79962e-08 | 3.92307e-09 | 3.11359e-08 | 1.90859e-08 | 534.669
218.2895 | 3.45166e-09 | 2.84169e-08 | 3.92894e-09 | 3.07711e-08 | 1.93923e-08 | 534.1352
218.728 | 3.15315e-09 | 2.89906e-08 | 3.98179e-09 | 2.95496e-08 | 2.00702e-08 | 530.3984
219.1666 | 2.85057e-09 | 2.96081e-08 | 3.99475e-09 | 2.86117e-08 | 2.05552e-08 | 518.5653
219.6051 | 2.53914e-09 | 3.0126e-08 | 4.02721e-09 | 2.85801e-08 | 2.05963e-08 | 523.5476
220.0437 | 2.31333e-09 | 3.05964e-08 | 4.05249e-09 | 2.7702e-08 | 2.116e-08 | 519.9888
220.4822 | 2.11095e-09 | 3.11124e-08 | 4.09576e-09 | 2.68756e-08 | 2.16242e-08 | 510.113
220.9208 | 1.86822e-09 | 3.15613e-08 | 4.0977e-09 | 2.71705e-08 | 2.16175e-08 | 511.8924
221.35935 | 1.66822e-09 | 3.20161e-08 | 4.10996e-09 | 2.65134e-08 | 2.19037e-08 | 508.0667
221.7979 | 1.53729e-09 | 3.25845e-08 | 4.14902e-09 | 2.58348e-08 | 2.24304e-08 | 502.4615
222.1823 | 1.41952e-09 | 3.29641e-08 | 4.12814e-09 | 2.59733e-08 | 2.22847e-08 | 501.6607
222.62085 | 1.24849e-09 | 3.31583e-08 | 4.11666e-09 | 2.57475e-08 | 2.24606e-08 | 496.5894
223.0594 | 1.17328e-09 | 3.36608e-08 | 4.1569e-09 | 2.51818e-08 | 2.28792e-08 | 492.4077
223.498 | 1.08963e-09 | 3.40788e-08 | 4.17067e-09 | 2.52087e-08 | 2.2718e-08 | 487.3364
223.9365 | 9.82806e-10 | 3.42534e-08 | 4.13555e-09 | 2.53914e-08 | 2.26186e-08 | 484.4004
224.3751 | 9.27745e-10 | 3.45866e-08 | 4.15625e-09 | 2.49783e-08 | 2.29189e-08 | 480.5746
224.8136 | 9.05621e-10 | 3.50301e-08 | 4.14939e-09 | 2.49252e-08 | 2.28914e-08 | 471.1436
225.2522 | 8.60482e-10 | 3.5274e-08 | 4.14641e-09 | 2.53961e-08 | 2.27107e-08 | 470.3429
225.8533 | 8.50108e-10 | 3.56079e-08 | 4.16659e-09 | 2.495e-08 | 2.29902e-08 | 464.4708
226.4023 | 8.69555e-10 | 3.57833e-08 | 4.12898e-09 | 2.53585e-08 | 2.2546e-08 | 459.8443
226.9514 | 8.88131e-10 | 3.59244e-08 | 4.12145e-09 | 2.50031e-08 | 2.27469e-08 | 455.0399
227.5004 | 9.60532e-10 | 3.61911e-08 | 4.17819e-09 | 2.47538e-08 | 2.28215e-08 | 444.8971
228.0495 | 9.61414e-10 | 3.63295e-08 | 4.10469e-09 | 2.52463e-08 | 2.25253e-08 | 444.0964
228.59855 | 1.02988e-09 | 3.65164e-08 | 4.15862e-09 | 2.48297e-08 | 2.2755e-08 | 438.4912
229.1476 | 1.13691e-09 | 3.66675e-08 | 4.11229e-09 | 2.55365e-08 | 2.22216e-08 | 433.5088
229.69665 | 1.21705e-09 | 3.65774e-08 | 4.12462e-09 | 2.55977e-08 | 2.22497e-08 | 428.4375
230.2457 | 1.31524e-09 | 3.66923e-08 | 4.11073e-09 | 2.55514e-08 | 2.21193e-08 | 416.6043
230.7948 | 1.4058e-09 | 3.65365e-08 | 4.11289e-09 | 2.64201e-08 | 2.1756e-08 | 417.4051
231.3438 | 1.55346e-09 | 3.64424e-08 | 4.08978e-09 | 2.62789e-08 | 2.17687e-08 | 411.8889
231.8929 | 1.70665e-09 | 3.64471e-08 | 4.07157e-09 | 2.6977e-08 | 2.12554e-08 | 406.4616
232.4419 | 1.88385e-09 | 3.62381e-08 | 4.06045e-09 | 2.73599e-08 | 2.11525e-08 | 400.9454
232.991 | 2.05234e-09 | 3.61621e-08 | 4.0348e-09 | 2.75629e-08 | 2.09504e-08 | 389.913
233.54005 | 2.18643e-09 | 3.58538e-08 | 3.98253e-09 | 2.86224e-08 | 2.03234e-08 | 389.4681
234.08875 | 2.44949e-09 | 3.56213e-08 | 4.01145e-09 | 2.88119e-08 | 2.0349e-08 | 384.3968
234.6205 | 2.66193e-09 | 3.54272e-08 | 3.95241e-09 | 2.95443e-08 | 1.97946e-08 | 377.635
235.16955 | 2.95502e-09 | 3.50933e-08 | 3.97902e-09 | 3.00656e-08 | 1.93989e-08 | 372.5636
235.7186 | 3.31279e-09 | 3.47164e-08 | 3.92143e-09 | 3.03068e-08 | 1.91531e-08 | 364.9121
236.26765 | 3.55668e-09 | 3.42312e-08 | 3.8456e-09 | 3.13643e-08 | 1.84295e-08 | 360.1966
236.8167 | 4.00946e-09 | 3.38188e-08 | 3.84288e-09 | 3.18233e-08 | 1.807e-08 | 354.6804
237.3658 | 4.40436e-09 | 3.33659e-08 | 3.79406e-09 | 3.2647e-08 | 1.73296e-08 | 347.3848
237.9148 | 4.80827e-09 | 3.26926e-08 | 3.73865e-09 | 3.38086e-08 | 1.66228e-08 | 342.4024
238.4639 | 5.52427e-09 | 3.2014e-08 | 3.70288e-09 | 3.46626e-08 | 1.60121e-08 | 336.0854
239.065 | 5.7722e-09 | 3.15518e-08 | 3.66786e-09 | 3.60016e-08 | 1.51238e-08 | 330.4803
239.5035 | 6.21771e-09 | 3.07772e-08 | 3.56838e-09 | 3.70981e-08 | 1.43983e-08 | 326.6545
239.9421 | 6.7898e-09 | 3.01201e-08 | 3.57132e-09 | 3.80731e-08 | 1.38507e-08 | 322.028
240.3806 | 7.3763e-09 | 2.96027e-08 | 3.53776e-09 | 3.91534e-08 | 1.31472e-08 | 316.9567
240.8192 | 7.75381e-09 | 2.88986e-08 | 3.49514e-09 | 4.06954e-08 | 1.22342e-08 | 313.2199
241.25775 | 8.36587e-09 | 2.81045e-08 | 3.42373e-09 | 4.18194e-08 | 1.14044e-08 | 308.9493
241.6963 | 8.78807e-09 | 2.73982e-08 | 3.3836e-09 | 4.30859e-08 | 1.06929e-08 | 304.3227
242.13485 | 9.07412e-09 | 2.66612e-08 | 3.33577e-09 | 4.45109e-08 | 9.85977e-09 | 300.0521
242.5734 | 9.39948e-09 | 2.58348e-08 | 3.28409e-09 | 4.55751e-08 | 9.1234e-09 | 295.4256
243.012 | 9.83599e-09 | 2.50823e-08 | 3.26757e-09 | 4.6624e-08 | 8.36068e-09 | 290.7102
243.5025 | 1.0021e-08 | 2.43131e-08 | 3.20851e-09 | 4.78851e-08 | 7.59232e-09 | 286.4396
243.9588 | 1.02903e-08 | 2.33677e-08 | 3.16382e-09 | 4.90164e-08 | 6.85881e-09 | 281.8131
244.4323 | 1.21689e-08 | 2.26105e-08 | 3.07031e-09 | 5.00505e-08 | 6.05938e-09 | 277.1866
244.9229 | 1.23147e-08 | 2.18332e-08 | 3.09314e-09 | 5.11e-08 | 5.41728e-09 | 273.3608
245.3614 | 1.29651e-08 | 2.10881e-08 | 3.05168e-09 | 5.1962e-08 | 4.87332e-09 | 269.0012
245.8 | 1.3428e-08 | 2.03779e-08 | 3.01824e-09 | 5.27359e-08 | 4.32538e-09 | 265.2644
246.23855 | 1.35207e-08 | 1.97323e-08 | 2.9703e-09 | 5.36014e-08 | 3.83617e-09 | 261.5276
246.6771 | 1.40348e-08 | 1.90603e-08 | 2.93988e-09 | 5.42746e-08 | 3.42641e-09 | 257.7019
247.1157 | 1.44875e-08 | 1.8416e-08 | 2.92473e-09 | 5.49289e-08 | 2.98034e-09 | 253.7871
247.5539 | 1.44472e-08 | 1.78416e-08 | 2.93927e-09 | 5.57192e-08 | 2.59244e-09 | 249.9614
247.9383 | 1.46898e-08 | 1.72577e-08 | 2.87158e-09 | 5.61438e-08 | 2.30058e-09 | 247.1143
248.3768 | 1.51157e-08 | 1.67726e-08 | 2.85776e-09 | 5.661e-08 | 2.03169e-09 | 243.2885
248.8154 | 1.5107e-08 | 1.62022e-08 | 2.85223e-09 | 5.71227e-08 | 1.76148e-09 | 239.8187
249.2366 | 1.52012e-08 | 1.56943e-08 | 2.8356e-09 | 5.75641e-08 | 1.54139e-09 | 236.4378
249.6752 | 1.56439e-08 | 1.52589e-08 | 2.81159e-09 | 5.78187e-08 | 1.31058e-09 | 233.0569
250.1137 | 1.56593e-08 | 1.47624e-08 | 2.835e-09 | 5.8238e-08 | 1.14107e-09 | 229.676
250.5523 | 1.56069e-08 | 1.43109e-08 | 2.81796e-09 | 5.85067e-08 | 9.86493e-10 | 226.2061
250.9908 | 1.58514e-08 | 1.39077e-08 | 2.80457e-09 | 5.88185e-08 | 8.21352e-10 | 222.0244
251.5377 | 1.59972e-08 | 1.34132e-08 | 2.77023e-09 | 5.92841e-08 | 6.72497e-10 | 218.1097
252.0868 | 1.59664e-08 | 1.29839e-08 | 2.79027e-09 | 5.9622e-08 | 5.86519e-10 | 214.284
252.6358 | 1.62802e-08 | 1.26473e-08 | 2.79531e-09 | 5.97498e-08 | 5.17869e-10 | 210.9031
253.1849 | 1.61457e-08 | 1.22132e-08 | 2.78409e-09 | 5.99244e-08 | 3.90213e-10 | 206.9883
253.7339 | 1.64171e-08 | 1.18559e-08 | 2.76635e-09 | 5.989e-08 | 3.42064e-10 | 203.6964
254.283 | 1.64609e-08 | 1.1446e-08 | 2.77288e-09 | 5.9927e-08 | 3.02945e-10 | 200.2265
254.83205 | 1.64171e-08 | 1.11316e-08 | 2.77988e-09 | 5.99869e-08 | 2.54527e-10 | 196.4897
255.3811 | 1.66544e-08 | 1.08184e-08 | 2.76089e-09 | 5.99768e-08 | 2.50603e-10 | 193.3757
255.9302 | 1.63998e-08 | 1.04765e-08 | 2.76663e-09 | 6.0212e-08 | 2.1387e-10 | 189.9948
256.4792 | 1.66597e-08 | 1.01889e-08 | 2.7622e-09 | 6.02792e-08 | 1.48242e-10 | 187.0588
256.9741 | 1.67417e-08 | 9.90471e-09 | 2.78795e-09 | 6.04014e-08 | 1.68914e-10 | 184.3007
257.5232 | 1.65025e-08 | 9.76367e-09 | 2.79834e-09 | 6.0482e-08 | 1.50295e-10 | 181.1867
258.0722 | 1.67834e-08 | 9.50169e-09 | 2.75537e-09 | 6.05069e-08 | 1.14842e-10 | 178.2507
258.6213 | 1.65025e-08 | 9.25777e-09 | 2.76836e-09 | 6.06521e-08 | 8.03131e-11 | 175.2256
259.1703 | 1.66343e-08 | 9.05621e-09 | 2.78284e-09 | 6.0771e-08 | 1.33998e-10 | 172.2896
259.7194 | 1.68271e-08 | 8.78634e-09 | 2.8067e-09 | 6.08227e-08 | 1.2328e-10 | 169.3535
260.3205 | 1.65973e-08 | 8.64152e-09 | 2.78913e-09 | 6.11231e-08 | 8.65803e-11 | 166.2395
260.9045 | 1.67317e-08 | 8.52777e-09 | 2.80087e-09 | 6.11466e-08 | 8.78058e-11 | 163.7484
261.4886 | 1.67759e-08 | 8.42853e-09 | 2.79017e-09 | 6.13367e-08 | 1.03597e-10 | 160.7233
262.0727 | 1.66517e-08 | 8.22213e-09 | 2.79094e-09 | 6.13193e-08 | 8.66126e-11 | 158.1432
262.6567 | 1.68962e-08 | 8.07553e-09 | 2.78391e-09 | 6.1301e-08 | 1.08306e-10 | 155.741
263.2408 | 1.66899e-08 | 7.87442e-09 | 2.81174e-09 | 6.12997e-08 | 9.08051e-11 | 153.1608
263.8248 | 1.69909e-08 | 7.70523e-09 | 2.7909e-09 | 6.12037e-08 | 9.82871e-11 | 150.2247
264.4089 | 1.67296e-08 | 7.60371e-09 | 2.78278e-09 | 6.11895e-08 | 1.09499e-10 | 148.0005
264.993 | 1.69492e-08 | 7.43374e-09 | 2.77215e-09 | 6.10122e-08 | 8.55376e-11 | 146.31
265.577 | 1.68875e-08 | 7.34618e-09 | 2.8292e-09 | 6.10632e-08 | 1.08714e-10 | 145.4203
266.1611 | 1.68916e-08 | 7.20989e-09 | 2.77323e-09 | 6.11157e-08 | 8.72146e-11 | 144.0857
266.7452 | 1.71542e-08 | 7.08311e-09 | 2.82781e-09 | 6.11767e-08 | 6.67251e-11 | 143.374
267.3292 | 1.67981e-08 | 6.99136e-09 | 2.82482e-09 | 6.12889e-08 | 6.72626e-11 | 142.9291
267.9133 | 1.70924e-08 | 6.846e-09 | 2.78557e-09 | 6.13991e-08 | 6.18876e-11 | 142.0394
268.49735 | 1.67873e-08 | 6.74904e-09 | 2.79207e-09 | 6.151e-08 | 8.47098e-11 | 141.1497
269.0814 | 1.70621e-08 | 6.68762e-09 | 2.80856e-09 | 6.14293e-08 | 8.62041e-11 | 140.8828
269.6655 | 1.69641e-08 | 6.58421e-09 | 2.78395e-09 | 6.16048e-08 | 9.57393e-11 | 140.4379
270.24955 | 1.69654e-08 | 6.5089e-09 | 2.81944e-09 | 6.16189e-08 | 7.21538e-11 | 139.9931
270.8336 | 1.71449e-08 | 6.42422e-09 | 2.8197e-09 | 6.16766e-08 | 8.19686e-11 | 139.5482
271.4177 | 1.67861e-08 | 6.28949e-09 | 2.82911e-09 | 6.18601e-08 | 8.44411e-11 | 139.1033
272.0017 | 1.70481e-08 | 6.2348e-09 | 2.83571e-09 | 6.20173e-08 | 9.16758e-11 | 138.5695
272.5858 | 1.68902e-08 | 6.16622e-09 | 2.80733e-09 | 6.21529e-08 | 5.10086e-11 | 138.7475
273.1699 | 1.70259e-08 | 6.08598e-09 | 2.83823e-09 | 6.21637e-08 | 7.91628e-11 | 138.3026
273.7539 | 1.70965e-08 | 6.02318e-09 | 2.81435e-09 | 6.22148e-08 | 9.04288e-11 | 137.9467
274.338 | 1.70494e-08 | 5.95537e-09 | 2.83873e-09 | 6.20985e-08 | 8.72361e-11 | 137.8578
274.92205 | 1.73463e-08 | 5.90152e-09 | 2.80477e-09 | 6.19777e-08 | 5.90926e-11 | 137.5019
275.5061 | 1.69963e-08 | 5.85202e-09 | 2.81858e-09 | 6.17834e-08 | 6.48439e-11 | 137.057
276.0902 | 1.72954e-08 | 5.80453e-09 | 2.84498e-09 | 6.1754e-08 | 8.05603e-11 | 137.057
276.6743 | 1.70542e-08 | 5.71147e-09 | 2.83697e-09 | 6.18353e-08 | 4.28171e-11 | 136.5232
277.2583 | 1.71421e-08 | 5.68185e-09 | 2.82935e-09 | 6.17901e-08 | 6.61983e-11 | 136.4342
277.8424 | 1.72792e-08 | 5.61428e-09 | 2.81748e-09 | 6.18358e-08 | 9.77603e-11 | 136.6122
278.4265 | 1.69883e-08 | 5.56468e-09 | 2.82963e-09 | 6.18896e-08 | 5.23416e-11 | 135.7224
279.0105 | 1.72886e-08 | 5.52075e-09 | 2.85466e-09 | 6.18277e-08 | 6.64133e-11 | 136.1673
279.5946 | 1.68733e-08 | 5.47363e-09 | 2.86332e-09 | 6.19299e-08 | 7.82706e-11 | 136.0783
280.1787 | 1.70031e-08 | 5.39915e-09 | 2.84369e-09 | 6.19783e-08 | 5.47819e-11 | 135.7224
280.7627 | 1.72779e-08 | 5.3392e-09 | 2.85185e-09 | 6.21745e-08 | 8.60536e-11 | 135.7224
281.3468 | 1.70393e-08 | 5.3241e-09 | 2.85751e-09 | 6.22827e-08 | 9.65778e-11 | 135.8114
281.9309 | 1.72812e-08 | 5.27313e-09 | 2.82244e-09 | 6.23371e-08 | 8.36241e-11 | 135.1886
282.4976 | 1.70434e-08 | 5.2219e-09 | 2.85459e-09 | 6.25481e-08 | 6.59726e-11 | 134.9217
283.0816 | 1.7208e-08 | 5.20581e-09 | 2.86502e-09 | 6.2497e-08 | 8.23771e-11 | 135.2776
283.6657 | 1.71408e-08 | 5.17808e-09 | 2.84718e-09 | 6.2532e-08 | 9.71583e-11 | 134.8327
284.2498 | 1.72012e-08 | 5.11928e-09 | 2.83502e-09 | 6.23391e-08 | 8.35058e-11 | 134.3879
284.8338 | 1.73786e-08 | 5.06491e-09 | 2.84881e-09 | 6.23478e-08 | 8.29038e-11 | 134.8327
285.4179 | 1.71818e-08 | 5.05214e-09 | 2.85765e-09 | 6.22888e-08 | 7.18636e-11 | 134.4769
286.002 | 1.74545e-08 | 5.01866e-09 | 2.85062e-09 | 6.2202e-08 | 8.26028e-11 | 134.3879
286.586 | 1.71247e-08 | 4.98601e-09 | 2.876e-09 | 6.22006e-08 | 4.97294e-11 | 134.3879
287.1697 | 1.74042e-08 | 4.94097e-09 | 2.83892e-09 | 6.21148e-08 | 5.12559e-11 | 134.032
287.6996 | 1.73122e-08 | 4.95025e-09 | 2.86871e-09 | 6.22504e-08 | 5.33199e-11 | 134.032
288.2837 | 1.72516e-08 | 4.91821e-09 | 2.84681e-09 | 6.21389e-08 | 9.8545e-11 | 134.032
288.8678 | 1.73787e-08 | 4.87965e-09 | 2.87709e-09 | 6.23081e-08 | 8.80961e-11 | 134.032
289.4518 | 1.72026e-08 | 4.84083e-09 | 2.84032e-09 | 6.23418e-08 | 7.12508e-11 | 133.5871
290.0359 | 1.74317e-08 | 4.80876e-09 | 2.86023e-09 | 6.23774e-08 | 8.11731e-11 | 134.032
290.6196 | 1.71985e-08 | 4.78849e-09 | 2.87629e-09 | 6.25957e-08 | 6.70046e-11 | 133.5871
291.2037 | 1.73471e-08 | 4.76867e-09 | 2.85082e-09 | 6.25467e-08 | 8.29791e-11 | 133.4982
291.7704 | 1.73471e-08 | 4.74158e-09 | 2.88007e-09 | 6.26327e-08 | 7.95821e-11 | 133.5871
292.3545 | 1.72436e-08 | 4.73398e-09 | 2.85548e-09 | 6.28141e-08 | 8.29683e-11 | 133.5871
292.8843 | 1.73786e-08 | 4.6822e-09 | 2.8528e-09 | 6.28001e-08 | 8.25168e-11 | 133.1423
293.4684 | 1.71986e-08 | 4.67757e-09 | 2.86135e-09 | 6.28646e-08 | 6.93266e-11 | 133.5871