## 250527b
Mass Catalyst |  | 30.88 | mg
Total Flow |  | 205.9 | mL/min at 25°C
d catalyst |  | 0.509 | g/mL
% CH4 |  | 1.5%
% O2 |  | 4%
Time | Mass |  |  |  |  | Temperature
(min) | 15 | 18 | 28 | 32 | 44 | (°C)
0.1268667 | 2.727e-08 | 9.43011e-09 | 4.0261e-09 | 8.37531e-08 | 2.17042e-10 | 135.1886
0.7109333 | 2.24707e-08 | 7.25579e-09 | 3.40511e-09 | 7.02666e-08 | 1.81631e-10 | 135.6335
1.240817 | 2.07871e-08 | 6.31107e-09 | 3.12953e-09 | 6.46416e-08 | 1.54961e-10 | 135.1886
1.824867 | 1.95522e-08 | 5.50256e-09 | 2.92898e-09 | 6.10499e-08 | 1.40233e-10 | 135.2776
2.40895 | 1.89958e-08 | 4.94831e-09 | 2.84222e-09 | 5.89845e-08 | 1.17024e-10 | 135.2776
2.993017 | 1.85389e-08 | 4.58095e-09 | 2.75005e-09 | 5.76945e-08 | 9.08481e-11 | 135.0996
3.577067 | 1.83045e-08 | 4.36593e-09 | 2.72027e-09 | 5.68345e-08 | 7.25301e-11 | 135.2776
4.16115 | 1.82104e-08 | 4.14293e-09 | 2.71768e-09 | 5.62124e-08 | 9.94266e-11 | 135.6335
4.7452 | 1.81049e-08 | 4.10412e-09 | 2.68632e-09 | 5.59026e-08 | 9.62446e-11 | 135.1886
5.329283 | 1.79988e-08 | 3.99206e-09 | 2.65624e-09 | 5.56749e-08 | 7.74213e-11 | 134.8327
5.859183 | 1.80236e-08 | 3.88666e-09 | 2.67318e-09 | 5.5488e-08 | 7.20141e-11 | 135.0996
6.44325 | 1.79578e-08 | 3.84745e-09 | 2.67539e-09 | 5.54457e-08 | 1.01737e-10 | 135.0996
7.027317 | 1.8027e-08 | 3.79148e-09 | 2.65662e-09 | 5.53812e-08 | 7.50348e-11 | 135.0107
7.611367 | 1.79726e-08 | 3.72642e-09 | 2.66049e-09 | 5.53617e-08 | 6.03289e-11 | 135.5445
8.19545 | 1.79706e-08 | 3.69225e-09 | 2.64926e-09 | 5.53018e-08 | 5.75124e-11 | 135.2776
8.779517 | 1.80667e-08 | 3.59617e-09 | 2.66253e-09 | 5.54343e-08 | 3.87321e-11 | 134.8327
9.363583 | 1.79887e-08 | 3.6015e-09 | 2.64064e-09 | 5.54194e-08 | 9.42881e-11 | 135.6335
9.94765 | 1.80532e-08 | 3.57455e-09 | 2.67839e-09 | 5.53739e-08 | 7.98616e-11 | 135.1886
10.53137 | 1.80304e-08 | 3.55451e-09 | 2.66564e-09 | 5.53361e-08 | 6.64456e-11 | 134.8327
11.11543 | 1.80659e-08 | 3.51097e-09 | 2.68292e-09 | 5.54376e-08 | 7.60131e-11 | 135.1886
11.69915 | 1.81412e-08 | 3.51291e-09 | 2.6652e-09 | 5.54457e-08 | 5.05249e-11 | 135.1886
12.2832 | 1.80746e-08 | 3.47448e-09 | 2.67861e-09 | 5.55902e-08 | 8.55698e-11 | 134.7438
12.86728 | 1.81519e-08 | 3.43973e-09 | 2.67398e-09 | 5.56761e-08 | 6.09524e-11 | 135.1886
13.45135 | 1.81439e-08 | 3.40119e-09 | 2.6932e-09 | 5.58246e-08 | 4.82136e-11 | 135.1886
14.0354 | 1.82313e-08 | 3.4007e-09 | 2.69119e-09 | 5.60121e-08 | 7.91198e-11 | 134.6548
14.61945 | 1.82017e-08 | 3.40147e-09 | 2.68192e-09 | 5.6141e-08 | 8.82896e-11 | 135.1886
15.20352 | 1.82278e-08 | 3.36026e-09 | 2.69209e-09 | 5.62151e-08 | 6.85311e-11 | 135.2776
15.78757 | 1.8336e-08 | 3.35172e-09 | 2.68615e-09 | 5.62439e-08 | 6.40591e-11 | 134.8327
16.37165 | 1.8281e-08 | 3.34056e-09 | 2.67639e-09 | 5.63642e-08 | 7.07886e-11 | 135.1886
16.9557 | 1.83609e-08 | 3.33694e-09 | 2.6986e-09 | 5.64521e-08 | 6.05331e-11 | 135.2776
17.53977 | 1.8371e-08 | 3.28367e-09 | 2.72283e-09 | 5.65019e-08 | 8.26996e-11 | 134.7438
18.12383 | 1.84208e-08 | 3.30783e-09 | 2.69741e-09 | 5.65899e-08 | 4.75041e-11 | 135.0996
18.7079 | 1.84012e-08 | 3.28371e-09 | 2.72395e-09 | 5.65502e-08 | 6.79076e-11 | 135.2776
19.27462 | 1.84529e-08 | 3.27687e-09 | 2.7249e-09 | 5.65737e-08 | 7.46371e-11 | 134.8327
19.8587 | 1.85356e-08 | 3.25307e-09 | 2.69724e-09 | 5.65986e-08 | 5.64374e-11 | 135.1886
20.44277 | 1.85034e-08 | 3.28037e-09 | 2.70847e-09 | 5.66819e-08 | 5.50829e-11 | 133.0533
21.02682 | 1.84752e-08 | 3.2534e-09 | 2.75021e-09 | 5.67646e-08 | 6.99071e-11 | 129.2276
21.6109 | 1.85007e-08 | 3.22795e-09 | 2.75185e-09 | 5.68841e-08 | 7.24871e-11 | 128.4268
22.19495 | 1.81634e-08 | 3.18582e-09 | 2.42573e-08 | 6.13057e-08 | 9.33421e-11 | 127.0922
22.79603 | 1.76764e-08 | 3.18096e-09 | 3.50656e-08 | 6.32353e-08 | 8.64298e-11 | 126.7364
23.3451 | 1.7769e-08 | 3.17093e-09 | 2.94778e-08 | 6.2157e-08 | 8.82466e-11 | 126.2915
23.89415 | 1.80533e-08 | 3.16753e-09 | 2.27967e-08 | 6.09598e-08 | 7.73246e-11 | 126.2915
24.4432 | 1.81116e-08 | 3.18029e-09 | 1.74687e-08 | 5.99673e-08 | 5.60396e-11 | 125.4018
24.99227 | 1.82985e-08 | 3.21008e-09 | 1.34777e-08 | 5.92747e-08 | 6.88751e-11 | 125.4018
25.54132 | 1.84106e-08 | 3.21206e-09 | 1.06296e-08 | 5.87217e-08 | 5.83186e-11 | 125.4908
26.09037 | 1.84831e-08 | 3.2031e-09 | 8.45446e-09 | 5.84913e-08 | 8.83863e-11 | 125.0459
26.69145 | 1.86189e-08 | 3.22966e-09 | 6.82593e-09 | 5.83354e-08 | 9.71153e-11 | 125.4018
27.27553 | 1.86491e-08 | 3.19235e-09 | 5.66011e-09 | 5.81124e-08 | 5.20621e-11 | 125.4018
27.8596 | 1.87035e-08 | 3.19182e-09 | 4.85662e-09 | 5.80358e-08 | 4.60314e-11 | 124.6011
28.44365 | 1.87097e-08 | 3.18016e-09 | 4.27129e-09 | 5.79424e-08 | 2.42412e-11 | 125.0459
29.02773 | 1.87707e-08 | 3.16378e-09 | 3.83392e-09 | 5.80021e-08 | 4.26021e-11 | 124.9569
29.61178 | 1.88151e-08 | 3.19759e-09 | 3.52751e-09 | 5.80519e-08 | 6.13824e-11 | 124.69
30.19552 | 1.88218e-08 | 3.1995e-09 | 3.27564e-09 | 5.80599e-08 | 6.66821e-11 | 124.5121
30.77958 | 1.89468e-08 | 3.20964e-09 | 3.10788e-09 | 5.80747e-08 | 3.86569e-11 | 125.0459
31.36365 | 1.88023e-08 | 3.18002e-09 | 3.02476e-09 | 5.81406e-08 | 4.54186e-11 | 124.6011
31.9477 | 1.89367e-08 | 3.17658e-09 | 2.93692e-09 | 5.81392e-08 | 5.06431e-11 | 124.5121
32.53177 | 1.88722e-08 | 3.21014e-09 | 2.87179e-09 | 5.82179e-08 | 8.75478e-11 | 124.6011
33.11582 | 1.89099e-08 | 3.17877e-09 | 2.83523e-09 | 5.82783e-08 | 6.52954e-11 | 124.1562
33.69988 | 1.89119e-08 | 3.16219e-09 | 2.81421e-09 | 5.82688e-08 | 5.24814e-11 | 124.6011
34.28395 | 1.89051e-08 | 3.1572e-09 | 2.80025e-09 | 5.84134e-08 | 3.67864e-11 | 124.5121
34.86802 | 1.89207e-08 | 3.17994e-09 | 2.80084e-09 | 5.84563e-08 | 4.94714e-11 | 124.1562
35.45207 | 1.88837e-08 | 3.16854e-09 | 2.79891e-09 | 5.84624e-08 | 6.07481e-11 | 124.6011
36.03615 | 1.89522e-08 | 3.15574e-09 | 2.78534e-09 | 5.84785e-08 | 7.74321e-11 | 124.6011
36.62022 | 1.89784e-08 | 3.16465e-09 | 2.74924e-09 | 5.84745e-08 | 4.36664e-11 | 124.1562
37.20428 | 1.8979e-08 | 3.14978e-09 | 2.77447e-09 | 5.8547e-08 | 6.61338e-11 | 124.1562
37.78835 | 1.89703e-08 | 3.17173e-09 | 2.76347e-09 | 5.85417e-08 | 4.76869e-11 | 124.2452
38.37242 | 1.89716e-08 | 3.11613e-09 | 2.76077e-09 | 5.85725e-08 | 4.67194e-11 | 123.7113
38.95648 | 1.89313e-08 | 3.14951e-09 | 2.75752e-09 | 5.8471e-08 | 7.10358e-11 | 124.0672
39.54053 | 1.90509e-08 | 3.17637e-09 | 2.77944e-09 | 5.84215e-08 | 5.86734e-11 | 124.2452
40.12462 | 1.90154e-08 | 3.13392e-09 | 2.79015e-09 | 5.85309e-08 | 5.74049e-11 | 124.0672
40.70868 | 1.90268e-08 | 3.15689e-09 | 2.77633e-09 | 5.85289e-08 | 7.32181e-11 | 124.2452
41.29273 | 1.9112e-08 | 3.14399e-09 | 2.7486e-09 | 5.8547e-08 | 4.07746e-11 | 124.2452
41.87682 | 1.90489e-08 | 3.14173e-09 | 2.77451e-09 | 5.86277e-08 | 3.73669e-11 | 124.0672
42.46088 | 1.90818e-08 | 3.19283e-09 | 2.78286e-09 | 5.86163e-08 | 7.37448e-11 | 124.1562
43.04495 | 1.90845e-08 | 3.18204e-09 | 2.76096e-09 | 5.8625e-08 | 6.52846e-11 | 124.0672
43.61168 | 1.90227e-08 | 3.14837e-09 | 2.79096e-09 | 5.86942e-08 | 4.76869e-11 | 123.6224
44.14157 | 1.91107e-08 | 3.11418e-09 | 2.77198e-09 | 5.87292e-08 | 8.33123e-11 | 124.2452
44.72562 | 1.90738e-08 | 3.1503e-09 | 2.75258e-09 | 5.88239e-08 | 6.79398e-11 | 124.1562
45.30968 | 1.91545e-08 | 3.16476e-09 | 2.80933e-09 | 5.89051e-08 | 3.34432e-11 | 123.8003
45.89373 | 1.90872e-08 | 3.15663e-09 | 2.78737e-09 | 5.88783e-08 | 7.40888e-11 | 124.2452
46.47782 | 1.90785e-08 | 3.13374e-09 | 2.7847e-09 | 5.90053e-08 | 3.13039e-11 | 124.1562
47.06188 | 1.91719e-08 | 3.17793e-09 | 2.79452e-09 | 5.89374e-08 | 4.99874e-11 | 124.2452
47.64595 | 1.90878e-08 | 3.16703e-09 | 2.79055e-09 | 5.89502e-08 | 4.86759e-11 | 124.1562
48.23002 | 1.92203e-08 | 3.13152e-09 | 2.75641e-09 | 5.90227e-08 | 6.53276e-11 | 124.1562
48.81407 | 1.91068e-08 | 3.14173e-09 | 2.78357e-09 | 5.90415e-08 | 7.90123e-11 | 123.8003
49.39812 | 1.91087e-08 | 3.15177e-09 | 2.811e-09 | 5.89165e-08 | 6.73701e-11 | 124.0672
49.9822 | 1.9151e-08 | 3.15564e-09 | 2.83535e-09 | 5.88971e-08 | 6.48761e-11 | 124.1562
50.56627 | 1.91376e-08 | 3.1385e-09 | 2.79689e-09 | 5.89649e-08 | 3.18844e-11 | 123.8003
51.14998 | 1.91383e-08 | 3.1613e-09 | 2.80192e-09 | 5.90289e-08 | 4.22904e-11 | 124.1562
51.73403 | 1.91229e-08 | 3.16229e-09 | 2.80938e-09 | 5.89649e-08 | 7.43898e-11 | 124.0672
52.3181 | 1.91e-08 | 3.14684e-09 | 2.79776e-09 | 5.90395e-08 | 7.13691e-11 | 123.8003
52.84798 | 1.91295e-08 | 3.15547e-09 | 2.80198e-09 | 5.90644e-08 | 7.63678e-11 | 124.2452
53.43205 | 1.91221e-08 | 3.12128e-09 | 2.79207e-09 | 5.91503e-08 | 2.13172e-11 | 124.1562
54.01612 | 1.91679e-08 | 3.16226e-09 | 2.78582e-09 | 5.91759e-08 | 4.16669e-11 | 124.2452
54.60018 | 1.9149e-08 | 3.13985e-09 | 2.82102e-09 | 5.92908e-08 | 2.96377e-11 | 124.2452
55.18423 | 1.91948e-08 | 3.14929e-09 | 2.82273e-09 | 5.93251e-08 | 5.23309e-11 | 124.2452
55.76828 | 1.91651e-08 | 3.17159e-09 | 2.83677e-09 | 5.92921e-08 | 5.34811e-11 | 124.0672
56.35235 | 1.9069e-08 | 3.13976e-09 | 2.79006e-09 | 5.92719e-08 | 2.85949e-11 | 124.0672
56.9364 | 1.92021e-08 | 3.17392e-09 | 2.81961e-09 | 5.93009e-08 | 4.60636e-11 | 124.1562
57.52045 | 1.9237e-08 | 3.13416e-09 | 2.80095e-09 | 5.93312e-08 | 3.64746e-11 | 123.8003
58.10453 | 1.9182e-08 | 3.10943e-09 | 2.80401e-09 | 5.92311e-08 | 6.70368e-11 | 124.3341
58.6886 | 1.91585e-08 | 3.12017e-09 | 2.8169e-09 | 5.93103e-08 | 3.74636e-11 | 124.2452
59.27265 | 1.91814e-08 | 3.133e-09 | 2.8241e-09 | 5.93036e-08 | 4.22151e-11 | 124.0672
59.8567 | 1.92767e-08 | 3.13282e-09 | 2.83159e-09 | 5.93546e-08 | 7.47016e-11 | 124.2452
60.44077 | 1.91879e-08 | 3.13741e-09 | 2.80702e-09 | 5.9407e-08 | 4.62679e-11 | 124.2452
61.02482 | 1.92573e-08 | 3.12206e-09 | 2.79845e-09 | 5.93922e-08 | 6.60371e-11 | 124.2452
61.6089 | 1.92296e-08 | 3.13874e-09 | 2.81202e-09 | 5.94097e-08 | 3.23144e-11 | 124.2452
62.17562 | 1.92269e-08 | 3.16017e-09 | 2.79357e-09 | 5.92787e-08 | 5.78564e-11 | 125.4018
62.75968 | 1.92451e-08 | 3.10966e-09 | 2.8341e-09 | 5.92874e-08 | 6.40269e-11 | 129.3165
63.3434 | 1.92229e-08 | 3.1171e-09 | 2.83393e-09 | 5.93198e-08 | 8.44303e-11 | 131.8967
63.92745 | 1.92524e-08 | 3.12797e-09 | 2.82875e-09 | 5.93836e-08 | 7.56583e-11 | 134.3879
64.51153 | 1.92867e-08 | 3.11445e-09 | 2.79988e-09 | 5.94621e-08 | 6.11566e-11 | 139.4592
65.0956 | 1.92881e-08 | 3.11158e-09 | 2.83671e-09 | 5.94548e-08 | 6.50481e-11 | 142.5732
65.67965 | 1.93238e-08 | 3.1275e-09 | 2.8376e-09 | 5.95159e-08 | 4.39351e-11 | 145.7762
66.2637 | 1.92471e-08 | 3.137e-09 | 2.80968e-09 | 5.95495e-08 | 7.07133e-11 | 151.2924
66.84777 | 1.93096e-08 | 3.11804e-09 | 2.8013e-09 | 5.95636e-08 | 8.10871e-11 | 154.8512
67.43182 | 1.92827e-08 | 3.12398e-09 | 2.82156e-09 | 5.95025e-08 | 6.49083e-11 | 159.0329
68.01587 | 1.92908e-08 | 3.14738e-09 | 2.83614e-09 | 5.953e-08 | 7.59593e-11 | 164.6381
68.59995 | 1.93129e-08 | 3.12445e-09 | 2.82561e-09 | 5.96154e-08 | 4.91274e-11 | 168.019
69.18402 | 1.92674e-08 | 3.13549e-09 | 2.82527e-09 | 5.9657e-08 | 2.48647e-11 | 173.0903
69.76808 | 1.92922e-08 | 3.13415e-09 | 2.79619e-09 | 5.95844e-08 | 7.61743e-11 | 178.1617
70.35215 | 1.92519e-08 | 3.14401e-09 | 2.79028e-09 | 5.96396e-08 | 5.38681e-11 | 182.4323
70.9362 | 1.93089e-08 | 3.13371e-09 | 2.80275e-09 | 5.96752e-08 | 4.42146e-11 | 187.5036
71.52028 | 1.93365e-08 | 3.17152e-09 | 2.82264e-09 | 5.96369e-08 | 6.21994e-11 | 192.486
72.10435 | 1.92585e-08 | 3.13654e-09 | 2.81849e-09 | 5.96503e-08 | 6.75421e-11 | 197.2905
72.68842 | 1.9403e-08 | 3.13767e-09 | 2.83023e-09 | 5.96274e-08 | 4.07746e-11 | 202.7177
73.27245 | 1.92323e-08 | 3.13767e-09 | 2.83033e-09 | 5.96456e-08 | 6.08449e-11 | 207.878
73.85652 | 1.92223e-08 | 3.14601e-09 | 2.81622e-09 | 5.954e-08 | 6.69186e-11 | 212.9494
74.44058 | 1.9354e-08 | 3.16279e-09 | 2.80169e-09 | 5.9669e-08 | 4.91811e-11 | 218.5546
75.02465 | 1.93117e-08 | 3.15668e-09 | 2.82955e-09 | 5.97175e-08 | 3.95706e-11 | 223.6259
75.6087 | 1.93426e-08 | 3.14309e-09 | 2.84348e-09 | 5.96657e-08 | 3.78076e-11 | 228.6083
76.19278 | 1.92989e-08 | 3.16065e-09 | 2.83305e-09 | 5.95294e-08 | 8.26458e-11 | 234.6584
76.77685 | 1.93056e-08 | 3.15907e-09 | 2.85226e-09 | 5.96233e-08 | 7.45511e-11 | 240.2635
77.3609 | 1.9274e-08 | 3.15906e-09 | 2.81674e-09 | 5.96308e-08 | 9.82011e-11 | 245.6908
77.94498 | 1.92908e-08 | 3.18101e-09 | 2.83127e-09 | 5.96153e-08 | 9.58791e-11 | 251.296
78.52903 | 1.93001e-08 | 3.16606e-09 | 2.84413e-09 | 5.95414e-08 | 8.91711e-11 | 256.8122
79.11312 | 1.92633e-08 | 3.1532e-09 | 2.85989e-09 | 5.9618e-08 | 1.31171e-10 | 262.2394
79.69718 | 1.93472e-08 | 3.15581e-09 | 2.84864e-09 | 5.96368e-08 | 1.38492e-10 | 268.2005
80.28123 | 1.92451e-08 | 3.17497e-09 | 2.85211e-09 | 5.95079e-08 | 1.89307e-10 | 273.7167
80.86528 | 1.9237e-08 | 3.16011e-09 | 2.8459e-09 | 5.94373e-08 | 2.52861e-10 | 279.6778
81.39518 | 1.9102e-08 | 3.19465e-09 | 2.85594e-09 | 5.94494e-08 | 2.71856e-10 | 285.194
81.97923 | 1.91362e-08 | 3.18046e-09 | 2.8244e-09 | 5.9315e-08 | 3.09384e-10 | 291.155
82.56328 | 1.90919e-08 | 3.15013e-09 | 2.83602e-09 | 5.92841e-08 | 4.04812e-10 | 296.9382
83.14737 | 1.90382e-08 | 3.15574e-09 | 2.8491e-09 | 5.91552e-08 | 5.05808e-10 | 302.9882
83.73143 | 1.90227e-08 | 3.18892e-09 | 2.87672e-09 | 5.89709e-08 | 5.97484e-10 | 309.3051
84.31548 | 1.88621e-08 | 3.19244e-09 | 2.8752e-09 | 5.8799e-08 | 7.52176e-10 | 315.711
84.89953 | 1.88238e-08 | 3.22468e-09 | 2.87556e-09 | 5.85591e-08 | 9.08567e-10 | 321.5831
85.4836 | 1.87008e-08 | 3.20092e-09 | 2.91411e-09 | 5.82535e-08 | 1.10853e-09 | 327.8111
86.06765 | 1.85242e-08 | 3.23016e-09 | 2.90043e-09 | 5.7941e-08 | 1.33134e-09 | 334.7509
86.65172 | 1.8414e-08 | 3.25265e-09 | 2.90591e-09 | 5.75116e-08 | 1.60495e-09 | 341.1568
87.23578 | 1.81734e-08 | 3.27873e-09 | 2.93789e-09 | 5.70272e-08 | 1.88504e-09 | 347.9186
87.81985 | 1.79033e-08 | 3.34208e-09 | 2.92955e-09 | 5.6598e-08 | 2.24467e-09 | 354.1466
88.4039 | 1.77576e-08 | 3.38275e-09 | 2.99453e-09 | 5.60584e-08 | 2.66912e-09 | 360.9974
88.98798 | 1.73854e-08 | 3.39498e-09 | 3.00522e-09 | 5.54672e-08 | 3.10446e-09 | 367.8481
89.57203 | 1.71341e-08 | 3.5029e-09 | 3.02542e-09 | 5.46777e-08 | 3.6185e-09 | 374.9658
90.15612 | 1.68049e-08 | 3.59036e-09 | 3.06798e-09 | 5.39514e-08 | 4.06436e-09 | 381.8166
90.74018 | 1.65004e-08 | 3.6922e-09 | 3.07278e-09 | 5.31686e-08 | 4.65659e-09 | 388.5784
91.32425 | 1.62015e-08 | 3.8045e-09 | 3.13848e-09 | 5.24007e-08 | 5.26919e-09 | 395.874
91.96032 | 1.58347e-08 | 3.97264e-09 | 3.14228e-09 | 5.15461e-08 | 5.72841e-09 | 401.7461
92.43387 | 1.55149e-08 | 4.12915e-09 | 3.18733e-09 | 5.102e-08 | 6.20219e-09 | 406.8175
92.90743 | 1.51775e-08 | 4.28744e-09 | 3.23535e-09 | 5.04321e-08 | 6.67909e-09 | 412.6896
93.38098 | 1.48356e-08 | 4.45797e-09 | 3.26348e-09 | 4.98691e-08 | 7.15173e-09 | 418.2058
93.85453 | 1.46448e-08 | 4.65338e-09 | 3.27297e-09 | 4.92866e-08 | 7.63675e-09 | 423.722
94.3281 | 1.42881e-08 | 4.81126e-09 | 3.31105e-09 | 4.86725e-08 | 8.02281e-09 | 429.1493
94.80165 | 1.39884e-08 | 5.0587e-09 | 3.33372e-09 | 4.80538e-08 | 8.54707e-09 | 434.3986
95.2752 | 1.37108e-08 | 5.31667e-09 | 3.38716e-09 | 4.74295e-08 | 8.89021e-09 | 440.2707
95.74877 | 1.3506e-08 | 5.59544e-09 | 3.37549e-09 | 4.67799e-08 | 9.20228e-09 | 445.253
96.22232 | 1.31889e-08 | 5.90138e-09 | 3.4094e-09 | 4.63163e-08 | 9.48393e-09 | 451.3031
96.69587 | 1.2869e-08 | 6.17561e-09 | 3.41807e-09 | 4.56162e-08 | 9.72475e-09 | 455.9296
97.16943 | 1.26029e-08 | 6.50681e-09 | 3.43178e-09 | 4.51217e-08 | 9.9305e-09 | 461.8906
97.64298 | 1.24296e-08 | 6.84026e-09 | 3.49767e-09 | 4.45923e-08 | 1.01907e-08 | 466.5171
98.11653 | 1.20883e-08 | 7.21365e-09 | 3.53544e-09 | 4.40526e-08 | 1.03514e-08 | 472.7451
98.5901 | 1.18518e-08 | 7.61231e-09 | 3.51541e-09 | 4.35508e-08 | 1.05293e-08 | 477.3716
99.06365 | 1.16779e-08 | 8.01485e-09 | 3.57562e-09 | 4.30099e-08 | 1.20608e-08 | 483.4217
99.55422 | 1.14433e-08 | 8.44564e-09 | 3.56306e-09 | 4.2451e-08 | 1.2355e-08 | 487.2474
99.99278 | 1.12303e-08 | 8.81613e-09 | 3.649e-09 | 4.18886e-08 | 1.27831e-08 | 493.1195
100.43135 | 1.1065e-08 | 9.15967e-09 | 3.66061e-09 | 4.14835e-08 | 1.30975e-08 | 497.835
100.8699 | 1.08144e-08 | 9.39677e-09 | 3.65037e-09 | 4.09359e-08 | 1.3426e-08 | 502.9063
101.30845 | 1.05202e-08 | 9.62507e-09 | 3.69316e-09 | 4.05911e-08 | 1.37128e-08 | 508.3336
101.747 | 1.04254e-08 | 9.91733e-09 | 3.70106e-09 | 4.0084e-08 | 1.41053e-08 | 512.6042
102.1856 | 1.01634e-08 | 1.02217e-08 | 3.69923e-09 | 3.97903e-08 | 1.4333e-08 | 518.1204
102.6241 | 9.972e-09 | 1.03957e-08 | 3.73412e-09 | 3.92797e-08 | 1.46979e-08 | 521.8572
103.0627 | 9.78925e-09 | 1.18626e-08 | 3.76868e-09 | 3.88672e-08 | 1.49647e-08 | 528.1742
103.5182 | 9.52652e-09 | 1.23128e-08 | 3.7743e-09 | 3.85587e-08 | 1.52347e-08 | 531.644
103.9218 | 9.35044e-09 | 1.27528e-08 | 3.76957e-09 | 3.80247e-08 | 1.55828e-08 | 537.0713
104.32535 | 9.14425e-09 | 1.31916e-08 | 3.82878e-09 | 3.7772e-08 | 1.58119e-08 | 541.3419
104.7289 | 8.96833e-09 | 1.37914e-08 | 3.83133e-09 | 3.72292e-08 | 1.61739e-08 | 545.9683
105.1845 | 8.84827e-09 | 1.43606e-08 | 3.82557e-09 | 3.68455e-08 | 1.64636e-08 | 551.3956
105.623 | 8.62586e-09 | 1.48417e-08 | 3.84758e-09 | 3.63423e-08 | 1.67873e-08 | 554.8655
106.0616 | 8.38881e-09 | 1.53859e-08 | 3.89135e-09 | 3.5913e-08 | 1.70736e-08 | 561.1825
106.50015 | 8.21358e-09 | 1.59717e-08 | 3.9078e-09 | 3.54991e-08 | 1.73961e-08 | 565.3641
106.9387 | 7.99105e-09 | 1.65448e-08 | 3.91605e-09 | 3.49595e-08 | 1.77502e-08 | 570.8803
107.3773 | 7.76002e-09 | 1.70071e-08 | 3.94896e-09 | 3.45753e-08 | 1.79034e-08 | 576.3965
107.8158 | 7.52552e-09 | 1.76105e-08 | 3.95113e-09 | 3.398e-08 | 1.83239e-08 | 580.5781
108.2544 | 7.32515e-09 | 1.82071e-08 | 3.97167e-09 | 3.3683e-08 | 1.86263e-08 | 586.1833
108.6929 | 7.09884e-09 | 1.88668e-08 | 3.98063e-09 | 3.31757e-08 | 1.89985e-08 | 589.4752
109.1315 | 6.91725e-09 | 1.93842e-08 | 4.0152e-09 | 3.26805e-08 | 1.92666e-08 | 595.4363
109.57 | 6.65277e-09 | 2.00413e-08 | 4.01625e-09 | 3.23125e-08 | 1.95784e-08 | 597.9275
110.0086 | 6.49563e-09 | 2.0605e-08 | 4.03977e-09 | 3.18226e-08 | 1.98182e-08 | 605.0452
110.44715 | 6.27326e-09 | 2.12231e-08 | 4.09907e-09 | 3.1502e-08 | 2.01011e-08 | 609.7607
110.8857 | 6.05692e-09 | 2.17263e-08 | 4.0854e-09 | 3.09814e-08 | 2.04289e-08 | 613.9423
111.3243 | 5.90203e-09 | 2.24137e-08 | 4.11746e-09 | 3.06227e-08 | 2.06353e-08 | 619.0137
111.7628 | 5.69163e-09 | 2.29915e-08 | 4.136e-09 | 3.01718e-08 | 2.10558e-08 | 622.7505
112.2014 | 5.47972e-09 | 2.3627e-08 | 4.1296e-09 | 2.98748e-08 | 2.12446e-08 | 627.9108
112.6399 | 5.31226e-09 | 2.42015e-08 | 4.1552e-09 | 2.94609e-08 | 2.15073e-08 | 629.9571
113.0785 | 5.16751e-09 | 2.47633e-08 | 4.16951e-09 | 2.90638e-08 | 2.17237e-08 | 636.719
113.517 | 5.00292e-09 | 2.54001e-08 | 4.15801e-09 | 2.87246e-08 | 2.18964e-08 | 640.5447
113.9383 | 4.8533e-09 | 2.59517e-08 | 4.19431e-09 | 2.83241e-08 | 2.21241e-08 | 645.0822
114.3768 | 4.68621e-09 | 2.65464e-08 | 4.15002e-09 | 2.80796e-08 | 2.22874e-08 | 649.7977
114.8154 | 4.59726e-09 | 2.70804e-08 | 4.19196e-09 | 2.77719e-08 | 2.24594e-08 | 653.2675
115.2539 | 4.4392e-09 | 2.7577e-08 | 4.18915e-09 | 2.74219e-08 | 2.25951e-08 | 658.25
115.6925 | 4.34386e-09 | 2.80446e-08 | 4.21477e-09 | 2.72747e-08 | 2.27147e-08 | 659.4956
116.131 | 4.2653e-09 | 2.85519e-08 | 4.22823e-09 | 2.70684e-08 | 2.28141e-08 | 666.2573
116.5696 | 4.15981e-09 | 2.90639e-08 | 4.20601e-09 | 2.70308e-08 | 2.28201e-08 | 669.6383
117.00815 | 4.12443e-09 | 2.94905e-08 | 4.20974e-09 | 2.66512e-08 | 2.29471e-08 | 673.8199
117.4294 | 4.10273e-09 | 2.98937e-08 | 4.24592e-09 | 2.66774e-08 | 2.2921e-08 | 678.5354
117.8679 | 4.04357e-09 | 3.02947e-08 | 4.22614e-09 | 2.65947e-08 | 2.30149e-08 | 679.692
118.3065 | 4.02747e-09 | 3.06932e-08 | 4.2214e-09 | 2.65558e-08 | 2.29626e-08 | 686.5427
118.745 | 4.01729e-09 | 3.09955e-08 | 4.23388e-09 | 2.65866e-08 | 2.28726e-08 | 689.3899
119.1836 | 4.04653e-09 | 3.13341e-08 | 4.22876e-09 | 2.63959e-08 | 2.29156e-08 | 694.5502
119.62215 | 4.0398e-09 | 3.16177e-08 | 4.25232e-09 | 2.65113e-08 | 2.28402e-08 | 698.7318
120.0607 | 4.07894e-09 | 3.1928e-08 | 4.22456e-09 | 2.65242e-08 | 2.28027e-08 | 702.4686
120.4993 | 4.13422e-09 | 3.21048e-08 | 4.21895e-09 | 2.66686e-08 | 2.26663e-08 | 707.184
120.9378 | 4.14881e-09 | 3.23432e-08 | 4.17485e-09 | 2.67277e-08 | 2.25669e-08 | 710.476
121.3764 | 4.24116e-09 | 3.25663e-08 | 4.20015e-09 | 2.69428e-08 | 2.24849e-08 | 715.5474
121.8149 | 4.28171e-09 | 3.28002e-08 | 4.20189e-09 | 2.69952e-08 | 2.22934e-08 | 717.5937
122.2535 | 4.3604e-09 | 3.29104e-08 | 4.17221e-09 | 2.71073e-08 | 2.2243e-08 | 724.3555
122.692 | 4.3742e-09 | 3.30541e-08 | 4.16159e-09 | 2.7364e-08 | 2.20066e-08 | 726.4908
123.1306 | 4.44522e-09 | 3.3128e-08 | 4.16433e-09 | 2.72478e-08 | 2.203e-08 | 732.8078
123.56915 | 4.46423e-09 | 3.32248e-08 | 4.10982e-09 | 2.74057e-08 | 2.18916e-08 | 737.4342
124.0077 | 4.46172e-09 | 3.33699e-08 | 4.15006e-09 | 2.73459e-08 | 2.19554e-08 | 741.6159
124.4463 | 4.49329e-09 | 3.35426e-08 | 4.14588e-09 | 2.74957e-08 | 2.18607e-08 | 746.6873
124.8848 | 4.48067e-09 | 3.35862e-08 | 4.1378e-09 | 2.7454e-08 | 2.19386e-08 | 750.0681
125.3234 | 4.46207e-09 | 3.37448e-08 | 4.14138e-09 | 2.73977e-08 | 2.1897e-08 | 755.1395
125.7619 | 4.40693e-09 | 3.39007e-08 | 4.15624e-09 | 2.73506e-08 | 2.19574e-08 | 757.6307
126.2005 | 4.42456e-09 | 3.40271e-08 | 4.17362e-09 | 2.71698e-08 | 2.20515e-08 | 764.3036
126.639 | 4.30638e-09 | 3.39854e-08 | 4.13867e-09 | 2.71047e-08 | 2.20891e-08 | 765.994
127.0776 | 4.28203e-09 | 3.41634e-08 | 4.14962e-09 | 2.69078e-08 | 2.22296e-08 | 773.1117
127.51615 | 4.16342e-09 | 3.43254e-08 | 4.14216e-09 | 2.68461e-08 | 2.22181e-08 | 777.3823
127.9547 | 4.1038e-09 | 3.45787e-08 | 4.17992e-09 | 2.65981e-08 | 2.25251e-08 | 782.0977
128.3933 | 3.99734e-09 | 3.46713e-08 | 4.19948e-09 | 2.6551e-08 | 2.25185e-08 | 787.0802
128.8318 | 3.86605e-09 | 3.48367e-08 | 4.18215e-09 | 2.62198e-08 | 2.27079e-08 | 790.55
129.2704 | 3.75959e-09 | 3.50838e-08 | 4.19294e-09 | 2.60062e-08 | 2.28356e-08 | 795.9773
129.7089 | 3.63487e-09 | 3.52175e-08 | 4.22098e-09 | 2.57085e-08 | 2.30465e-08 | 798.4685
130.1475 | 3.54586e-09 | 3.55508e-08 | 4.24469e-09 | 2.53511e-08 | 2.32515e-08 | 805.2302
130.586 | 3.36363e-09 | 3.56462e-08 | 4.21545e-09 | 2.4987e-08 | 2.34403e-08 | 805.4972
131.02425 | 3.22983e-09 | 3.60225e-08 | 4.21053e-09 | 2.45785e-08 | 2.37279e-08 | 814.1274
131.4628 | 3.15076e-09 | 3.6228e-08 | 4.24795e-09 | 2.43305e-08 | 2.38716e-08 | 817.7752
131.9014 | 2.96024e-09 | 3.65197e-08 | 4.28774e-09 | 2.39388e-08 | 2.40154e-08 | 822.9355
132.3399 | 2.81089e-09 | 3.68281e-08 | 4.25979e-09 | 2.36768e-08 | 2.42029e-08 | 827.473
132.7785 | 2.69788e-09 | 3.70417e-08 | 4.2792e-09 | 2.32575e-08 | 2.44783e-08 | 831.2988
133.217 | 2.53046e-09 | 3.72991e-08 | 4.29007e-09 | 2.30089e-08 | 2.45966e-08 | 836.726
133.6556 | 2.38169e-09 | 3.7594e-08 | 4.31995e-09 | 2.25615e-08 | 2.48318e-08 | 839.751
134.09415 | 2.2204e-09 | 3.79427e-08 | 4.3521e-09 | 2.22349e-08 | 2.49755e-08 | 845.5342
134.5327 | 2.11408e-09 | 3.82463e-08 | 4.34203e-09 | 2.20058e-08 | 2.52154e-08 | 846.068
134.9713 | 1.97935e-09 | 3.8456e-08 | 4.35386e-09 | 2.15154e-08 | 2.54164e-08 | 853.9865
135.40985 | 1.87438e-09 | 3.87926e-08 | 4.35807e-09 | 2.12802e-08 | 2.54687e-08 | 856.1217
135.8481 | 1.7424e-09 | 3.90714e-08 | 4.3588e-09 | 2.08717e-08 | 2.57469e-08 | 862.7946
136.2866 | 1.63697e-09 | 3.92858e-08 | 4.35408e-09 | 2.06984e-08 | 2.57462e-08 | 866.6203
136.7252 | 1.49433e-09 | 3.95175e-08 | 4.38169e-09 | 2.04094e-08 | 2.59215e-08 | 871.1578
137.1637 | 1.42118e-09 | 3.98119e-08 | 4.39628e-09 | 2.03127e-08 | 2.59833e-08 | 875.8734
137.6023 | 1.30227e-09 | 4.01115e-08 | 4.41844e-09 | 1.99668e-08 | 2.6201e-08 | 879.6991
138.04085 | 1.22746e-09 | 4.04099e-08 | 4.39931e-09 | 1.98074e-08 | 2.6279e-08 | 884.6815
138.4794 | 1.10978e-09 | 4.0608e-08 | 4.40262e-09 | 1.95877e-08 | 2.63999e-08 | 883.4359
138.91795 | 1.0401e-09 | 4.07572e-08 | 4.41765e-09 | 1.93749e-08 | 2.65605e-08 | 890.9984
139.3565 | 9.83376e-10 | 4.10064e-08 | 4.41931e-09 | 1.93351e-08 | 2.64765e-08 | 886.283
139.7951 | 8.62815e-10 | 4.12846e-08 | 4.42185e-09 | 1.8983e-08 | 2.66498e-08 | 890.9984
140.3961 | 8.13225e-10 | 4.15842e-08 | 4.43008e-09 | 1.88904e-08 | 2.66915e-08 | 890.6426
140.9452 | 7.39674e-10 | 4.1773e-08 | 4.4252e-09 | 1.88178e-08 | 2.67607e-08 | 890.5536
141.4943 | 6.7527e-10 | 4.19948e-08 | 4.44652e-09 | 1.86336e-08 | 2.67822e-08 | 890.9984
142.0433 | 6.046e-10 | 4.22051e-08 | 4.44239e-09 | 1.87324e-08 | 2.6744e-08 | 887.6175
142.5924 | 6.04202e-10 | 4.23669e-08 | 4.43475e-09 | 1.84328e-08 | 2.68017e-08 | 891.4433
143.1414 | 5.53376e-10 | 4.24584e-08 | 4.42861e-09 | 1.84509e-08 | 2.68077e-08 | 890.5536
143.6905 | 5.56634e-10 | 4.26943e-08 | 4.42434e-09 | 1.83657e-08 | 2.67829e-08 | 891.4433
144.2395 | 5.61482e-10 | 4.27903e-08 | 4.45206e-09 | 1.82219e-08 | 2.67856e-08 | 890.9984
144.7886 | 5.68383e-10 | 4.2924e-08 | 4.43365e-09 | 1.81466e-08 | 2.67586e-08 | 886.283
145.33765 | 5.32951e-10 | 4.30475e-08 | 4.43622e-09 | 1.80089e-08 | 2.67452e-08 | 891.3543
145.8325 | 5.35478e-10 | 4.30824e-08 | 4.44393e-09 | 1.8076e-08 | 2.66882e-08 | 889.7528
146.3816 | 5.25953e-10 | 4.31746e-08 | 4.46181e-09 | 1.79941e-08 | 2.66511e-08 | 891.4433
146.93065 | 5.44357e-10 | 4.32633e-08 | 4.42791e-09 | 1.7988e-08 | 2.66707e-08 | 890.9984
147.4797 | 5.61697e-10 | 4.34003e-08 | 4.42097e-09 | 1.80767e-08 | 2.65867e-08 | 890.4646
148.0288 | 5.59246e-10 | 4.33654e-08 | 4.42213e-09 | 1.79518e-08 | 2.65861e-08 | 891.3543
148.5778 | 5.46324e-10 | 4.33559e-08 | 4.42205e-09 | 1.80882e-08 | 2.64879e-08 | 888.5072
149.1269 | 5.42798e-10 | 4.3397e-08 | 4.41986e-09 | 1.79927e-08 | 2.65685e-08 | 891.4433
149.6586 | 5.34424e-10 | 4.34769e-08 | 4.41482e-09 | 1.80082e-08 | 2.64966e-08 | 890.9094
150.20765 | 5.47324e-10 | 4.35071e-08 | 4.39143e-09 | 1.80908e-08 | 2.64354e-08 | 891.4433
150.7567 | 5.38509e-10 | 4.34797e-08 | 4.4223e-09 | 1.80492e-08 | 2.64348e-08 | 891.3543
151.3058 | 5.33521e-10 | 4.34629e-08 | 4.40895e-09 | 1.82158e-08 | 2.63905e-08 | 886.7278
151.8548 | 5.6361e-10 | 4.36012e-08 | 4.4122e-09 | 1.81821e-08 | 2.63951e-08 | 891.4433
152.4039 | 5.42433e-10 | 4.35193e-08 | 4.38132e-09 | 1.81963e-08 | 2.63414e-08 | 890.4646
152.9529 | 5.27727e-10 | 4.35159e-08 | 4.39163e-09 | 1.81069e-08 | 2.62991e-08 | 891.3543
153.502 | 5.36155e-10 | 4.3415e-08 | 4.41293e-09 | 1.80311e-08 | 2.63455e-08 | 891.3543
154.051 | 5.65029e-10 | 4.34084e-08 | 4.40775e-09 | 1.81176e-08 | 2.61755e-08 | 887.1727
154.6001 | 5.43938e-10 | 4.34071e-08 | 4.37282e-09 | 1.79907e-08 | 2.62898e-08 | 891.7102
155.14915 | 5.38875e-10 | 4.34662e-08 | 4.39921e-09 | 1.80028e-08 | 2.62152e-08 | 890.0198
155.6982 | 5.31199e-10 | 4.34367e-08 | 4.3585e-09 | 1.7863e-08 | 2.61311e-08 | 891.3543
156.24725 | 5.39971e-10 | 4.33714e-08 | 4.37198e-09 | 1.76878e-08 | 2.62111e-08 | 890.9094
156.7963 | 5.64696e-10 | 4.33916e-08 | 4.38653e-09 | 1.78054e-08 | 2.61069e-08 | 889.13
157.3454 | 5.62041e-10 | 4.34555e-08 | 4.39006e-09 | 1.76138e-08 | 2.61433e-08 | 891.3543
157.8944 | 5.67276e-10 | 4.31799e-08 | 4.37608e-09 | 1.77716e-08 | 2.61251e-08 | 889.6639
158.4435 | 5.65728e-10 | 4.34648e-08 | 4.39315e-09 | 1.77965e-08 | 2.60606e-08 | 891.3543
158.9925 | 5.788e-10 | 4.33654e-08 | 4.3708e-09 | 1.77637e-08 | 2.60895e-08 | 890.9094
159.5416 | 5.47184e-10 | 4.3409e-08 | 4.35926e-09 | 1.78522e-08 | 2.60573e-08 | 890.4646
160.09065 | 5.76553e-10 | 4.34406e-08 | 4.34975e-09 | 1.77602e-08 | 2.6113e-08 | 891.3543
160.6397 | 5.37144e-10 | 4.33055e-08 | 4.34787e-09 | 1.78698e-08 | 2.59833e-08 | 889.13
161.1888 | 5.79209e-10 | 4.33741e-08 | 4.34871e-09 | 1.78644e-08 | 2.59585e-08 | 891.7102
161.7378 | 5.74618e-10 | 4.33077e-08 | 4.34162e-09 | 1.77838e-08 | 2.59523e-08 | 890.8205
162.2695 | 5.79843e-10 | 4.32928e-08 | 4.37085e-09 | 1.78422e-08 | 2.58342e-08 | 891.2654
162.8186 | 5.6275e-10 | 4.32949e-08 | 4.33571e-09 | 1.77838e-08 | 2.58523e-08 | 891.3543
163.36765 | 5.76887e-10 | 4.32276e-08 | 4.36721e-09 | 1.79793e-08 | 2.58261e-08 | 887.6175
163.9167 | 5.93119e-10 | 4.31705e-08 | 4.35911e-09 | 1.79195e-08 | 2.58007e-08 | 891.7102
164.4658 | 5.78015e-10 | 4.30557e-08 | 4.33578e-09 | 1.79766e-08 | 2.58644e-08 | 890.8205
165.0148 | 5.99827e-10 | 4.31107e-08 | 4.34397e-09 | 1.79706e-08 | 2.57334e-08 | 891.1764
165.5639 | 5.66373e-10 | 4.30892e-08 | 4.33655e-09 | 1.77864e-08 | 2.581e-08 | 891.3543
166.1129 | 5.7679e-10 | 4.30187e-08 | 4.31593e-09 | 1.78671e-08 | 2.57569e-08 | 886.9947
166.662 | 5.83799e-10 | 4.29381e-08 | 4.31252e-09 | 1.7773e-08 | 2.5812e-08 | 891.6212
167.211 | 5.57977e-10 | 4.3028e-08 | 4.34154e-09 | 1.7767e-08 | 2.56616e-08 | 890.8205
167.7601 | 5.48614e-10 | 4.29186e-08 | 4.32251e-09 | 1.78335e-08 | 2.56938e-08 | 891.7102
168.30915 | 5.43841e-10 | 4.29139e-08 | 4.31769e-09 | 1.76306e-08 | 2.56461e-08 | 891.2654
168.8582 | 5.89292e-10 | 4.28937e-08 | 4.343e-09 | 1.77031e-08 | 2.5648e-08 | 888.4183
169.40725 | 5.96151e-10 | 4.28998e-08 | 4.29699e-09 | 1.74854e-08 | 2.56138e-08 | 887.4396
169.9563 | 5.97752e-10 | 4.27701e-08 | 4.29219e-09 | 1.74996e-08 | 2.5632e-08 | 880.2329
170.505 | 5.5844e-10 | 4.27996e-08 | 4.33427e-09 | 1.75433e-08 | 2.56622e-08 | 876.4072
171.0541 | 5.77532e-10 | 4.27446e-08 | 4.29864e-09 | 1.75022e-08 | 2.56192e-08 | 870.535
171.60315 | 5.8855e-10 | 4.27109e-08 | 4.29703e-09 | 1.7675e-08 | 2.55223e-08 | 864.663
172.1522 | 6.22004e-10 | 4.26431e-08 | 4.2944e-09 | 1.76366e-08 | 2.54983e-08 | 860.4814
172.7013 | 6.65445e-10 | 4.25713e-08 | 4.32362e-09 | 1.78544e-08 | 2.53907e-08 | 852.7409
173.2503 | 7.15723e-10 | 4.25544e-08 | 4.2756e-09 | 1.79619e-08 | 2.52645e-08 | 849.9828
173.7994 | 7.93993e-10 | 4.23381e-08 | 4.28252e-09 | 1.80855e-08 | 2.52153e-08 | 844.0217
174.3484 | 8.9514e-10 | 4.2193e-08 | 4.28558e-09 | 1.83173e-08 | 2.49937e-08 | 838.5944
174.8975 | 9.83462e-10 | 4.20996e-08 | 4.25532e-09 | 1.84664e-08 | 2.48714e-08 | 833.5231
175.4465 | 1.07117e-09 | 4.1861e-08 | 4.24139e-09 | 1.87862e-08 | 2.46705e-08 | 825.0708
175.9956 | 1.16381e-09 | 4.17032e-08 | 4.24554e-09 | 1.90066e-08 | 2.44508e-08 | 823.4693
176.54465 | 1.2555e-09 | 4.15183e-08 | 4.19649e-09 | 1.93164e-08 | 2.43211e-08 | 816.7075
177.0937 | 1.42859e-09 | 4.12906e-08 | 4.21385e-09 | 1.9548e-08 | 2.40726e-08 | 812.081
177.6428 | 1.53196e-09 | 4.11058e-08 | 4.24787e-09 | 1.97255e-08 | 2.39569e-08 | 806.4759
178.1918 | 1.67664e-09 | 4.0815e-08 | 4.17462e-09 | 2.01145e-08 | 2.36755e-08 | 797.3119
178.7409 | 1.79756e-09 | 4.06719e-08 | 4.15237e-09 | 2.02643e-08 | 2.34389e-08 | 795.6214
179.2899 | 1.98002e-09 | 4.04186e-08 | 4.13787e-09 | 2.06708e-08 | 2.32179e-08 | 789.3934
179.839 | 2.15103e-09 | 4.0141e-08 | 4.11213e-09 | 2.10309e-08 | 2.29069e-08 | 784.7669
180.388 | 2.30112e-09 | 3.98703e-08 | 4.07849e-09 | 2.12351e-08 | 2.27213e-08 | 778.8058
180.9371 | 2.48798e-09 | 3.95477e-08 | 4.07663e-09 | 2.16981e-08 | 2.23882e-08 | 770.2646
181.48615 | 2.71561e-09 | 3.92521e-08 | 4.02721e-09 | 2.19038e-08 | 2.2122e-08 | 767.8624
182.0352 | 2.91635e-09 | 3.89217e-08 | 4.05277e-09 | 2.24715e-08 | 2.17753e-08 | 760.5667
182.58425 | 3.0938e-09 | 3.85729e-08 | 4.0503e-09 | 2.29774e-08 | 2.1459e-08 | 756.4741
183.1333 | 3.31163e-09 | 3.81832e-08 | 4.00779e-09 | 2.34686e-08 | 2.11747e-08 | 750.0681
183.6824 | 3.60126e-09 | 3.78432e-08 | 3.97842e-09 | 2.40712e-08 | 2.06964e-08 | 743.4843
184.2314 | 3.82482e-09 | 3.74032e-08 | 3.96105e-09 | 2.45711e-08 | 2.04047e-08 | 738.6798
184.7805 | 4.08014e-09 | 3.70491e-08 | 3.92753e-09 | 2.52684e-08 | 1.99902e-08 | 731.2063
185.3295 | 4.38563e-09 | 3.6572e-08 | 3.92792e-09 | 2.59115e-08 | 1.95589e-08 | 727.0246
185.8786 | 4.65313e-09 | 3.61118e-08 | 3.87477e-09 | 2.64872e-08 | 1.90818e-08 | 720.7077
186.42765 | 4.95942e-09 | 3.55777e-08 | 3.85458e-09 | 2.73802e-08 | 1.87324e-08 | 715.1025
186.9594 | 5.29519e-09 | 3.49858e-08 | 3.83437e-09 | 2.79889e-08 | 1.8154e-08 | 709.0525
187.56045 | 5.51796e-09 | 3.45464e-08 | 3.76454e-09 | 2.87037e-08 | 1.78005e-08 | 702.1127
187.999 | 5.86882e-09 | 3.41708e-08 | 3.75021e-09 | 2.91694e-08 | 1.7462e-08 | 698.8208
188.4375 | 6.07996e-09 | 3.36374e-08 | 3.70333e-09 | 2.97358e-08 | 1.69842e-08 | 693.3046
188.8761 | 6.39215e-09 | 3.3243e-08 | 3.71463e-09 | 3.03277e-08 | 1.6655e-08 | 688.3222
189.31465 | 6.65805e-09 | 3.277e-08 | 3.69425e-09 | 3.10936e-08 | 1.6182e-08 | 683.1619
189.7532 | 6.98496e-09 | 3.22384e-08 | 3.64536e-09 | 3.17331e-08 | 1.57729e-08 | 677.3787
190.1918 | 7.35418e-09 | 3.17567e-08 | 3.60945e-09 | 3.24864e-08 | 1.52662e-08 | 672.9302
190.6303 | 7.71949e-09 | 3.11972e-08 | 3.58378e-09 | 3.33437e-08 | 1.46838e-08 | 667.236
191.0689 | 8.07746e-09 | 3.06052e-08 | 3.55479e-09 | 3.41667e-08 | 1.40992e-08 | 662.9654
191.4901 | 8.55434e-09 | 3.003e-08 | 3.50311e-09 | 3.51598e-08 | 1.33903e-08 | 657.8941
191.8745 | 8.91735e-09 | 2.94938e-08 | 3.45637e-09 | 3.60957e-08 | 1.27945e-08 | 654.1573
192.313 | 9.30387e-09 | 2.88194e-08 | 3.44148e-09 | 3.72929e-08 | 1.20225e-08 | 649.4418
192.7516 | 9.61061e-09 | 2.81058e-08 | 3.37619e-09 | 3.84615e-08 | 1.1188e-08 | 645.3491
193.19015 | 9.92034e-09 | 2.73258e-08 | 3.32619e-09 | 3.97796e-08 | 1.03563e-08 | 640.7226
193.6287 | 1.02234e-08 | 2.64987e-08 | 3.28882e-09 | 4.09601e-08 | 9.62596e-09 | 636.8079
194.0673 | 1.04728e-08 | 2.57972e-08 | 3.20209e-09 | 4.21391e-08 | 8.92806e-09 | 631.7365
194.5578 | 1.20788e-08 | 2.48735e-08 | 3.17044e-09 | 4.3213e-08 | 8.21098e-09 | 627.9998
195.0484 | 1.24384e-08 | 2.42056e-08 | 3.14626e-09 | 4.42576e-08 | 7.67318e-09 | 623.2843
195.48695 | 1.27871e-08 | 2.35081e-08 | 3.12507e-09 | 4.50384e-08 | 7.25518e-09 | 619.9034
195.9255 | 1.30928e-08 | 2.27771e-08 | 3.10879e-09 | 4.56928e-08 | 6.82952e-09 | 615.7218
196.3641 | 1.3383e-08 | 2.21879e-08 | 3.07746e-09 | 4.62914e-08 | 6.54248e-09 | 612.7857
196.8026 | 1.34529e-08 | 2.16182e-08 | 3.06337e-09 | 4.67583e-08 | 6.30756e-09 | 609.3158
197.2412 | 1.36659e-08 | 2.10895e-08 | 3.05447e-09 | 4.70204e-08 | 6.16743e-09 | 606.1129
197.6797 | 1.37237e-08 | 2.06118e-08 | 3.04309e-09 | 4.72246e-08 | 6.13225e-09 | 602.1981
198.1183 | 1.37539e-08 | 2.01388e-08 | 3.02047e-09 | 4.7306e-08 | 6.11538e-09 | 598.8172
198.55685 | 1.38083e-08 | 1.97289e-08 | 3.06497e-09 | 4.71998e-08 | 6.21722e-09 | 595.5253
198.9954 | 1.36175e-08 | 1.9444e-08 | 3.05669e-09 | 4.68659e-08 | 6.39622e-09 | 592.1444
199.43395 | 1.35631e-08 | 1.90657e-08 | 3.09442e-09 | 4.65615e-08 | 6.63515e-09 | 588.7635
199.8725 | 1.33871e-08 | 1.89508e-08 | 3.10412e-09 | 4.61354e-08 | 6.9972e-09 | 584.9377
200.3111 | 1.31875e-08 | 1.86673e-08 | 3.10536e-09 | 4.5637e-08 | 7.30713e-09 | 582.0017
200.7496 | 1.30114e-08 | 1.85854e-08 | 3.13555e-09 | 4.50982e-08 | 7.71628e-09 | 578.1759
201.18815 | 1.27104e-08 | 1.84248e-08 | 3.18907e-09 | 4.45452e-08 | 8.17425e-09 | 575.2399
201.6267 | 1.24518e-08 | 1.84019e-08 | 3.20234e-09 | 4.39123e-08 | 8.65531e-09 | 570.9693
202.0653 | 1.20829e-08 | 1.84213e-08 | 3.2152e-09 | 4.32458e-08 | 9.02327e-09 | 568.4781
202.5038 | 1.18041e-08 | 1.84376e-08 | 3.26217e-09 | 4.26156e-08 | 9.38649e-09 | 563.4067
202.9424 | 1.14708e-08 | 1.85846e-08 | 3.2792e-09 | 4.18476e-08 | 9.69801e-09 | 561.7163
203.3809 | 1.11208e-08 | 1.87729e-08 | 3.32687e-09 | 4.11488e-08 | 9.96778e-09 | 556.2
203.81915 | 1.08434e-08 | 1.89011e-08 | 3.38495e-09 | 4.04071e-08 | 1.02719e-08 | 554.9544
204.2035 | 1.05209e-08 | 1.90691e-08 | 3.40881e-09 | 3.98233e-08 | 1.04757e-08 | 551.1287
204.6421 | 1.01721e-08 | 1.9391e-08 | 3.44196e-09 | 3.89015e-08 | 1.20728e-08 | 548.1927
205.0976 | 9.74152e-09 | 1.96342e-08 | 3.43527e-09 | 3.82551e-08 | 1.25989e-08 | 544.8117
205.5012 | 9.49363e-09 | 1.98672e-08 | 3.47728e-09 | 3.76168e-08 | 1.30961e-08 | 541.6978
205.9047 | 9.22079e-09 | 2.01508e-08 | 3.50174e-09 | 3.69691e-08 | 1.35778e-08 | 538.8507
206.3083 | 8.86623e-09 | 2.06433e-08 | 3.52601e-09 | 3.61387e-08 | 1.41422e-08 | 534.2242
206.76385 | 8.61791e-09 | 2.09564e-08 | 3.59129e-09 | 3.54259e-08 | 1.45513e-08 | 531.733
207.2024 | 8.28408e-09 | 2.13534e-08 | 3.6149e-09 | 3.46821e-08 | 1.51372e-08 | 527.4624
207.6406 | 7.98016e-09 | 2.17862e-08 | 3.63125e-09 | 3.40236e-08 | 1.55504e-08 | 525.3271
208.07915 | 7.67255e-09 | 2.2204e-08 | 3.66108e-09 | 3.34035e-08 | 1.59388e-08 | 519.8998
208.5177 | 7.40734e-09 | 2.26603e-08 | 3.65111e-09 | 3.27134e-08 | 1.6399e-08 | 517.8535
208.9563 | 7.14972e-09 | 2.31037e-08 | 3.71332e-09 | 3.2098e-08 | 1.67685e-08 | 511.4476
209.3948 | 6.92458e-09 | 2.35927e-08 | 3.76445e-09 | 3.14612e-08 | 1.71765e-08 | 510.6468
209.8334 | 6.6834e-09 | 2.40187e-08 | 3.77567e-09 | 3.10419e-08 | 1.74639e-08 | 504.2409
210.2719 | 6.50233e-09 | 2.44172e-08 | 3.75248e-09 | 3.05527e-08 | 1.77468e-08 | 502.9953
210.7105 | 6.29778e-09 | 2.48251e-08 | 3.78537e-09 | 3.02403e-08 | 1.79282e-08 | 498.3688
211.149 | 6.1558e-09 | 2.51797e-08 | 3.83673e-09 | 2.99299e-08 | 1.82278e-08 | 494.9879
211.5876 | 5.99916e-09 | 2.56529e-08 | 3.83554e-09 | 2.96181e-08 | 1.82836e-08 | 491.2511
212.02615 | 5.87973e-09 | 2.60029e-08 | 3.8493e-09 | 2.93158e-08 | 1.84999e-08 | 487.2474
212.4647 | 5.80337e-09 | 2.6367e-08 | 3.85152e-09 | 2.9168e-08 | 1.85799e-08 | 483.5106
212.90325 | 5.72224e-09 | 2.67372e-08 | 3.82195e-09 | 2.90042e-08 | 1.87614e-08 | 478.8841
213.3418 | 5.67197e-09 | 2.70637e-08 | 3.88273e-09 | 2.89329e-08 | 1.87432e-08 | 475.5032
213.7804 | 5.6237e-09 | 2.73297e-08 | 3.84419e-09 | 2.8869e-08 | 1.87808e-08 | 470.4319
214.2189 | 5.63865e-09 | 2.75689e-08 | 3.87414e-09 | 2.89188e-08 | 1.87607e-08 | 467.051
214.6575 | 5.63882e-09 | 2.78255e-08 | 3.87599e-09 | 2.89934e-08 | 1.87701e-08 | 461.5348
215.096 | 5.65898e-09 | 2.80829e-08 | 3.85853e-09 | 2.91069e-08 | 1.86734e-08 | 458.5987
215.5346 | 5.67104e-09 | 2.81346e-08 | 3.84045e-09 | 2.91741e-08 | 1.85934e-08 | 452.1928
215.97315 | 5.7718e-09 | 2.83738e-08 | 3.83068e-09 | 2.93836e-08 | 1.85195e-08 | 449.7016
216.4117 | 5.80271e-09 | 2.85438e-08 | 3.85469e-09 | 2.94771e-08 | 1.83677e-08 | 442.4949
216.85025 | 5.92438e-09 | 2.85566e-08 | 3.79773e-09 | 2.95819e-08 | 1.8197e-08 | 440.6265
217.2888 | 6.01876e-09 | 2.86561e-08 | 3.82166e-09 | 2.9852e-08 | 1.80545e-08 | 433.9537
217.7274 | 6.14375e-09 | 2.87057e-08 | 3.80865e-09 | 3.00871e-08 | 1.79511e-08 | 431.0177
218.1656 | 6.27102e-09 | 2.87642e-08 | 3.78688e-09 | 3.02806e-08 | 1.76635e-08 | 426.836
218.5868 | 6.44431e-09 | 2.86675e-08 | 3.80502e-09 | 3.05057e-08 | 1.74881e-08 | 421.7647
219.0254 | 6.58857e-09 | 2.86575e-08 | 3.76203e-09 | 3.09707e-08 | 1.7175e-08 | 417.494
219.4639 | 6.75084e-09 | 2.85432e-08 | 3.7707e-09 | 3.13725e-08 | 1.6907e-08 | 412.4227
219.9025 | 6.90349e-09 | 2.85089e-08 | 3.72352e-09 | 3.17777e-08 | 1.66114e-08 | 408.1521
220.341 | 7.12909e-09 | 2.83309e-08 | 3.71922e-09 | 3.21881e-08 | 1.62868e-08 | 402.3689
220.7796 | 7.32234e-09 | 2.81582e-08 | 3.67323e-09 | 3.27209e-08 | 1.59738e-08 | 398.0094
221.164 | 7.53056e-09 | 2.81044e-08 | 3.67836e-09 | 3.31649e-08 | 1.56371e-08 | 392.5821
221.6025 | 7.77522e-09 | 2.78747e-08 | 3.66229e-09 | 3.36568e-08 | 1.53153e-08 | 388.7564
222.0411 | 7.99078e-09 | 2.75891e-08 | 3.645e-09 | 3.42548e-08 | 1.49472e-08 | 382.3505
222.47965 | 8.25546e-09 | 2.74004e-08 | 3.60518e-09 | 3.48285e-08 | 1.4587e-08 | 378.0798
222.9182 | 8.54273e-09 | 2.71443e-08 | 3.59521e-09 | 3.54648e-08 | 1.41469e-08 | 372.2077
223.3564 | 8.82024e-09 | 2.68165e-08 | 3.56012e-09 | 3.60406e-08 | 1.37411e-08 | 367.6702
223.795 | 9.02595e-09 | 2.65317e-08 | 3.51981e-09 | 3.67957e-08 | 1.32473e-08 | 361.9761
224.2335 | 9.24548e-09 | 2.61042e-08 | 3.51105e-09 | 3.74307e-08 | 1.27441e-08 | 356.5488
224.6721 | 9.44464e-09 | 2.56856e-08 | 3.48446e-09 | 3.8317e-08 | 1.21978e-08 | 351.3885
225.11065 | 9.64588e-09 | 2.53188e-08 | 3.44496e-09 | 3.89808e-08 | 1.17054e-08 | 345.9613
225.5492 | 9.90923e-09 | 2.48425e-08 | 3.39385e-09 | 3.98918e-08 | 1.11101e-08 | 340.712
225.9878 | 1.00996e-08 | 2.44972e-08 | 3.38269e-09 | 4.08445e-08 | 1.05201e-08 | 335.8185
226.4263 | 1.03281e-08 | 2.39126e-08 | 3.31274e-09 | 4.1681e-08 | 1.00122e-08 | 331.192
226.8649 | 1.05094e-08 | 2.33791e-08 | 3.26857e-09 | 4.26902e-08 | 9.27788e-09 | 326.0317
227.3034 | 1.20386e-08 | 2.28732e-08 | 3.21166e-09 | 4.36899e-08 | 8.66507e-09 | 320.6045
227.811 | 1.24464e-08 | 2.22584e-08 | 3.19132e-09 | 4.4699e-08 | 8.01737e-09 | 316.2449
228.1954 | 1.2863e-08 | 2.17351e-08 | 3.18952e-09 | 4.55281e-08 | 7.47047e-09 | 312.0632
228.6339 | 1.32405e-08 | 2.11895e-08 | 3.14142e-09 | 4.645e-08 | 6.79903e-09 | 307.2588
229.0725 | 1.37055e-08 | 2.05963e-08 | 3.11676e-09 | 4.72972e-08 | 6.20238e-09 | 303.1661
229.4937 | 1.40704e-08 | 2.01225e-08 | 3.01424e-09 | 4.81262e-08 | 5.58561e-09 | 298.8955
229.9322 | 1.44552e-08 | 1.95011e-08 | 3.0152e-09 | 4.89588e-08 | 5.08318e-09 | 294.18
230.3708 | 1.47295e-08 | 1.88837e-08 | 2.97134e-09 | 4.97811e-08 | 4.54682e-09 | 289.9984
230.80935 | 1.51742e-08 | 1.842e-08 | 2.96293e-09 | 5.04409e-08 | 4.04978e-09 | 285.7278
231.2479 | 1.54725e-08 | 1.7714e-08 | 2.95784e-09 | 5.11155e-08 | 3.59714e-09 | 281.5461
231.68645 | 1.57446e-08 | 1.71515e-08 | 2.91258e-09 | 5.16623e-08 | 3.14632e-09 | 277.7204
232.125 | 1.60383e-08 | 1.66953e-08 | 2.87052e-09 | 5.21407e-08 | 2.79373e-09 | 273.5387
232.5635 | 1.62089e-08 | 1.62432e-08 | 2.84806e-09 | 5.26614e-08 | 2.43451e-09 | 269.624
233.0021 | 1.65267e-08 | 1.57446e-08 | 2.80418e-09 | 5.31256e-08 | 2.1465e-09 | 265.9762
233.44065 | 1.66079e-08 | 1.52965e-08 | 2.83487e-09 | 5.35685e-08 | 1.84622e-09 | 261.6166
233.8792 | 1.68297e-08 | 1.48107e-08 | 2.78501e-09 | 5.39326e-08 | 1.63444e-09 | 257.7908
234.3178 | 1.69909e-08 | 1.43559e-08 | 2.81889e-09 | 5.42948e-08 | 1.42363e-09 | 253.9651
234.7563 | 1.71582e-08 | 1.39514e-08 | 2.76979e-09 | 5.45507e-08 | 1.24885e-09 | 250.1393
235.1949 | 1.72839e-08 | 1.35812e-08 | 2.75146e-09 | 5.48753e-08 | 1.08339e-09 | 246.6695
235.6334 | 1.73974e-08 | 1.32439e-08 | 2.7774e-09 | 5.50291e-08 | 9.44472e-10 | 243.2885
236.072 | 1.74788e-08 | 1.2902e-08 | 2.73617e-09 | 5.52757e-08 | 7.80663e-10 | 238.2172
236.6731 | 1.75815e-08 | 1.24067e-08 | 2.73312e-09 | 5.54766e-08 | 6.7999e-10 | 234.0356
237.2221 | 1.76528e-08 | 1.20178e-08 | 2.72529e-09 | 5.56292e-08 | 5.64836e-10 | 229.3201
237.7712 | 1.77052e-08 | 1.17067e-08 | 2.72449e-09 | 5.57372e-08 | 4.91704e-10 | 225.4943
238.3202 | 1.77582e-08 | 1.13257e-08 | 2.70985e-09 | 5.58011e-08 | 4.15734e-10 | 221.3127
238.8693 | 1.78919e-08 | 1.09937e-08 | 2.7129e-09 | 5.59644e-08 | 3.43924e-10 | 217.398
239.41835 | 1.79295e-08 | 1.06652e-08 | 2.67232e-09 | 5.61176e-08 | 2.98226e-10 | 213.5722
239.9674 | 1.79249e-08 | 1.03858e-08 | 2.66738e-09 | 5.61296e-08 | 2.30296e-10 | 209.8354
240.51645 | 1.79067e-08 | 1.01486e-08 | 2.70726e-09 | 5.62197e-08 | 2.21997e-10 | 206.0096
241.0655 | 1.79632e-08 | 9.84902e-09 | 2.72261e-09 | 5.62445e-08 | 2.02981e-10 | 202.6287
241.6146 | 1.79935e-08 | 9.65284e-09 | 2.71631e-09 | 5.62553e-08 | 1.35267e-10 | 199.2478
242.1636 | 1.79524e-08 | 9.45321e-09 | 2.69866e-09 | 5.62506e-08 | 1.74945e-10 | 195.8669
242.7127 | 1.80599e-08 | 9.23359e-09 | 2.65982e-09 | 5.63534e-08 | 1.17551e-10 | 192.486
243.2617 | 1.80914e-08 | 9.00974e-09 | 2.69144e-09 | 5.64293e-08 | 1.24538e-10 | 188.4823
243.8628 | 1.80849e-08 | 8.82089e-09 | 2.70038e-09 | 5.64481e-08 | 1.121e-10 | 185.1904
244.4469 | 1.79948e-08 | 8.67589e-09 | 2.67829e-09 | 5.65844e-08 | 1.07682e-10 | 182.2543
245.0306 | 1.80713e-08 | 8.53906e-09 | 2.72182e-09 | 5.6608e-08 | 9.66531e-11 | 178.8734
245.6143 | 1.80283e-08 | 8.3455e-09 | 2.68019e-09 | 5.66362e-08 | 7.49166e-11 | 175.9374
246.1984 | 1.81627e-08 | 8.16649e-09 | 2.6711e-09 | 5.6561e-08 | 9.43633e-11 | 172.5565
246.7824 | 1.81747e-08 | 8.00023e-09 | 2.65754e-09 | 5.66228e-08 | 9.8416e-11 | 169.5315
247.3665 | 1.81252e-08 | 7.85783e-09 | 2.71699e-09 | 5.66403e-08 | 7.89371e-11 | 166.5954
247.9505 | 1.82541e-08 | 7.70968e-09 | 2.69512e-09 | 5.65818e-08 | 7.33471e-11 | 163.6594
248.5346 | 1.81338e-08 | 7.54133e-09 | 2.70528e-09 | 5.66005e-08 | 7.67656e-11 | 160.5454
249.11865 | 1.82003e-08 | 7.4108e-09 | 2.67888e-09 | 5.66128e-08 | 7.17776e-11 | 158.0542
249.7027 | 1.81889e-08 | 7.31757e-09 | 2.684e-09 | 5.66208e-08 | 7.82383e-11 | 155.563
250.2868 | 1.81581e-08 | 7.18843e-09 | 2.6767e-09 | 5.65926e-08 | 8.34843e-11 | 152.538
250.8708 | 1.82292e-08 | 7.04495e-09 | 2.69636e-09 | 5.65986e-08 | 7.25193e-11 | 149.9578
251.4549 | 1.82131e-08 | 6.95572e-09 | 2.69686e-09 | 5.65455e-08 | 6.41881e-11 | 147.4666
252.0389 | 1.82138e-08 | 6.80703e-09 | 2.73534e-09 | 5.64985e-08 | 7.89156e-11 | 144.8865
252.623 | 1.833e-08 | 6.7255e-09 | 2.68261e-09 | 5.65556e-08 | 6.09954e-11 | 143.9968
253.207 | 1.82676e-08 | 6.63249e-09 | 2.68197e-09 | 5.64454e-08 | 7.47876e-11 | 142.7512
253.7911 | 1.82588e-08 | 6.52765e-09 | 2.69031e-09 | 5.6524e-08 | 8.09151e-11 | 141.5056
254.37515 | 1.82171e-08 | 6.39794e-09 | 2.68244e-09 | 5.66094e-08 | 5.27931e-11 | 140.26
254.9592 | 1.82896e-08 | 6.36537e-09 | 2.68295e-09 | 5.66538e-08 | 6.30271e-11 | 139.6372
255.5433 | 1.83179e-08 | 6.26675e-09 | 2.73694e-09 | 5.65092e-08 | 8.07323e-11 | 138.5695
256.1273 | 1.8195e-08 | 6.22068e-09 | 2.71311e-09 | 5.669e-08 | 9.22026e-11 | 138.1247
256.7114 | 1.8285e-08 | 6.12783e-09 | 2.7074e-09 | 5.66786e-08 | 6.73271e-11 | 137.5908
257.2954 | 1.83113e-08 | 6.0541e-09 | 2.69089e-09 | 5.66329e-08 | 7.25838e-11 | 136.7901
257.8795 | 1.82756e-08 | 5.94371e-09 | 2.71024e-09 | 5.66316e-08 | 7.71526e-11 | 135.9004
258.4636 | 1.83555e-08 | 5.85879e-09 | 2.69006e-09 | 5.66961e-08 | 7.57766e-11 | 135.5445
259.0476 | 1.8248e-08 | 5.81103e-09 | 2.73679e-09 | 5.67727e-08 | 6.84021e-11 | 135.1886
259.6317 | 1.83173e-08 | 5.74872e-09 | 2.72316e-09 | 5.66907e-08 | 7.34008e-11 | 134.6548
260.2157 | 1.8326e-08 | 5.68507e-09 | 2.68816e-09 | 5.67733e-08 | 6.12104e-11 | 134.7438
260.7998 | 1.83274e-08 | 5.63722e-09 | 2.7123e-09 | 5.6819e-08 | 5.64589e-11 | 133.854
261.3839 | 1.83489e-08 | 5.58924e-09 | 2.72944e-09 | 5.66577e-08 | 7.39061e-11 | 133.4092
261.96795 | 1.82433e-08 | 5.54576e-09 | 2.73182e-09 | 5.67908e-08 | 7.03801e-11 | 133.4092
262.552 | 1.83146e-08 | 5.50409e-09 | 2.6997e-09 | 5.67485e-08 | 6.55319e-11 | 133.0533
263.1361 | 1.83388e-08 | 5.39023e-09 | 2.69539e-09 | 5.67491e-08 | 5.70071e-11 | 132.6085
263.72015 | 1.83603e-08 | 5.35293e-09 | 2.70288e-09 | 5.67747e-08 | 8.55483e-11 | 132.6085
264.3042 | 1.83724e-08 | 5.30876e-09 | 2.69049e-09 | 5.67464e-08 | 6.05976e-11 | 131.7187
264.8883 | 1.83603e-08 | 5.28977e-09 | 2.70687e-09 | 5.68109e-08 | 7.40458e-11 | 131.7187
265.47235 | 1.84073e-08 | 5.21854e-09 | 2.68785e-09 | 5.68096e-08 | 6.07481e-11 | 131.7187
266.0564 | 1.83522e-08 | 5.19305e-09 | 2.71448e-09 | 5.68587e-08 | 9.37076e-11 | 130.829
266.6405 | 1.83992e-08 | 5.11549e-09 | 2.7089e-09 | 5.68069e-08 | 5.85229e-11 | 130.918
267.2242 | 1.83381e-08 | 5.12709e-09 | 2.69974e-09 | 5.68539e-08 | 7.43791e-11 | 130.829
267.8083 | 1.82898e-08 | 5.082e-09 | 2.72469e-09 | 5.6911e-08 | 9.91363e-11 | 130.4731
268.3923 | 1.83549e-08 | 5.00594e-09 | 2.68785e-09 | 5.6997e-08 | 8.33338e-11 | 130.0283
268.9764 | 1.8375e-08 | 4.99966e-09 | 2.72112e-09 | 5.68827e-08 | 7.85178e-11 | 130.0283
269.56045 | 1.84335e-08 | 4.95962e-09 | 2.7291e-09 | 5.69165e-08 | 8.95581e-11 | 129.5834
270.1445 | 1.84327e-08 | 4.90534e-09 | 2.73927e-09 | 5.68775e-08 | 5.81359e-11 | 129.5834
270.7286 | 1.8418e-08 | 4.88336e-09 | 2.70573e-09 | 5.69802e-08 | 6.76603e-11 | 129.5834
271.3126 | 1.84752e-08 | 4.79608e-09 | 2.74625e-09 | 5.71039e-08 | 8.05388e-11 | 129.1386
271.8967 | 1.841e-08 | 4.82267e-09 | 2.74596e-09 | 5.70648e-08 | 7.04983e-11 | 128.6048
272.4807 | 1.84866e-08 | 4.81791e-09 | 2.70701e-09 | 5.70273e-08 | 7.32718e-11 | 129.1386
273.0648 | 1.84765e-08 | 4.76417e-09 | 2.72567e-09 | 5.70239e-08 | 9.03751e-11 | 128.6937
273.6489 | 1.84415e-08 | 4.66706e-09 | 2.75629e-09 | 5.71448e-08 | 7.41641e-11 | 128.3378
274.2329 | 1.85155e-08 | 4.67415e-09 | 2.7172e-09 | 5.71005e-08 | 5.19654e-11 | 128.3378
274.817 | 1.83998e-08 | 4.64411e-09 | 2.69523e-09 | 5.71307e-08 | 6.71013e-11 | 128.4268
275.401 | 1.85202e-08 | 4.63722e-09 | 2.73497e-09 | 5.71442e-08 | 5.01056e-11 | 127.804
275.9851 | 1.84811e-08 | 4.61097e-09 | 2.73797e-09 | 5.70958e-08 | 5.59966e-11 | 128.3378
276.56915 | 1.84859e-08 | 4.56069e-09 | 2.75464e-09 | 5.72463e-08 | 5.39756e-11 | 127.804
277.1532 | 1.85377e-08 | 4.57587e-09 | 2.71296e-09 | 5.71952e-08 | 9.13318e-11 | 127.5371
277.7373 | 1.85302e-08 | 4.54309e-09 | 2.76208e-09 | 5.72711e-08 | 6.81118e-11 | 127.893
278.32135 | 1.85705e-08 | 4.51448e-09 | 2.73678e-09 | 5.72356e-08 | 5.37499e-11 | 127.4481
278.9054 | 1.85645e-08 | 4.52661e-09 | 2.73238e-09 | 5.71745e-08 | 6.26186e-11 | 127.4481
279.48945 | 1.85013e-08 | 4.46596e-09 | 2.68867e-09 | 5.7214e-08 | 9.27616e-11 | 127.4481
280.0735 | 1.85403e-08 | 4.48472e-09 | 2.7557e-09 | 5.71589e-08 | 9.03321e-11 | 127.0033
280.6576 | 1.8543e-08 | 4.42711e-09 | 2.74411e-09 | 5.71355e-08 | 9.6137e-11 | 127.1812
281.2416 | 1.86223e-08 | 4.38597e-09 | 2.75139e-09 | 5.71072e-08 | 7.25623e-11 | 127.0922
281.8257 | 1.85578e-08 | 4.37617e-09 | 2.71217e-09 | 5.7126e-08 | 6.49299e-11 | 126.6474
282.4097 | 1.85799e-08 | 4.34576e-09 | 2.74742e-09 | 5.71724e-08 | 8.68383e-11 | 126.6474
282.9938 | 1.86014e-08 | 4.31338e-09 | 2.75059e-09 | 5.72577e-08 | 6.37151e-11 | 126.6474
283.5779 | 1.85544e-08 | 4.31403e-09 | 2.77582e-09 | 5.73605e-08 | 7.62496e-11 | 126.2025
284.1619 | 1.86223e-08 | 4.30415e-09 | 2.76185e-09 | 5.73054e-08 | 7.55186e-11 | 126.5584
284.746 | 1.86055e-08 | 4.26967e-09 | 2.75095e-09 | 5.73572e-08 | 8.97408e-11 | 126.7364
285.33 | 1.85753e-08 | 4.20228e-09 | 2.7464e-09 | 5.73572e-08 | 7.92166e-11 | 126.2025
285.9141 | 1.86102e-08 | 4.21357e-09 | 2.73022e-09 | 5.73874e-08 | 6.33926e-11 | 126.2025
286.4981 | 1.85665e-08 | 4.22358e-09 | 2.76593e-09 | 5.74452e-08 | 6.14039e-11 | 126.2025
287.0822 | 1.86706e-08 | 4.20113e-09 | 2.71878e-09 | 5.74271e-08 | 6.02966e-11 | 125.8466
287.6663 | 1.86249e-08 | 4.16103e-09 | 2.74613e-09 | 5.73962e-08 | 7.10143e-11 | 125.7577
288.2504 | 1.86734e-08 | 4.14211e-09 | 2.74587e-09 | 5.7421e-08 | 1.04102e-10 | 126.1136
288.8344 | 1.86357e-08 | 4.16953e-09 | 2.75857e-09 | 5.74621e-08 | 8.02916e-11 | 125.7577
289.4185 | 1.86565e-08 | 4.11545e-09 | 2.75053e-09 | 5.74754e-08 | 7.37556e-11 | 125.8466
290.0026 | 1.86807e-08 | 4.15121e-09 | 2.74376e-09 | 5.75487e-08 | 5.34596e-11 | 126.2025
290.5693 | 1.86847e-08 | 4.07495e-09 | 2.76827e-09 | 5.75258e-08 | 7.38093e-11 | 125.7577
291.1533 | 1.86425e-08 | 4.09765e-09 | 2.74739e-09 | 5.75574e-08 | 6.32421e-11 | 125.7577
291.7374 | 1.8629e-08 | 4.10168e-09 | 2.75624e-09 | 5.75701e-08 | 7.11648e-11 | 125.7577
292.3215 | 1.8623e-08 | 4.0585e-09 | 2.73475e-09 | 5.75372e-08 | 6.67036e-11 | 125.3128
292.9055 | 1.87184e-08 | 4.08805e-09 | 2.7506e-09 | 5.75204e-08 | 8.59998e-11 | 125.3128
293.4896 | 1.86746e-08 | 4.07537e-09 | 2.73497e-09 | 5.75648e-08 | 5.72866e-11 | 125.8466
294.0737 | 1.87324e-08 | 4.04622e-09 | 2.75748e-09 | 5.75117e-08 | 7.79696e-11 | 125.3128
294.6577 | 1.86861e-08 | 4.02237e-09 | 2.75624e-09 | 5.75419e-08 | 8.59998e-11 | 125.2239
295.2418 | 1.87459e-08 | 4.05585e-09 | 2.7448e-09 | 5.75554e-08 | 8.53548e-11 | 125.3128
295.8259 | 1.87022e-08 | 3.99314e-09 | 2.75287e-09 | 5.75889e-08 | 4.74181e-11 | 125.3128
296.3558 | 1.86902e-08 | 4.03299e-09 | 2.73253e-09 | 5.7593e-08 | 8.83433e-11 | 125.3128
296.9398 | 1.86888e-08 | 3.97579e-09 | 2.76462e-09 | 5.75869e-08 | 5.09549e-11 | 125.3128
297.5239 | 1.8707e-08 | 3.98575e-09 | 2.73897e-09 | 5.75426e-08 | 7.63033e-11 | 124.9569
298.1079 | 1.87351e-08 | 3.96322e-09 | 2.76549e-09 | 5.76595e-08 | 6.62628e-11 | 125.4018
298.692 | 1.86874e-08 | 3.9314e-09 | 2.77406e-09 | 5.7636e-08 | 8.49463e-11 | 125.3128