## 250528b
Mass Catalyst |  | 30.79 | mg
Total Flow |  | 102.6 | mL/min at 25°C
d catalyst |  | 0.59 | g/mL
% CH4 |  | 1.5%
% O2 |  | 4%
Time | Mass |  |  |  |  | Temperature
(min) | 15 | 18 | 28 | 32 | 44 | (°C)
0.1268667 | 1.75849e-08 | 4.01221e-09 | 2.90138e-09 | 5.66625e-08 | 1.24699e-11 | 135.3666
0.7109167 | 1.81318e-08 | 4.20524e-09 | 2.96531e-09 | 5.77119e-08 | 6.10276e-11 | 135.0107
1.295 | 1.79913e-08 | 4.23555e-09 | 2.98114e-09 | 5.77838e-08 | 4.62141e-11 | 135.4555
1.87905 | 1.807e-08 | 4.23848e-09 | 3.0032e-09 | 5.77643e-08 | 5.04174e-11 | 135.4555
2.463117 | 1.80418e-08 | 4.24708e-09 | 2.9691e-09 | 5.78207e-08 | 5.90819e-11 | 135.4555
3.047167 | 1.80593e-08 | 4.20454e-09 | 3.01113e-09 | 5.78725e-08 | 4.14089e-11 | 135.3666
3.577083 | 1.80558e-08 | 4.19589e-09 | 2.9742e-09 | 5.79115e-08 | 5.59644e-11 | 135.2776
4.161133 | 1.80693e-08 | 4.17168e-09 | 2.97635e-09 | 5.79901e-08 | 7.72923e-11 | 134.8327
4.7452 | 1.80882e-08 | 4.18305e-09 | 2.96363e-09 | 5.79592e-08 | 8.88593e-11 | 135.3666
5.329267 | 1.80432e-08 | 4.16172e-09 | 3.02271e-09 | 5.80412e-08 | 5.97806e-11 | 135.8114
5.913333 | 1.81573e-08 | 4.14518e-09 | 2.99843e-09 | 5.81063e-08 | 5.18794e-11 | 134.9217
6.497383 | 1.80579e-08 | 4.12918e-09 | 2.97891e-09 | 5.81036e-08 | 4.39674e-11 | 135.3666
7.08145 | 1.81412e-08 | 4.09801e-09 | 3.00145e-09 | 5.81278e-08 | 6.17049e-11 | 135.7224
7.6655 | 1.80203e-08 | 4.10877e-09 | 2.96622e-09 | 5.82299e-08 | 4.12584e-11 | 135.2776
8.24955 | 1.81089e-08 | 4.09473e-09 | 2.9831e-09 | 5.81197e-08 | 6.26509e-11 | 135.3666
8.833617 | 1.80613e-08 | 4.07055e-09 | 3.00345e-09 | 5.80753e-08 | 4.56121e-11 | 135.8114
9.417667 | 1.81513e-08 | 4.05492e-09 | 2.99043e-09 | 5.80459e-08 | 4.18819e-11 | 135.3666
10.00172 | 1.81211e-08 | 4.03597e-09 | 2.98237e-09 | 5.80378e-08 | 5.21589e-11 | 135.8114
10.58578 | 1.81769e-08 | 4.0371e-09 | 3.01045e-09 | 5.80103e-08 | 7.52068e-11 | 135.7224
11.16985 | 1.81984e-08 | 4.01959e-09 | 2.97815e-09 | 5.78698e-08 | 7.48091e-11 | 135.3666
11.75388 | 1.8076e-08 | 4.00147e-09 | 3.01196e-09 | 5.79498e-08 | 3.45504e-11 | 135.3666
12.33795 | 1.82561e-08 | 4.00873e-09 | 2.98928e-09 | 5.80035e-08 | 2.74662e-11 | 135.6335
12.922 | 1.81869e-08 | 3.95685e-09 | 3.00985e-09 | 5.8148e-08 | 3.85709e-11 | 134.9217
13.50607 | 1.81943e-08 | 3.99902e-09 | 3.00452e-09 | 5.80714e-08 | 5.28791e-11 | 135.3666
14.09012 | 1.81398e-08 | 3.97229e-09 | 2.97668e-09 | 5.8103e-08 | 4.66334e-11 | 135.8114
14.67417 | 1.824e-08 | 3.92752e-09 | 2.96512e-09 | 5.81324e-08 | 6.91976e-11 | 135.3666
15.25825 | 1.81788e-08 | 3.93993e-09 | 3.0138e-09 | 5.8154e-08 | 5.18364e-11 | 135.3666
15.8423 | 1.80949e-08 | 3.92988e-09 | 3.01675e-09 | 5.81574e-08 | 7.32611e-11 | 135.7224
16.42638 | 1.81937e-08 | 3.90143e-09 | 2.99688e-09 | 5.8158e-08 | 6.59296e-11 | 135.1886
17.01045 | 1.81728e-08 | 3.88081e-09 | 2.98048e-09 | 5.82696e-08 | 5.31694e-11 | 135.3666
17.5945 | 1.8152e-08 | 3.9017e-09 | 2.9753e-09 | 5.82729e-08 | 5.87379e-11 | 135.8114
18.17858 | 1.81748e-08 | 3.89471e-09 | 3.01602e-09 | 5.82978e-08 | 7.71203e-11 | 135.3666
18.76263 | 1.82373e-08 | 3.86914e-09 | 2.981e-09 | 5.82971e-08 | 7.03908e-11 | 135.3666
19.3467 | 1.81426e-08 | 3.86275e-09 | 2.99278e-09 | 5.83589e-08 | 7.86576e-11 | 135.3666
19.93077 | 1.81835e-08 | 3.8601e-09 | 2.99991e-09 | 5.83093e-08 | 4.81384e-11 | 135.3666
20.51483 | 1.81103e-08 | 3.84294e-09 | 2.98377e-09 | 5.82951e-08 | 4.59561e-11 | 135.7224
21.0989 | 1.82024e-08 | 3.80192e-09 | 3.00368e-09 | 5.82535e-08 | 7.59271e-11 | 135.2776
21.68297 | 1.81829e-08 | 3.80042e-09 | 2.98699e-09 | 5.82084e-08 | 5.65664e-11 | 135.3666
22.26703 | 1.81587e-08 | 3.816e-09 | 3.00796e-09 | 5.81722e-08 | 4.09144e-11 | 135.7224
22.85108 | 1.82111e-08 | 3.77312e-09 | 2.9951e-09 | 5.80257e-08 | 4.60099e-11 | 135.8114
23.43515 | 1.81963e-08 | 3.77558e-09 | 2.97135e-09 | 5.80404e-08 | 3.86354e-11 | 135.2776
24.01922 | 1.82031e-08 | 3.78052e-09 | 2.98251e-09 | 5.79235e-08 | 6.15006e-11 | 135.3666
24.60328 | 1.81976e-08 | 3.75911e-09 | 2.98157e-09 | 5.80842e-08 | 3.76571e-11 | 135.2776
25.18735 | 1.8244e-08 | 3.76926e-09 | 2.96511e-09 | 5.79558e-08 | 6.79076e-11 | 135.2776
25.77138 | 1.81883e-08 | 3.77843e-09 | 3.01172e-09 | 5.80968e-08 | 5.95334e-11 | 134.032
26.35547 | 1.82373e-08 | 3.75789e-09 | 2.9937e-09 | 5.80465e-08 | 5.69104e-11 | 133.1423
26.93953 | 1.82138e-08 | 3.76325e-09 | 3.06687e-09 | 5.81171e-08 | 1.04457e-10 | 132.2526
27.52358 | 1.76078e-08 | 3.71777e-09 | 7.54138e-08 | 7.26241e-08 | 7.94402e-10 | 132.6974
28.12467 | 1.54241e-08 | 3.79144e-09 | 1.32547e-07 | 8.24784e-08 | 9.79527e-10 | 132.3415
28.68238 | 1.54249e-08 | 4.04701e-09 | 1.11907e-07 | 7.8266e-08 | 8.52473e-10 | 132.2526
29.22312 | 1.59335e-08 | 4.23665e-09 | 8.48657e-08 | 7.29742e-08 | 6.24101e-10 | 132.3415
29.78083 | 1.65516e-08 | 4.37203e-09 | 6.3201e-08 | 6.89591e-08 | 5.37413e-10 | 132.6974
30.32988 | 1.68949e-08 | 4.42339e-09 | 4.71641e-08 | 6.6072e-08 | 3.84709e-10 | 132.3415
30.87895 | 1.72469e-08 | 4.50626e-09 | 3.53136e-08 | 6.3959e-08 | 3.21489e-10 | 132.3415
31.42802 | 1.74647e-08 | 4.47371e-09 | 2.67445e-08 | 6.24977e-08 | 2.32823e-10 | 132.3415
31.97705 | 1.76952e-08 | 4.49867e-09 | 2.04256e-08 | 6.13279e-08 | 1.6413e-10 | 132.2526
32.52612 | 1.77986e-08 | 4.51276e-09 | 1.57817e-08 | 6.04914e-08 | 1.41158e-10 | 132.3415
33.07517 | 1.79826e-08 | 4.45959e-09 | 1.2388e-08 | 5.9737e-08 | 1.30762e-10 | 132.3415
33.62423 | 1.80351e-08 | 4.46088e-09 | 9.8846e-09 | 5.93143e-08 | 1.26634e-10 | 132.2526
34.17328 | 1.81211e-08 | 4.44893e-09 | 8.10241e-09 | 5.89872e-08 | 9.32883e-11 | 132.3415
34.77433 | 1.80559e-08 | 4.44524e-09 | 6.68255e-09 | 5.86558e-08 | 9.06976e-11 | 132.3415
35.35842 | 1.81889e-08 | 4.45088e-09 | 5.6677e-09 | 5.85725e-08 | 1.23485e-10 | 132.2526
35.94248 | 1.81527e-08 | 4.40264e-09 | 4.90737e-09 | 5.84207e-08 | 1.035e-10 | 132.2526
36.52655 | 1.82702e-08 | 4.43323e-09 | 4.40389e-09 | 5.84161e-08 | 7.05736e-11 | 132.2526
37.11028 | 1.82016e-08 | 4.40979e-09 | 4.03707e-09 | 5.83341e-08 | 1.09542e-10 | 131.8967
37.69433 | 1.82218e-08 | 4.38638e-09 | 3.76045e-09 | 5.83926e-08 | 5.55129e-11 | 132.2526
38.27842 | 1.82406e-08 | 4.34893e-09 | 3.57949e-09 | 5.83213e-08 | 1.05005e-10 | 132.2526
38.86247 | 1.82575e-08 | 4.3154e-09 | 3.42736e-09 | 5.832e-08 | 8.55483e-11 | 131.8077
39.44655 | 1.82783e-08 | 4.29431e-09 | 3.33992e-09 | 5.83374e-08 | 8.05173e-11 | 132.2526
40.03062 | 1.81815e-08 | 4.31265e-09 | 3.27655e-09 | 5.83877e-08 | 4.88264e-11 | 132.2526
40.61468 | 1.83146e-08 | 4.28914e-09 | 3.23747e-09 | 5.84201e-08 | 7.52391e-11 | 131.8967
41.19875 | 1.82695e-08 | 4.24559e-09 | 3.1785e-09 | 5.84093e-08 | 8.82358e-11 | 131.8077
41.7828 | 1.82863e-08 | 4.21758e-09 | 3.15177e-09 | 5.84173e-08 | 8.63438e-11 | 132.3415
42.36688 | 1.81977e-08 | 4.24737e-09 | 3.12646e-09 | 5.8543e-08 | 6.47041e-11 | 131.8967
42.95095 | 1.83274e-08 | 4.20751e-09 | 3.10419e-09 | 5.85988e-08 | 5.19654e-11 | 132.2526
43.535 | 1.81923e-08 | 4.19026e-09 | 3.09553e-09 | 5.85625e-08 | 8.07001e-11 | 132.2526
44.11908 | 1.8281e-08 | 4.1719e-09 | 3.09446e-09 | 5.84402e-08 | 5.40186e-11 | 131.9857
44.70313 | 1.82454e-08 | 4.18759e-09 | 3.07477e-09 | 5.849e-08 | 4.70849e-11 | 132.2526
45.2872 | 1.83764e-08 | 4.14129e-09 | 3.08872e-09 | 5.8373e-08 | 5.66524e-11 | 132.2526
45.87125 | 1.82797e-08 | 4.11258e-09 | 3.06079e-09 | 5.83126e-08 | 8.98591e-11 | 131.8077
46.4553 | 1.82917e-08 | 4.13417e-09 | 3.08929e-09 | 5.82501e-08 | 7.28311e-11 | 132.2526
47.03903 | 1.83649e-08 | 4.09372e-09 | 3.06761e-09 | 5.82084e-08 | 5.24814e-11 | 132.2526
47.6231 | 1.83401e-08 | 4.13333e-09 | 3.06905e-09 | 5.82864e-08 | 5.63299e-11 | 132.2526
48.20717 | 1.83858e-08 | 4.1096e-09 | 3.03107e-09 | 5.8283e-08 | 6.39516e-11 | 132.1636
48.79122 | 1.83374e-08 | 4.04451e-09 | 3.06643e-09 | 5.83017e-08 | 9.34173e-11 | 132.2526
49.3753 | 1.83938e-08 | 4.09258e-09 | 3.05228e-09 | 5.84086e-08 | 4.78481e-11 | 132.2526
49.95937 | 1.82784e-08 | 4.04205e-09 | 3.07891e-09 | 5.83347e-08 | 4.56874e-11 | 132.2526
50.54343 | 1.83831e-08 | 3.98086e-09 | 3.04561e-09 | 5.84557e-08 | 4.64184e-11 | 132.2526
51.1275 | 1.82803e-08 | 4.03028e-09 | 3.08969e-09 | 5.84093e-08 | 6.94771e-11 | 132.2526
51.71157 | 1.83837e-08 | 3.97853e-09 | 3.07243e-09 | 5.84456e-08 | 4.39351e-11 | 132.2526
52.29563 | 1.83138e-08 | 4.01922e-09 | 3.06397e-09 | 5.84893e-08 | 7.93241e-11 | 132.6974
52.8797 | 1.83555e-08 | 3.95202e-09 | 3.0589e-09 | 5.84799e-08 | 8.53871e-11 | 132.2526
53.46375 | 1.8322e-08 | 3.93889e-09 | 3.11155e-09 | 5.84522e-08 | 7.94423e-11 | 132.2526
54.04783 | 1.83562e-08 | 3.96753e-09 | 3.07254e-09 | 5.85336e-08 | 6.10706e-11 | 132.7864
54.63188 | 1.83548e-08 | 3.9255e-09 | 3.05983e-09 | 5.86209e-08 | 4.71171e-11 | 132.2526
55.21597 | 1.83375e-08 | 3.94027e-09 | 3.04129e-09 | 5.86539e-08 | 8.21836e-11 | 132.3415
55.80003 | 1.84328e-08 | 3.91536e-09 | 3.06885e-09 | 5.86996e-08 | 3.98824e-11 | 132.6974
56.38408 | 1.83031e-08 | 3.88808e-09 | 3.08078e-09 | 5.87466e-08 | 9.05471e-11 | 132.2526
56.96813 | 1.83657e-08 | 3.85336e-09 | 3.07091e-09 | 5.86545e-08 | 7.24118e-11 | 132.1636
57.5522 | 1.83421e-08 | 3.90011e-09 | 3.05871e-09 | 5.85834e-08 | 6.67036e-11 | 132.6974
58.13625 | 1.83959e-08 | 3.90457e-09 | 3.06889e-09 | 5.8492e-08 | 8.51613e-11 | 134.3879
58.72033 | 1.83985e-08 | 3.83366e-09 | 3.15515e-09 | 5.84274e-08 | 4.26129e-11 | 138.2136
59.30438 | 1.84496e-08 | 3.86953e-09 | 3.06986e-09 | 5.8326e-08 | 5.73296e-11 | 141.2387
59.88847 | 1.84234e-08 | 3.81782e-09 | 3.08389e-09 | 5.83905e-08 | 4.07531e-11 | 144.5306
60.47253 | 1.83838e-08 | 3.83512e-09 | 3.06512e-09 | 5.84174e-08 | 4.90736e-11 | 149.2461
61.05658 | 1.84322e-08 | 3.80999e-09 | 3.07437e-09 | 5.8404e-08 | 7.55616e-11 | 152.627
61.64063 | 1.83219e-08 | 3.8137e-09 | 3.09371e-09 | 5.84509e-08 | 6.80043e-11 | 157.3424
62.22472 | 1.84194e-08 | 3.82101e-09 | 3.09403e-09 | 5.84658e-08 | 6.39193e-11 | 162.4138
62.80878 | 1.83347e-08 | 3.77626e-09 | 3.08557e-09 | 5.85268e-08 | 6.42526e-11 | 165.7947
63.39285 | 1.84476e-08 | 3.7977e-09 | 3.07288e-09 | 5.85726e-08 | 7.42823e-11 | 171.2219
63.97692 | 1.83784e-08 | 3.78964e-09 | 3.09222e-09 | 5.87143e-08 | 9.53846e-11 | 176.4712
64.56097 | 1.84133e-08 | 3.79594e-09 | 3.08323e-09 | 5.86384e-08 | 8.61396e-11 | 180.297
65.14505 | 1.83636e-08 | 3.75219e-09 | 3.09159e-09 | 5.87634e-08 | 1.09004e-10 | 186.1691
65.72912 | 1.84839e-08 | 3.76485e-09 | 3.09161e-09 | 5.87325e-08 | 1.15454e-10 | 191.3294
66.31318 | 1.83334e-08 | 3.73567e-09 | 3.07723e-09 | 5.88104e-08 | 1.05027e-10 | 195.6
66.89725 | 1.83804e-08 | 3.7541e-09 | 3.09533e-09 | 5.87889e-08 | 1.28526e-10 | 201.4721
67.48097 | 1.83938e-08 | 3.74873e-09 | 3.11087e-09 | 5.86747e-08 | 1.17873e-10 | 206.1876
68.0647 | 1.84442e-08 | 3.74061e-09 | 3.11661e-09 | 5.85779e-08 | 1.35525e-10 | 211.17
68.64875 | 1.83932e-08 | 3.73203e-09 | 3.12979e-09 | 5.84879e-08 | 1.72859e-10 | 217.22
69.23283 | 1.84456e-08 | 3.70614e-09 | 3.10405e-09 | 5.83844e-08 | 1.99992e-10 | 221.8465
69.81688 | 1.84939e-08 | 3.73574e-09 | 3.11057e-09 | 5.83932e-08 | 2.31436e-10 | 227.3627
70.40097 | 1.83669e-08 | 3.73873e-09 | 3.14819e-09 | 5.84308e-08 | 2.44325e-10 | 233.3238
70.98503 | 1.84415e-08 | 3.72389e-09 | 3.15897e-09 | 5.84745e-08 | 2.74984e-10 | 238.3951
71.56908 | 1.83307e-08 | 3.70363e-09 | 3.16757e-09 | 5.84846e-08 | 3.20156e-10 | 244.3562
72.15317 | 1.84865e-08 | 3.72905e-09 | 3.16061e-09 | 5.84859e-08 | 3.51083e-10 | 249.8724
72.73722 | 1.83166e-08 | 3.72351e-09 | 3.16398e-09 | 5.83482e-08 | 4.33342e-10 | 254.9438
73.3213 | 1.84308e-08 | 3.73773e-09 | 3.16062e-09 | 5.82152e-08 | 5.33145e-10 | 260.9048
73.90537 | 1.83038e-08 | 3.71942e-09 | 3.17553e-09 | 5.8146e-08 | 6.42085e-10 | 266.421
74.48942 | 1.82077e-08 | 3.70665e-09 | 3.19471e-09 | 5.7855e-08 | 8.09172e-10 | 271.4924
75.0735 | 1.80209e-08 | 3.71466e-09 | 3.20925e-09 | 5.76602e-08 | 9.98146e-10 | 277.5424
75.65755 | 1.79115e-08 | 3.7241e-09 | 3.18261e-09 | 5.75177e-08 | 1.20217e-09 | 282.9697
76.2243 | 1.77965e-08 | 3.72746e-09 | 3.24618e-09 | 5.72094e-08 | 1.38124e-09 | 288.4859
76.80837 | 1.77246e-08 | 3.77815e-09 | 3.22998e-09 | 5.69386e-08 | 1.57703e-09 | 294.358
77.39242 | 1.7503e-08 | 3.79169e-09 | 3.26423e-09 | 5.65946e-08 | 1.81018e-09 | 299.9632
77.9765 | 1.73356e-08 | 3.81563e-09 | 3.25655e-09 | 5.62096e-08 | 2.0647e-09 | 305.8353
78.56055 | 1.72799e-08 | 3.84684e-09 | 3.34548e-09 | 5.56271e-08 | 2.32713e-09 | 311.7074
79.14463 | 1.69957e-08 | 3.90761e-09 | 3.29693e-09 | 5.50694e-08 | 2.66497e-09 | 317.3125
79.67453 | 1.68083e-08 | 3.92344e-09 | 3.33272e-09 | 5.46227e-08 | 3.07359e-09 | 322.8288
80.25858 | 1.64427e-08 | 4.01138e-09 | 3.36761e-09 | 5.40011e-08 | 3.55711e-09 | 328.8788
80.84267 | 1.62182e-08 | 4.09263e-09 | 3.3978e-09 | 5.33434e-08 | 4.10293e-09 | 334.6619
81.42672 | 1.57218e-08 | 4.16059e-09 | 3.43654e-09 | 5.24592e-08 | 4.79352e-09 | 340.623
82.01078 | 1.5328e-08 | 4.3108e-09 | 3.4885e-09 | 5.15858e-08 | 5.60915e-09 | 346.9399
82.64687 | 1.48269e-08 | 4.49532e-09 | 3.52751e-09 | 5.04416e-08 | 6.25882e-09 | 351.6554
83.12042 | 1.44392e-08 | 4.63704e-09 | 3.577e-09 | 4.94975e-08 | 6.93972e-09 | 356.3709
83.59397 | 1.39112e-08 | 4.82647e-09 | 3.6141e-09 | 4.87431e-08 | 7.71674e-09 | 361.3533
84.06753 | 1.34932e-08 | 5.03768e-09 | 3.68018e-09 | 4.77607e-08 | 8.43314e-09 | 365.9798
84.54108 | 1.30256e-08 | 5.2818e-09 | 3.74983e-09 | 4.69982e-08 | 9.08672e-09 | 371.1401
85.01463 | 1.26163e-08 | 5.54975e-09 | 3.7857e-09 | 4.59897e-08 | 9.56442e-09 | 376.2114
85.4882 | 1.2136e-08 | 5.93106e-09 | 3.84692e-09 | 4.51553e-08 | 9.89014e-09 | 380.8379
85.96175 | 1.16409e-08 | 6.24578e-09 | 3.88689e-09 | 4.41474e-08 | 1.03224e-08 | 385.4644
86.4353 | 1.12632e-08 | 6.66292e-09 | 3.95888e-09 | 4.3317e-08 | 1.195e-08 | 390.6247
86.92587 | 1.07687e-08 | 7.12726e-09 | 3.96294e-09 | 4.2242e-08 | 1.26762e-08 | 395.2513
87.36442 | 1.03704e-08 | 7.56478e-09 | 4.0317e-09 | 4.13511e-08 | 1.33763e-08 | 399.8778
87.80297 | 9.95717e-09 | 8.03143e-09 | 4.06689e-09 | 4.04958e-08 | 1.39803e-08 | 404.0594
88.24152 | 9.51911e-09 | 8.58293e-09 | 4.10491e-09 | 3.95485e-08 | 1.47113e-08 | 408.7749
88.68008 | 9.13071e-09 | 9.00761e-09 | 4.18179e-09 | 3.85903e-08 | 1.53677e-08 | 413.4014
89.11863 | 8.81735e-09 | 9.51594e-09 | 4.21258e-09 | 3.76954e-08 | 1.60698e-08 | 418.0279
89.60922 | 8.39842e-09 | 9.8705e-09 | 4.24809e-09 | 3.68401e-08 | 1.67645e-08 | 423.1882
90.08278 | 7.9863e-09 | 1.02448e-08 | 4.27706e-09 | 3.61433e-08 | 1.73e-08 | 427.7257
90.55633 | 7.60564e-09 | 1.19143e-08 | 4.3358e-09 | 3.52156e-08 | 1.80848e-08 | 432.5302
91.04692 | 7.17515e-09 | 1.26171e-08 | 4.3759e-09 | 3.45926e-08 | 1.86558e-08 | 437.1567
91.48547 | 6.82618e-09 | 1.33938e-08 | 4.42686e-09 | 3.38322e-08 | 1.92935e-08 | 441.4273
91.92403 | 6.48509e-09 | 1.41926e-08 | 4.54904e-09 | 3.31515e-08 | 1.97094e-08 | 445.9648
92.36258 | 6.09747e-09 | 1.4976e-08 | 4.50627e-09 | 3.25221e-08 | 2.03181e-08 | 450.2354
92.80113 | 5.80467e-09 | 1.58595e-08 | 4.57112e-09 | 3.16713e-08 | 2.07803e-08 | 454.9509
93.2397 | 5.42267e-09 | 1.67102e-08 | 4.59561e-09 | 3.12508e-08 | 2.1303e-08 | 459.0436
93.67825 | 5.18039e-09 | 1.75479e-08 | 4.64001e-09 | 3.0427e-08 | 2.18749e-08 | 463.848
94.1168 | 4.81238e-09 | 1.84167e-08 | 4.64503e-09 | 2.99461e-08 | 2.22243e-08 | 468.1186
94.55537 | 4.49871e-09 | 1.9323e-08 | 4.69747e-09 | 2.92977e-08 | 2.27745e-08 | 472.7451
94.99392 | 4.21421e-09 | 2.02576e-08 | 4.74032e-09 | 2.86929e-08 | 2.31763e-08 | 477.4606
95.43247 | 3.88107e-09 | 2.1123e-08 | 4.71049e-09 | 2.82933e-08 | 2.35579e-08 | 481.5533
95.87103 | 3.60704e-09 | 2.20434e-08 | 4.78468e-09 | 2.7528e-08 | 2.40921e-08 | 486.2687
96.30958 | 3.34547e-09 | 2.29357e-08 | 4.79284e-09 | 2.71591e-08 | 2.43615e-08 | 490.4504
96.7308 | 3.0951e-09 | 2.38085e-08 | 4.83509e-09 | 2.64362e-08 | 2.47921e-08 | 494.632
97.16937 | 2.85821e-09 | 2.47888e-08 | 4.85568e-09 | 2.5851e-08 | 2.5214e-08 | 499.4365
97.60792 | 2.58901e-09 | 2.56151e-08 | 4.88901e-09 | 2.53874e-08 | 2.54814e-08 | 503.974
98.04647 | 2.35033e-09 | 2.65088e-08 | 4.89682e-09 | 2.46321e-08 | 2.59162e-08 | 508.2446
98.48503 | 2.17195e-09 | 2.74091e-08 | 4.93227e-09 | 2.41753e-08 | 2.61298e-08 | 512.8711
98.92358 | 1.91534e-09 | 2.83094e-08 | 4.93767e-09 | 2.35821e-08 | 2.64664e-08 | 517.0528
99.36213 | 1.72624e-09 | 2.91485e-08 | 4.9467e-09 | 2.31347e-08 | 2.67721e-08 | 521.7682
99.8007 | 1.56296e-09 | 2.99401e-08 | 4.95428e-09 | 2.28792e-08 | 2.68628e-08 | 525.8609
100.23925 | 1.38688e-09 | 3.08053e-08 | 5.00334e-09 | 2.23081e-08 | 2.72034e-08 | 529.6867
100.6236 | 1.23836e-09 | 3.14444e-08 | 5.03656e-09 | 2.22867e-08 | 2.72115e-08 | 534.1352
101.0622 | 1.09787e-09 | 3.21673e-08 | 5.05649e-09 | 2.18956e-08 | 2.74211e-08 | 538.3169
101.50075 | 9.91675e-10 | 3.28821e-08 | 5.05378e-09 | 2.15154e-08 | 2.7583e-08 | 542.7654
101.9393 | 7.93305e-10 | 3.37059e-08 | 5.03471e-09 | 2.13769e-08 | 2.76919e-08 | 548.8155
102.5404 | 7.11573e-10 | 3.45645e-08 | 5.08016e-09 | 2.10598e-08 | 2.78868e-08 | 554.5986
103.08945 | 5.68856e-10 | 3.52585e-08 | 5.03787e-09 | 2.08959e-08 | 2.79741e-08 | 560.2038
103.6385 | 4.91972e-10 | 3.60642e-08 | 5.08595e-09 | 2.07326e-08 | 2.80533e-08 | 565.631
104.18755 | 3.99748e-10 | 3.66876e-08 | 5.06984e-09 | 2.06513e-08 | 2.80884e-08 | 571.1472
104.7366 | 3.48697e-10 | 3.73938e-08 | 5.08504e-09 | 2.05196e-08 | 2.81515e-08 | 576.6634
105.2857 | 2.70179e-10 | 3.79145e-08 | 5.09432e-09 | 2.04511e-08 | 2.81649e-08 | 582.4466
105.8347 | 2.21084e-10 | 3.83956e-08 | 5.10064e-09 | 2.0316e-08 | 2.81146e-08 | 588.0517
106.3838 | 1.88683e-10 | 3.88725e-08 | 5.09482e-09 | 2.02463e-08 | 2.81696e-08 | 593.568
106.9328 | 1.83996e-10 | 3.93416e-08 | 5.08138e-09 | 2.0007e-08 | 2.81622e-08 | 598.9951
107.4819 | 1.33439e-10 | 3.97494e-08 | 5.09683e-09 | 1.98465e-08 | 2.82335e-08 | 604.5114
108.03095 | 1.01049e-10 | 4.02324e-08 | 5.12643e-09 | 1.95657e-08 | 2.82079e-08 | 609.9386
108.58 | 9.65455e-11 | 4.05851e-08 | 5.12073e-09 | 1.95683e-08 | 2.82818e-08 | 615.099
109.12905 | 8.91173e-11 | 4.09359e-08 | 5.13525e-09 | 1.95213e-08 | 2.8148e-08 | 620.971
109.6781 | 9.56318e-11 | 4.11945e-08 | 5.10044e-09 | 1.95542e-08 | 2.81857e-08 | 626.4873
110.2272 | 6.43708e-11 | 4.1462e-08 | 5.10512e-09 | 1.95314e-08 | 2.81179e-08 | 632.0034
110.7762 | 3.01859e-11 | 4.16527e-08 | 5.08419e-09 | 1.9538e-08 | 2.81595e-08 | 637.7866
111.3253 | 3.35829e-11 | 4.19303e-08 | 5.08827e-09 | 1.94621e-08 | 2.80467e-08 | 643.2138
111.8743 | 6.00494e-11 | 4.20909e-08 | 5.08996e-09 | 1.95461e-08 | 2.80668e-08 | 648.73
112.4234 | 5.51581e-11 | 4.24308e-08 | 5.09399e-09 | 1.94628e-08 | 2.79626e-08 | 654.3352
112.97245 | 1.46522e-11 | 4.25538e-08 | 5.11388e-09 | 1.95327e-08 | 2.80152e-08 | 659.7625
113.5215 | 1.44587e-11 | 4.26176e-08 | 5.08962e-09 | 1.962e-08 | 2.79338e-08 | 665.2786
114.07055 | 1.10294e-11 | 4.28816e-08 | 5.09426e-09 | 1.95904e-08 | 2.79714e-08 | 670.7059
114.6196 | 2.73694e-11 | 4.30073e-08 | 5.08721e-09 | 1.9665e-08 | 2.78981e-08 | 675.7772
115.1687 | 1.58132e-11 | 4.30106e-08 | 5.05371e-09 | 1.95595e-08 | 2.7923e-08 | 681.2935
115.7177 | 2.80037e-11 | 4.31947e-08 | 5.08044e-09 | 1.94588e-08 | 2.78814e-08 | 686.7207
116.2668 | 1.68022e-11 | 4.33688e-08 | 5.09841e-09 | 1.93104e-08 | 2.78915e-08 | 692.2369
116.8158 | 5.29974e-12 | 4.34574e-08 | 5.08481e-09 | 1.91839e-08 | 2.78593e-08 | 697.6641
117.3649 | -2.90249e-13 | 4.35353e-08 | 5.09651e-09 | 1.90845e-08 | 2.78203e-08 | 703.1804
117.91395 | 1.56089e-11 | 4.35421e-08 | 5.11299e-09 | 1.90583e-08 | 2.77604e-08 | 707.8068
118.4088 | -6.12749e-13 | 4.36563e-08 | 5.1007e-09 | 1.92035e-08 | 2.77167e-08 | 713.3231
118.9579 | 4.09681e-11 | 4.38202e-08 | 5.09816e-09 | 1.9477e-08 | 2.76247e-08 | 718.7503
119.50695 | 6.87998e-12 | 4.38283e-08 | 5.05889e-09 | 1.9706e-08 | 2.75703e-08 | 724.1776
120.056 | 3.11212e-11 | 4.39566e-08 | 5.07102e-09 | 1.9843e-08 | 2.74562e-08 | 729.3379
120.60505 | -1.34267e-11 | 4.39943e-08 | 5.09903e-09 | 1.99761e-08 | 2.75092e-08 | 734.7651
121.1541 | 7.55723e-12 | 4.41038e-08 | 5.0797e-09 | 1.99989e-08 | 2.73768e-08 | 740.1034
121.7028 | -6.08449e-12 | 4.40648e-08 | 5.06084e-09 | 2.0009e-08 | 2.74043e-08 | 745.6196
122.2519 | 3.20779e-11 | 4.40292e-08 | 5.09532e-09 | 2.02583e-08 | 2.72559e-08 | 751.1358
122.80095 | -2.13924e-12 | 4.40964e-08 | 5.06984e-09 | 2.01676e-08 | 2.7362e-08 | 756.2072
123.35 | 2.09517e-11 | 4.41575e-08 | 5.07654e-09 | 2.03745e-08 | 2.72908e-08 | 761.6344
123.89905 | 2.33919e-11 | 4.41468e-08 | 5.04408e-09 | 2.02246e-08 | 2.72915e-08 | 767.0617
124.4481 | -6.05224e-12 | 4.41098e-08 | 5.11057e-09 | 2.01386e-08 | 2.71712e-08 | 772.6668
124.9972 | 3.12502e-11 | 4.41011e-08 | 5.1015e-09 | 1.98618e-08 | 2.72646e-08 | 777.6492
125.5462 | -7.91198e-12 | 4.42475e-08 | 5.10436e-09 | 1.97853e-08 | 2.71068e-08 | 783.0764
126.0953 | 8.87948e-12 | 4.41514e-08 | 5.11353e-09 | 1.95313e-08 | 2.72331e-08 | 788.2368
126.6443 | 2.00702e-11 | 4.4011e-08 | 5.0937e-09 | 1.9409e-08 | 2.71282e-08 | 794.0199
127.1934 | 3.07234e-11 | 4.39694e-08 | 5.09829e-09 | 1.90745e-08 | 2.71262e-08 | 799.5361
127.74245 | 9.77173e-12 | 4.4048e-08 | 5.12621e-09 | 1.89811e-08 | 2.71604e-08 | 804.5185
128.2915 | -1.33407e-11 | 4.39184e-08 | 5.11167e-09 | 1.90764e-08 | 2.71014e-08 | 810.1237
128.84055 | -2.68749e-12 | 4.38814e-08 | 5.0996e-09 | 1.90905e-08 | 2.70637e-08 | 815.5509
129.3896 | 3.03149e-12 | 4.39197e-08 | 5.11946e-09 | 1.91537e-08 | 2.70349e-08 | 821.0671
129.9387 | 1.92854e-11 | 4.38229e-08 | 5.11737e-09 | 1.91814e-08 | 2.69274e-08 | 826.0495
130.4877 | 6.64348e-12 | 4.37249e-08 | 5.133e-09 | 1.90865e-08 | 2.69394e-08 | 831.9216
131.0368 | 6.89073e-12 | 4.3745e-08 | 5.1209e-09 | 1.9233e-08 | 2.68441e-08 | 836.9929
131.5858 | 1.26742e-11 | 4.37672e-08 | 5.1183e-09 | 1.89656e-08 | 2.69253e-08 | 842.3312
132.1349 | 7.95498e-12 | 4.3784e-08 | 5.08826e-09 | 1.90684e-08 | 2.68219e-08 | 847.8474
132.68395 | 6.35324e-12 | 4.35972e-08 | 5.07648e-09 | 1.88063e-08 | 2.69313e-08 | 853.2747
133.233 | 1.64904e-11 | 4.37396e-08 | 5.10959e-09 | 1.87909e-08 | 2.67869e-08 | 858.435
133.78205 | 1.81244e-11 | 4.36604e-08 | 5.04296e-09 | 1.84529e-08 | 2.69051e-08 | 864.3961
134.3311 | 1.40394e-11 | 4.36274e-08 | 5.12636e-09 | 1.84839e-08 | 2.66881e-08 | 868.9336
134.8802 | 1.55229e-11 | 4.35898e-08 | 5.11014e-09 | 1.82809e-08 | 2.68561e-08 | 870.2682
135.4292 | 1.87264e-11 | 4.35327e-08 | 5.11774e-09 | 1.8473e-08 | 2.66183e-08 | 869.7344
135.9783 | -4.63324e-12 | 4.34944e-08 | 5.08576e-09 | 1.82285e-08 | 2.66593e-08 | 869.7344
136.5273 | 1.51682e-11 | 4.34608e-08 | 5.10861e-09 | 1.85443e-08 | 2.65644e-08 | 869.7344
137.0764 | 1.28569e-11 | 4.35408e-08 | 5.11512e-09 | 1.83555e-08 | 2.6717e-08 | 870.0902
137.62545 | -2.85949e-12 | 4.35783e-08 | 5.13089e-09 | 1.85827e-08 | 2.65692e-08 | 870.0902
138.1745 | -1.30397e-11 | 4.36039e-08 | 5.13915e-09 | 1.84012e-08 | 2.65987e-08 | 870.0902
138.72355 | 1.52649e-11 | 4.35979e-08 | 5.09487e-09 | 1.87277e-08 | 2.65571e-08 | 870.1792
139.2726 | 6.95523e-12 | 4.35005e-08 | 5.10938e-09 | 1.86404e-08 | 2.65431e-08 | 870.0902
139.8217 | 1.89522e-11 | 4.35804e-08 | 5.10288e-09 | 1.88486e-08 | 2.65249e-08 | 870.0902
140.3707 | 1.25667e-11 | 4.35905e-08 | 5.11202e-09 | 1.87083e-08 | 2.6502e-08 | 870.1792
140.9198 | 4.42791e-11 | 4.3587e-08 | 5.11922e-09 | 1.87708e-08 | 2.6465e-08 | 870.1792
141.4688 | -1.55982e-11 | 4.36382e-08 | 5.09993e-09 | 1.86202e-08 | 2.65894e-08 | 870.1792
142.0179 | 2.11559e-11 | 4.35575e-08 | 5.1141e-09 | 1.86109e-08 | 2.64637e-08 | 870.1792
142.5669 | 9.05148e-12 | 4.35844e-08 | 5.10546e-09 | 1.8334e-08 | 2.65228e-08 | 870.624
143.116 | -2.57999e-12 | 4.34971e-08 | 5.09895e-09 | 1.83764e-08 | 2.64389e-08 | 870.535
143.66505 | 2.02099e-12 | 4.35744e-08 | 5.09543e-09 | 1.82769e-08 | 2.6414e-08 | 870.535
144.2141 | 3.28734e-11 | 4.34313e-08 | 5.06709e-09 | 1.84012e-08 | 2.64321e-08 | 870.0012
144.7632 | 2.47249e-12 | 4.35421e-08 | 5.08426e-09 | 1.84039e-08 | 2.63334e-08 | 870.1792
145.3122 | 1.78342e-11 | 4.35233e-08 | 5.0386e-09 | 1.8445e-08 | 2.63469e-08 | 870.0902
145.8613 | 1.51682e-11 | 4.35596e-08 | 5.08842e-09 | 1.84912e-08 | 2.62884e-08 | 870.1792
146.4103 | 2.49077e-11 | 4.34305e-08 | 5.09269e-09 | 1.85027e-08 | 2.6318e-08 | 870.0012
146.9594 | 3.36474e-12 | 4.35179e-08 | 5.07637e-09 | 1.85162e-08 | 2.61869e-08 | 870.1792
147.50845 | -1.90489e-11 | 4.34971e-08 | 5.10916e-09 | 1.84523e-08 | 2.63254e-08 | 870.0902
148.0575 | 1.69634e-11 | 4.33862e-08 | 5.04148e-09 | 1.85658e-08 | 2.61231e-08 | 870.0902
148.60655 | 1.08037e-11 | 4.34514e-08 | 5.06442e-09 | 1.85202e-08 | 2.62138e-08 | 870.535
149.1556 | -8.06248e-13 | 4.33728e-08 | 5.0703e-09 | 1.86578e-08 | 2.60345e-08 | 870.0902
149.7047 | 1.16529e-11 | 4.33621e-08 | 5.04091e-09 | 1.86532e-08 | 2.62272e-08 | 870.535
150.2537 | 1.67914e-11 | 4.32949e-08 | 5.05781e-09 | 1.87492e-08 | 2.59806e-08 | 870.0902
150.8028 | 1.86297e-11 | 4.33211e-08 | 5.07713e-09 | 1.85309e-08 | 2.61305e-08 | 870.4461
151.3518 | -5.11699e-12 | 4.32397e-08 | 5.02431e-09 | 1.86773e-08 | 2.60486e-08 | 870.1792
151.9009 | 8.86873e-12 | 4.32821e-08 | 5.06534e-09 | 1.84087e-08 | 2.61768e-08 | 870.535
152.44995 | 2.67352e-11 | 4.32572e-08 | 5.00836e-09 | 1.85807e-08 | 2.60236e-08 | 870.0902
152.999 | 2.18224e-11 | 4.32458e-08 | 5.04255e-09 | 1.83065e-08 | 2.61634e-08 | 870.4461
153.54805 | 6.23499e-13 | 4.31793e-08 | 5.09223e-09 | 1.84577e-08 | 2.60136e-08 | 870.535
154.0971 | -1.58347e-11 | 4.32283e-08 | 5.0969e-09 | 1.81924e-08 | 2.61634e-08 | 870.4461
154.6462 | -1.62324e-12 | 4.3274e-08 | 5.05197e-09 | 1.8371e-08 | 2.60506e-08 | 870.4461
155.1952 | -5.63299e-12 | 4.32727e-08 | 5.04753e-09 | 1.81285e-08 | 2.61049e-08 | 870.4461
155.7443 | 1.96079e-11 | 4.31194e-08 | 5.08229e-09 | 1.83367e-08 | 2.60122e-08 | 870.4461
156.2933 | 1.75332e-11 | 4.32182e-08 | 5.06393e-09 | 1.82251e-08 | 2.61042e-08 | 870.4461
156.8424 | -9.64273e-12 | 4.30993e-08 | 5.04341e-09 | 1.83596e-08 | 2.59686e-08 | 870.4461
157.3914 | 9.09448e-12 | 4.30368e-08 | 5.00812e-09 | 1.81734e-08 | 2.59968e-08 | 870.3572
157.9405 | 1.20722e-11 | 4.30812e-08 | 5.06527e-09 | 1.84052e-08 | 2.59322e-08 | 870.535
158.48955 | 1.93822e-11 | 4.3194e-08 | 5.02345e-09 | 1.83091e-08 | 2.59887e-08 | 870.535
159.0386 | -7.08423e-12 | 4.3071e-08 | 5.00824e-09 | 1.84314e-08 | 2.59787e-08 | 870.4461
159.5877 | 1.82427e-11 | 4.30913e-08 | 5.01892e-09 | 1.84026e-08 | 2.59208e-08 | 870.535
160.08255 | 3.33571e-11 | 4.29985e-08 | 5.03714e-09 | 1.85101e-08 | 2.59182e-08 | 870.4461
160.6316 | 4.98799e-12 | 4.30517e-08 | 5.04338e-09 | 1.84899e-08 | 2.58652e-08 | 870.535
161.1807 | 1.68344e-11 | 4.29502e-08 | 5.01654e-09 | 1.85981e-08 | 2.58456e-08 | 870.2682
161.7297 | 1.88662e-11 | 4.29422e-08 | 5.00602e-09 | 1.84684e-08 | 2.58121e-08 | 870.3572
162.2788 | 3.39699e-12 | 4.29885e-08 | 4.98713e-09 | 1.8541e-08 | 2.57831e-08 | 870.4461
162.8278 | -1.07607e-11 | 4.3049e-08 | 5.02417e-09 | 1.80928e-08 | 2.59128e-08 | 870.3572
163.3769 | -1.91349e-11 | 4.29515e-08 | 5.01895e-09 | 1.81238e-08 | 2.58886e-08 | 870.4461
163.92595 | -9.45998e-13 | 4.30087e-08 | 5.06033e-09 | 1.80364e-08 | 2.58576e-08 | 870.535
164.475 | 2.00917e-11 | 4.28816e-08 | 5.00675e-09 | 1.81069e-08 | 2.58752e-08 | 870.3572
165.02405 | -6.44999e-12 | 4.29253e-08 | 5.01618e-09 | 1.81546e-08 | 2.58235e-08 | 868.3998
165.5731 | 2.23384e-11 | 4.27762e-08 | 5.02524e-09 | 1.80989e-08 | 2.58576e-08 | 862.7946
166.1222 | -7.81523e-12 | 4.27868e-08 | 5.01517e-09 | 1.82998e-08 | 2.56891e-08 | 856.9225
166.6712 | -9.54598e-12 | 4.27942e-08 | 4.98868e-09 | 1.82367e-08 | 2.58073e-08 | 851.9401
167.2203 | 2.66599e-12 | 4.28541e-08 | 5.01878e-09 | 1.83442e-08 | 2.56978e-08 | 846.8687
167.7693 | 1.60174e-11 | 4.27426e-08 | 4.99497e-09 | 1.82199e-08 | 2.57435e-08 | 841.7974
168.3184 | -7.94423e-12 | 4.27909e-08 | 5.01521e-09 | 1.83555e-08 | 2.55634e-08 | 836.2812
168.8674 | -1.48349e-12 | 4.2715e-08 | 5.00167e-09 | 1.83361e-08 | 2.56575e-08 | 831.2099
169.4165 | -6.08449e-12 | 4.26956e-08 | 4.98073e-09 | 1.84852e-08 | 2.55211e-08 | 825.7826
169.96555 | 1.66302e-11 | 4.27378e-08 | 4.97178e-09 | 1.82708e-08 | 2.56655e-08 | 820.7113
170.5146 | 3.58726e-11 | 4.27103e-08 | 5.00648e-09 | 1.83778e-08 | 2.55378e-08 | 815.195
171.0637 | -5.82649e-12 | 4.26861e-08 | 4.97947e-09 | 1.8158e-08 | 2.564e-08 | 809.7678
171.6127 | 5.41799e-12 | 4.27741e-08 | 4.9978e-09 | 1.82124e-08 | 2.547e-08 | 804.7854
172.1618 | 2.41229e-11 | 4.28279e-08 | 4.94558e-09 | 1.80452e-08 | 2.56508e-08 | 799.6251
172.7108 | 3.44536e-11 | 4.26714e-08 | 4.9962e-09 | 1.80391e-08 | 2.55957e-08 | 794.1978
173.2599 | -9.56748e-12 | 4.26981e-08 | 4.97658e-09 | 1.79659e-08 | 2.56091e-08 | 789.1265
173.8089 | -9.35248e-13 | 4.26499e-08 | 4.94772e-09 | 1.80101e-08 | 2.56306e-08 | 783.7882
174.358 | 2.65954e-11 | 4.26384e-08 | 4.96069e-09 | 1.79584e-08 | 2.55547e-08 | 778.6279
174.90705 | -1.17174e-11 | 4.25739e-08 | 4.91423e-09 | 1.80343e-08 | 2.55607e-08 | 773.4676
175.4561 | 1.81029e-11 | 4.25202e-08 | 4.92903e-09 | 1.8076e-08 | 2.54344e-08 | 768.1293
176.0052 | 1.86189e-11 | 4.22917e-08 | 4.89767e-09 | 1.79249e-08 | 2.5474e-08 | 762.7021
176.5542 | 7.40673e-12 | 4.23555e-08 | 4.89061e-09 | 1.80734e-08 | 2.5427e-08 | 757.4528
177.1033 | 6.91223e-12 | 4.21318e-08 | 4.8978e-09 | 1.80082e-08 | 2.54882e-08 | 752.4704
177.6523 | 3.36581e-11 | 4.199e-08 | 4.89029e-09 | 1.81903e-08 | 2.53242e-08 | 747.0431
178.2014 | -3.55824e-12 | 4.17045e-08 | 4.87737e-09 | 1.80814e-08 | 2.54471e-08 | 741.9718
178.7505 | 1.80922e-11 | 4.14619e-08 | 4.86154e-09 | 1.83489e-08 | 2.53995e-08 | 736.5445
179.2995 | 3.14974e-12 | 4.11953e-08 | 4.88437e-09 | 1.8119e-08 | 2.54572e-08 | 731.4732
179.8486 | 9.68573e-12 | 4.08815e-08 | 4.87542e-09 | 1.82555e-08 | 2.53592e-08 | 725.957
180.3976 | 1.03307e-11 | 4.043e-08 | 4.86026e-09 | 1.79766e-08 | 2.55136e-08 | 720.5297
180.9467 | 1.88554e-11 | 4.00101e-08 | 4.85932e-09 | 1.79645e-08 | 2.53497e-08 | 715.5474
181.49575 | 1.47812e-11 | 3.92059e-08 | 4.87244e-09 | 1.76426e-08 | 2.54082e-08 | 710.0312
182.0448 | 5.35456e-11 | 3.80952e-08 | 4.84331e-09 | 1.79545e-08 | 2.51938e-08 | 705.0488
182.5397 | 5.31586e-11 | 3.70955e-08 | 4.83391e-09 | 1.78188e-08 | 2.52913e-08 | 700.3333
183.08875 | 5.55774e-11 | 3.58646e-08 | 4.80264e-09 | 1.7986e-08 | 2.52268e-08 | 695.2619
183.6378 | 9.66531e-11 | 3.44899e-08 | 4.79514e-09 | 1.80593e-08 | 2.52778e-08 | 689.7458
184.18685 | 1.03511e-10 | 3.32423e-08 | 4.78371e-09 | 1.84469e-08 | 2.51576e-08 | 684.7633
184.7359 | 1.70494e-10 | 3.31093e-08 | 4.7314e-09 | 1.8365e-08 | 2.52341e-08 | 679.692
185.285 | 2.18299e-10 | 3.30414e-08 | 4.76502e-09 | 1.87076e-08 | 2.50319e-08 | 674.7096
185.834 | 2.82058e-10 | 3.32496e-08 | 4.74533e-09 | 1.86183e-08 | 2.49668e-08 | 669.5493
186.3831 | 3.55609e-10 | 3.38389e-08 | 4.69981e-09 | 1.8846e-08 | 2.486e-08 | 664.033
186.9321 | 4.37707e-10 | 3.47634e-08 | 4.69708e-09 | 1.89119e-08 | 2.4825e-08 | 659.0507
187.4812 | 5.74629e-10 | 3.59626e-08 | 4.71959e-09 | 1.92397e-08 | 2.46416e-08 | 653.9793
188.03025 | 7.27515e-10 | 3.7242e-08 | 4.7151e-09 | 1.92841e-08 | 2.44944e-08 | 648.3742
188.5793 | 8.25792e-10 | 3.83478e-08 | 4.68737e-09 | 1.95858e-08 | 2.42519e-08 | 643.3917
189.1284 | 9.16683e-10 | 3.94013e-08 | 4.73319e-09 | 1.96402e-08 | 2.41686e-08 | 638.4094
189.67745 | 9.10942e-10 | 4.02882e-08 | 4.71333e-09 | 1.95333e-08 | 2.41404e-08 | 632.8932
190.2265 | 8.30425e-10 | 4.11281e-08 | 4.67768e-09 | 1.95064e-08 | 2.42788e-08 | 627.9108
190.77555 | 7.55713e-10 | 4.18482e-08 | 4.69584e-09 | 1.91154e-08 | 2.4479e-08 | 622.3056
191.3246 | 6.17178e-10 | 4.23582e-08 | 4.73308e-09 | 1.8854e-08 | 2.44601e-08 | 617.2343
191.8737 | 5.39584e-10 | 4.28078e-08 | 4.71581e-09 | 1.84543e-08 | 2.47686e-08 | 611.807
192.4227 | 4.01651e-10 | 4.33271e-08 | 4.71128e-09 | 1.81366e-08 | 2.47726e-08 | 606.7357
192.9718 | 3.18661e-10 | 4.37315e-08 | 4.73964e-09 | 1.78375e-08 | 2.50858e-08 | 601.6643
193.5208 | 2.50324e-10 | 4.40447e-08 | 4.75934e-09 | 1.77703e-08 | 2.50414e-08 | 596.1481
194.0699 | 1.94682e-10 | 4.43523e-08 | 4.74628e-09 | 1.75319e-08 | 2.51919e-08 | 591.1657
194.6189 | 1.62324e-10 | 4.46514e-08 | 4.72111e-09 | 1.76339e-08 | 2.50898e-08 | 585.5605
195.168 | 1.23227e-10 | 4.48402e-08 | 4.73918e-09 | 1.73969e-08 | 2.53403e-08 | 580.5781
195.71705 | 9.11706e-11 | 4.50277e-08 | 4.75371e-09 | 1.75278e-08 | 2.52659e-08 | 575.0619
196.2661 | 7.88403e-11 | 4.52131e-08 | 4.69632e-09 | 1.74284e-08 | 2.53639e-08 | 569.9906
196.8152 | 4.34406e-11 | 4.52553e-08 | 4.70066e-09 | 1.76803e-08 | 2.52886e-08 | 564.9192
197.3642 | 7.49596e-11 | 4.53729e-08 | 4.72169e-09 | 1.76756e-08 | 2.53759e-08 | 559.9369
197.9133 | 8.72468e-11 | 4.53386e-08 | 4.7194e-09 | 1.78268e-08 | 2.53182e-08 | 554.4206
198.4623 | 8.59998e-11 | 4.54221e-08 | 4.72053e-09 | 1.78462e-08 | 2.52463e-08 | 549.3493
199.0114 | 9.30518e-11 | 4.54455e-08 | 4.6703e-09 | 1.79006e-08 | 2.52416e-08 | 544.1889
199.56045 | 9.76098e-11 | 4.54098e-08 | 4.70212e-09 | 1.79572e-08 | 2.50884e-08 | 539.0286
200.1095 | 1.00888e-10 | 4.51883e-08 | 4.64626e-09 | 1.79639e-08 | 2.50716e-08 | 533.6014
200.65855 | 1.31493e-10 | 4.51693e-08 | 4.65022e-09 | 1.80942e-08 | 2.49601e-08 | 528.619
201.2076 | 1.40889e-10 | 4.52399e-08 | 4.6575e-09 | 1.80909e-08 | 2.50406e-08 | 523.0138
201.7025 | 1.54359e-10 | 4.50149e-08 | 4.63446e-09 | 1.81594e-08 | 2.48775e-08 | 519.366
202.1974 | 1.62357e-10 | 4.46217e-08 | 4.63068e-09 | 1.832e-08 | 2.47941e-08 | 513.8498
202.74645 | 1.93488e-10 | 4.44699e-08 | 4.63492e-09 | 1.81197e-08 | 2.48123e-08 | 509.1343
203.2955 | 2.14171e-10 | 4.44309e-08 | 4.57769e-09 | 1.84732e-08 | 2.46826e-08 | 504.1519
203.84455 | 2.67846e-10 | 4.42965e-08 | 4.62267e-09 | 1.84543e-08 | 2.46785e-08 | 498.9916
204.3936 | 2.99989e-10 | 4.41226e-08 | 4.58815e-09 | 1.85807e-08 | 2.45267e-08 | 493.4754
204.9427 | 3.25025e-10 | 4.39465e-08 | 4.56509e-09 | 1.8631e-08 | 2.44454e-08 | 488.8489
205.4917 | 3.74722e-10 | 4.37113e-08 | 4.59418e-09 | 1.86592e-08 | 2.44226e-08 | 483.4217
206.04045 | 4.42372e-10 | 4.34903e-08 | 4.54134e-09 | 1.87452e-08 | 2.42627e-08 | 478.2613
206.5895 | 4.90263e-10 | 4.33056e-08 | 4.5662e-09 | 1.86774e-08 | 2.42613e-08 | 473.19
207.13855 | 5.65244e-10 | 4.30328e-08 | 4.53901e-09 | 1.89032e-08 | 2.40173e-08 | 468.1186
207.6876 | 6.48052e-10 | 4.27849e-08 | 4.5624e-09 | 1.88769e-08 | 2.40087e-08 | 463.0473
208.2367 | 7.3704e-10 | 4.2623e-08 | 4.52347e-09 | 1.9102e-08 | 2.37843e-08 | 457.887
208.7857 | 8.55591e-10 | 4.23313e-08 | 4.51949e-09 | 1.92029e-08 | 2.37339e-08 | 452.4597
209.3348 | 9.55566e-10 | 4.21285e-08 | 4.50179e-09 | 1.96993e-08 | 2.35021e-08 | 447.2994
209.8838 | 1.11885e-09 | 4.18631e-08 | 4.5209e-09 | 1.98646e-08 | 2.32449e-08 | 442.317
210.3787 | 1.20497e-09 | 4.16871e-08 | 4.50156e-09 | 2.03013e-08 | 2.30688e-08 | 437.9574
210.8736 | 1.4058e-09 | 4.13551e-08 | 4.49093e-09 | 2.06164e-08 | 2.28713e-08 | 432.886
211.4223 | 1.55259e-09 | 4.0989e-08 | 4.42148e-09 | 2.11317e-08 | 2.25292e-08 | 428.2595
211.9169 | 1.79664e-09 | 4.06504e-08 | 4.38233e-09 | 2.15141e-08 | 2.22786e-08 | 423.2772
212.46595 | 2.00674e-09 | 4.01948e-08 | 4.36827e-09 | 2.21697e-08 | 2.18016e-08 | 418.2058
213.015 | 2.336e-09 | 3.98272e-08 | 4.35555e-09 | 2.2706e-08 | 2.14642e-08 | 413.1344
213.56405 | 2.6327e-09 | 3.93026e-08 | 4.29958e-09 | 2.35497e-08 | 2.09302e-08 | 407.5293
214.1131 | 3.00746e-09 | 3.88128e-08 | 4.27889e-09 | 2.4219e-08 | 2.04451e-08 | 402.5469
214.6622 | 3.38341e-09 | 3.81161e-08 | 4.21105e-09 | 2.52026e-08 | 1.97034e-08 | 397.3866
215.2112 | 3.84136e-09 | 3.7633e-08 | 4.16984e-09 | 2.61648e-08 | 1.91551e-08 | 392.4042
215.7603 | 4.30028e-09 | 3.68549e-08 | 4.10364e-09 | 2.73627e-08 | 1.83657e-08 | 386.888
216.3093 | 4.82022e-09 | 3.62335e-08 | 4.0865e-09 | 2.86183e-08 | 1.76252e-08 | 381.7276
216.8584 | 5.47369e-09 | 3.53519e-08 | 4.02893e-09 | 3.00979e-08 | 1.66483e-08 | 375.9445
217.45945 | 5.97242e-09 | 3.4668e-08 | 3.95453e-09 | 3.11998e-08 | 1.59395e-08 | 371.6739
217.898 | 6.46259e-09 | 3.39691e-08 | 3.9095e-09 | 3.24124e-08 | 1.52066e-08 | 367.3143
218.33655 | 7.0657e-09 | 3.32718e-08 | 3.87704e-09 | 3.33921e-08 | 1.4423e-08 | 363.6665
218.7751 | 7.56049e-09 | 3.2526e-08 | 3.82413e-09 | 3.477e-08 | 1.35785e-08 | 359.3069
219.2137 | 8.17001e-09 | 3.16499e-08 | 3.77946e-09 | 3.59446e-08 | 1.27595e-08 | 355.0363
219.6522 | 8.76345e-09 | 3.08087e-08 | 3.72507e-09 | 3.72305e-08 | 1.19808e-08 | 350.7657
220.09075 | 9.11419e-09 | 2.99494e-08 | 3.64631e-09 | 3.85386e-08 | 1.11268e-08 | 347.0289
220.5293 | 9.53851e-09 | 2.90712e-08 | 3.599e-09 | 3.97816e-08 | 1.02635e-08 | 342.7583
220.9679 | 9.92418e-09 | 2.8095e-08 | 3.52245e-09 | 4.12315e-08 | 9.39215e-09 | 338.9325
221.4064 | 1.02327e-08 | 2.73272e-08 | 3.47523e-09 | 4.23078e-08 | 8.67725e-09 | 334.306
221.897 | 1.04757e-08 | 2.63542e-08 | 3.42527e-09 | 4.36408e-08 | 7.85175e-09 | 329.7685
222.37055 | 1.20776e-08 | 2.53799e-08 | 3.36901e-09 | 4.48791e-08 | 7.01705e-09 | 325.4089
222.8611 | 1.26756e-08 | 2.45791e-08 | 3.34132e-09 | 4.58339e-08 | 6.37324e-09 | 321.1383
223.2997 | 1.30262e-08 | 2.37735e-08 | 3.28797e-09 | 4.69902e-08 | 5.68688e-09 | 317.4015
223.7382 | 1.3547e-08 | 2.29224e-08 | 3.22914e-09 | 4.79441e-08 | 5.07687e-09 | 313.2199
224.1768 | 1.39528e-08 | 2.21786e-08 | 3.24317e-09 | 4.8909e-08 | 4.52221e-09 | 309.3051
224.6153 | 1.42772e-08 | 2.13769e-08 | 3.19184e-09 | 4.98517e-08 | 4.00036e-09 | 305.0345
225.0539 | 1.45884e-08 | 2.07098e-08 | 3.14111e-09 | 5.06116e-08 | 3.55347e-09 | 301.2088
225.4924 | 1.4939e-08 | 2.00104e-08 | 3.11138e-09 | 5.14023e-08 | 3.13036e-09 | 297.472
225.931 | 1.52374e-08 | 1.93553e-08 | 3.04927e-09 | 5.204e-08 | 2.74391e-09 | 293.5572
226.3695 | 1.55048e-08 | 1.86902e-08 | 3.06729e-09 | 5.2654e-08 | 2.39067e-09 | 289.4646
226.8081 | 1.57312e-08 | 1.81567e-08 | 3.0443e-09 | 5.31902e-08 | 2.08821e-09 | 285.5499
227.2463 | 1.59374e-08 | 1.75009e-08 | 3.04211e-09 | 5.36484e-08 | 1.79248e-09 | 281.7241
227.6849 | 1.61276e-08 | 1.68847e-08 | 3.00981e-09 | 5.4067e-08 | 1.57489e-09 | 278.0763
228.1234 | 1.63809e-08 | 1.64367e-08 | 2.99956e-09 | 5.44889e-08 | 1.35634e-09 | 274.1615
228.562 | 1.64501e-08 | 1.59664e-08 | 2.95843e-09 | 5.49592e-08 | 1.17966e-09 | 270.3358
229.0005 | 1.67592e-08 | 1.54859e-08 | 2.97844e-09 | 5.52891e-08 | 1.00992e-09 | 266.51
229.4391 | 1.67734e-08 | 1.50204e-08 | 2.93918e-09 | 5.55766e-08 | 8.42347e-10 | 261.8835
229.986 | 1.69406e-08 | 1.4499e-08 | 2.91993e-09 | 5.58072e-08 | 6.82118e-10 | 257.168
230.53505 | 1.6954e-08 | 1.39675e-08 | 2.89819e-09 | 5.61417e-08 | 5.79574e-10 | 252.5416
231.0841 | 1.71549e-08 | 1.36034e-08 | 2.92148e-09 | 5.62769e-08 | 4.83491e-10 | 247.9151
231.6332 | 1.71199e-08 | 1.32178e-08 | 2.92508e-09 | 5.64811e-08 | 4.11305e-10 | 243.6444
232.1822 | 1.72564e-08 | 1.27783e-08 | 2.88193e-09 | 5.6604e-08 | 3.25853e-10 | 238.929
232.7313 | 1.72248e-08 | 1.2396e-08 | 2.88045e-09 | 5.67901e-08 | 2.56688e-10 | 234.6584
233.2803 | 1.73847e-08 | 1.19741e-08 | 2.88857e-09 | 5.69104e-08 | 2.26319e-10 | 230.3877
233.8294 | 1.73498e-08 | 1.17087e-08 | 2.93875e-09 | 5.70225e-08 | 2.15805e-10 | 226.0282
234.37845 | 1.74485e-08 | 1.13271e-08 | 2.88892e-09 | 5.70078e-08 | 1.68247e-10 | 222.4693
234.9275 | 1.74693e-08 | 1.10952e-08 | 2.91521e-09 | 5.71891e-08 | 1.57745e-10 | 218.3766
235.47655 | 1.75667e-08 | 1.0756e-08 | 2.88084e-09 | 5.72961e-08 | 1.3101e-10 | 214.3729
236.0256 | 1.74916e-08 | 1.04804e-08 | 2.8756e-09 | 5.72201e-08 | 1.18002e-10 | 210.992
236.5747 | 1.75815e-08 | 1.02064e-08 | 2.89156e-09 | 5.71206e-08 | 1.07768e-10 | 207.1663
237.1237 | 1.7509e-08 | 9.93706e-09 | 2.89847e-09 | 5.72455e-08 | 8.49248e-11 | 203.6964
237.6728 | 1.75896e-08 | 9.74346e-09 | 2.87535e-09 | 5.72866e-08 | 8.41616e-11 | 199.8706
238.2218 | 1.75224e-08 | 9.5964e-09 | 2.8797e-09 | 5.71899e-08 | 8.58493e-11 | 196.4897
238.7709 | 1.76434e-08 | 9.35184e-09 | 2.88434e-09 | 5.71805e-08 | 1.05242e-10 | 193.5537
239.31995 | 1.75453e-08 | 9.15092e-09 | 2.92421e-09 | 5.70528e-08 | 9.39011e-11 | 190.1728
239.869 | 1.76595e-08 | 9.03407e-09 | 2.89822e-09 | 5.70683e-08 | 7.63248e-11 | 186.7919
240.41805 | 1.76171e-08 | 8.86421e-09 | 2.88857e-09 | 5.71556e-08 | 7.75073e-11 | 183.411
241.0191 | 1.76696e-08 | 8.7011e-09 | 2.85215e-09 | 5.7214e-08 | 8.20653e-11 | 180.8308
241.549 | 1.75942e-08 | 8.59442e-09 | 2.86782e-09 | 5.7286e-08 | 1.00275e-10 | 177.4499
242.1331 | 1.76663e-08 | 8.45399e-09 | 2.91507e-09 | 5.73067e-08 | 7.60346e-11 | 174.4249
242.7172 | 1.76373e-08 | 8.27235e-09 | 2.91676e-09 | 5.73457e-08 | 7.28418e-11 | 171.4888
243.3012 | 1.76656e-08 | 8.10213e-09 | 2.91518e-09 | 5.74183e-08 | 6.36614e-11 | 168.1079
243.8853 | 1.77086e-08 | 7.96928e-09 | 2.91715e-09 | 5.7554e-08 | 7.34653e-11 | 165.5278
244.4693 | 1.76588e-08 | 7.83401e-09 | 2.89463e-09 | 5.76567e-08 | 6.69938e-11 | 162.5917
245.0534 | 1.77676e-08 | 7.7146e-09 | 2.87428e-09 | 5.75696e-08 | 5.90281e-11 | 159.4777
245.6201 | 1.76413e-08 | 7.61648e-09 | 2.86789e-09 | 5.76191e-08 | 8.22481e-11 | 156.9865
246.2042 | 1.76978e-08 | 7.44069e-09 | 2.84984e-09 | 5.75239e-08 | 7.85393e-11 | 154.5843
246.7882 | 1.76742e-08 | 7.3482e-09 | 2.8667e-09 | 5.75756e-08 | 7.09928e-11 | 151.9152
247.3723 | 1.76911e-08 | 7.22763e-09 | 2.88909e-09 | 5.74781e-08 | 8.48711e-11 | 149.513
247.9022 | 1.77556e-08 | 7.13164e-09 | 2.87165e-09 | 5.7507e-08 | 7.09713e-11 | 147.2887
248.4862 | 1.77012e-08 | 6.99215e-09 | 2.90015e-09 | 5.74795e-08 | 6.51664e-11 | 146.399
249.0703 | 1.78228e-08 | 6.90482e-09 | 2.87636e-09 | 5.74256e-08 | 9.30088e-11 | 145.0644
249.6543 | 1.77488e-08 | 6.79628e-09 | 2.8798e-09 | 5.71979e-08 | 6.27906e-11 | 143.9078
250.2384 | 1.77986e-08 | 6.71486e-09 | 2.88869e-09 | 5.72066e-08 | 5.43519e-11 | 143.0181
250.75095 | 1.7726e-08 | 6.66498e-09 | 2.86018e-09 | 5.72893e-08 | 7.81416e-11 | 142.6622
251.335 | 1.7822e-08 | 6.61268e-09 | 2.8712e-09 | 5.73236e-08 | 5.38036e-11 | 141.6835
251.8649 | 1.7714e-08 | 6.49868e-09 | 2.84709e-09 | 5.72974e-08 | 5.86841e-11 | 140.9717
252.449 | 1.77656e-08 | 6.41505e-09 | 2.90907e-09 | 5.73141e-08 | 9.74593e-11 | 140.7938
253.03305 | 1.76709e-08 | 6.35171e-09 | 2.86274e-09 | 5.73262e-08 | 9.22671e-11 | 140.082
253.6171 | 1.77784e-08 | 6.30056e-09 | 2.89392e-09 | 5.73424e-08 | 5.77919e-11 | 139.6372
254.2012 | 1.7785e-08 | 6.20199e-09 | 2.85863e-09 | 5.75084e-08 | 7.54863e-11 | 139.1923
254.7849 | 1.7812e-08 | 6.15419e-09 | 2.87039e-09 | 5.75312e-08 | 8.19901e-11 | 138.7475
255.36895 | 1.78106e-08 | 6.12142e-09 | 2.87056e-09 | 5.74761e-08 | 7.34223e-11 | 138.3916
255.953 | 1.77764e-08 | 6.04158e-09 | 2.83674e-09 | 5.74781e-08 | 7.99691e-11 | 138.3916
256.5197 | 1.77523e-08 | 5.99896e-09 | 2.86814e-09 | 5.74801e-08 | 7.89586e-11 | 137.8578
257.1038 | 1.77461e-08 | 5.93739e-09 | 2.85581e-09 | 5.74539e-08 | 7.03156e-11 | 137.8578
257.6879 | 1.78322e-08 | 5.84864e-09 | 2.86678e-09 | 5.73895e-08 | 8.69136e-11 | 137.8578
258.2719 | 1.77401e-08 | 5.79388e-09 | 2.85734e-09 | 5.74721e-08 | 6.73808e-11 | 137.4129
258.856 | 1.78389e-08 | 5.76087e-09 | 2.88339e-09 | 5.73901e-08 | 6.52954e-11 | 137.057
259.44 | 1.77455e-08 | 5.67896e-09 | 2.87995e-09 | 5.7423e-08 | 7.09713e-11 | 137.057
260.0241 | 1.78495e-08 | 5.67218e-09 | 2.84211e-09 | 5.73827e-08 | 9.70938e-11 | 136.6122
260.6082 | 1.77953e-08 | 5.59414e-09 | 2.86209e-09 | 5.73518e-08 | 1.02565e-10 | 136.1673
261.1922 | 1.77717e-08 | 5.57386e-09 | 2.87246e-09 | 5.73733e-08 | 1.06016e-10 | 136.6122
261.7221 | 1.77824e-08 | 5.46537e-09 | 2.85008e-09 | 5.73645e-08 | 9.33098e-11 | 136.2563
262.3062 | 1.78146e-08 | 5.41585e-09 | 2.88337e-09 | 5.73807e-08 | 5.33736e-11 | 135.8114
262.89025 | 1.77415e-08 | 5.3594e-09 | 2.85663e-09 | 5.72618e-08 | 4.66871e-11 | 136.2563
263.4743 | 1.78073e-08 | 5.37778e-09 | 2.8616e-09 | 5.74888e-08 | 6.20704e-11 | 135.8114
264.0584 | 1.7818e-08 | 5.2958e-09 | 2.85155e-09 | 5.75217e-08 | 6.08019e-11 | 135.2776
264.64245 | 1.78073e-08 | 5.22612e-09 | 2.87358e-09 | 5.77261e-08 | 6.83268e-11 | 135.7224
265.2265 | 1.78685e-08 | 5.19931e-09 | 2.87492e-09 | 5.76481e-08 | 7.87328e-11 | 135.4555
265.8106 | 1.78054e-08 | 5.19729e-09 | 2.85685e-09 | 5.77516e-08 | 1.04199e-10 | 134.9217
266.3946 | 1.7908e-08 | 5.10419e-09 | 2.87368e-09 | 5.76225e-08 | 5.85766e-11 | 135.3666
266.9787 | 1.78389e-08 | 5.09784e-09 | 2.86435e-09 | 5.75594e-08 | 6.15651e-11 | 135.3666
267.56275 | 1.78065e-08 | 5.08134e-09 | 2.87286e-09 | 5.75305e-08 | 7.89156e-11 | 134.9217
268.1468 | 1.78328e-08 | 5.04767e-09 | 2.89742e-09 | 5.75177e-08 | 9.73625e-11 | 135.0107
268.7309 | 1.78685e-08 | 5.03158e-09 | 2.87716e-09 | 5.76716e-08 | 8.81498e-11 | 135.0107
269.3149 | 1.78758e-08 | 4.99975e-09 | 2.86352e-09 | 5.76112e-08 | 8.28071e-11 | 134.4769
269.899 | 1.77931e-08 | 4.93059e-09 | 2.85341e-09 | 5.75916e-08 | 4.80524e-11 | 134.9217
270.483 | 1.78705e-08 | 4.90452e-09 | 2.87713e-09 | 5.74425e-08 | 6.40806e-11 | 134.9217
271.0671 | 1.7853e-08 | 4.87112e-09 | 2.87878e-09 | 5.74868e-08 | 6.19091e-11 | 134.4769
271.6508 | 1.79255e-08 | 4.8221e-09 | 2.86433e-09 | 5.74324e-08 | 8.04636e-11 | 135.0107
272.2349 | 1.78879e-08 | 4.80409e-09 | 2.88004e-09 | 5.74344e-08 | 8.45916e-11 | 134.9217
272.8189 | 1.79424e-08 | 4.77741e-09 | 2.85842e-09 | 5.74197e-08 | 8.73651e-11 | 134.5658
273.403 | 1.78623e-08 | 4.73717e-09 | 2.87893e-09 | 5.7382e-08 | 5.95979e-11 | 134.5658
273.9871 | 1.79483e-08 | 4.72844e-09 | 2.85678e-09 | 5.74842e-08 | 1.05306e-10 | 134.5658
274.5711 | 1.7896e-08 | 4.68671e-09 | 2.86391e-09 | 5.73861e-08 | 9.09556e-11 | 134.032
275.1552 | 1.79322e-08 | 4.67783e-09 | 2.8799e-09 | 5.75272e-08 | 8.57741e-11 | 134.4769
275.73925 | 1.79303e-08 | 4.62628e-09 | 2.8566e-09 | 5.75238e-08 | 6.16619e-11 | 134.5658
276.306 | 1.78712e-08 | 4.64551e-09 | 2.8307e-09 | 5.76004e-08 | 4.62249e-11 | 134.121
276.89005 | 1.79396e-08 | 4.58576e-09 | 2.83608e-09 | 5.76306e-08 | 7.21538e-11 | 134.4769
277.4741 | 1.79538e-08 | 4.56004e-09 | 2.8878e-09 | 5.76709e-08 | 6.16296e-11 | 134.5658
278.0582 | 1.79619e-08 | 4.52763e-09 | 2.87513e-09 | 5.75554e-08 | 7.75933e-11 | 134.121
278.6422 | 1.79142e-08 | 4.52423e-09 | 2.87213e-09 | 5.77065e-08 | 9.26971e-11 | 134.5658
279.2263 | 1.79632e-08 | 4.54966e-09 | 2.85103e-09 | 5.77011e-08 | 6.75743e-11 | 134.6548
279.8103 | 1.79491e-08 | 4.51648e-09 | 2.87889e-09 | 5.76771e-08 | 4.54401e-11 | 134.032
280.3944 | 1.80103e-08 | 4.43664e-09 | 2.83056e-09 | 5.76306e-08 | 7.93886e-11 | 134.5658
280.9785 | 1.79618e-08 | 4.44918e-09 | 2.88599e-09 | 5.76186e-08 | 7.23581e-11 | 134.4769
281.5625 | 1.79907e-08 | 4.40475e-09 | 2.83477e-09 | 5.76407e-08 | 7.82813e-11 | 134.2099
282.1466 | 1.79907e-08 | 4.38257e-09 | 2.85241e-09 | 5.75057e-08 | 7.72601e-11 | 134.4769
282.6765 | 1.79881e-08 | 4.35076e-09 | 2.82163e-09 | 5.76225e-08 | 6.45429e-11 | 134.5658
283.2605 | 1.78987e-08 | 4.38584e-09 | 2.86867e-09 | 5.76924e-08 | 5.50399e-11 | 134.121
283.8446 | 1.79913e-08 | 4.30907e-09 | 2.84352e-09 | 5.77032e-08 | 5.72544e-11 | 134.6548
284.4287 | 1.79417e-08 | 4.34484e-09 | 2.86362e-09 | 5.78557e-08 | 7.50241e-11 | 134.5658
285.0127 | 1.78973e-08 | 4.22714e-09 | 2.87706e-09 | 5.77885e-08 | 6.44246e-11 | 134.2099
285.5968 | 1.79282e-08 | 4.26723e-09 | 2.85581e-09 | 5.7761e-08 | 5.21589e-11 | 134.5658
286.1267 | 1.79336e-08 | 4.24303e-09 | 2.84555e-09 | 5.77073e-08 | 9.6825e-11 | 134.6548
286.7107 | 1.79941e-08 | 4.2412e-09 | 2.86655e-09 | 5.77065e-08 | 7.67763e-11 | 134.121
287.2948 | 1.79296e-08 | 4.21503e-09 | 2.85058e-09 | 5.77738e-08 | 6.13501e-11 | 134.2099
287.8788 | 1.79812e-08 | 4.21208e-09 | 2.84387e-09 | 5.76783e-08 | 8.77843e-11 | 134.5658
288.4629 | 1.79061e-08 | 4.23574e-09 | 2.85471e-09 | 5.77045e-08 | 6.41559e-11 | 134.2099
289.0469 | 1.8019e-08 | 4.22839e-09 | 2.8145e-09 | 5.76132e-08 | 7.91091e-11 | 134.121
289.631 | 1.79175e-08 | 4.16815e-09 | 2.89235e-09 | 5.76037e-08 | 5.45669e-11 | 134.5658
290.2151 | 1.79847e-08 | 4.17911e-09 | 2.84647e-09 | 5.74747e-08 | 4.86006e-11 | 134.2099
290.7991 | 1.7947e-08 | 4.14482e-09 | 2.84094e-09 | 5.76179e-08 | 7.97111e-11 | 134.2099
291.3832 | 1.80344e-08 | 4.12542e-09 | 2.85474e-09 | 5.7683e-08 | 4.21184e-11 | 134.6548
291.9672 | 1.79645e-08 | 4.1208e-09 | 2.87866e-09 | 5.77025e-08 | 4.64614e-11 | 134.2099
292.5513 | 1.79646e-08 | 4.10165e-09 | 2.88541e-09 | 5.77408e-08 | 5.46959e-11 | 134.2099
293.135 | 1.80021e-08 | 4.07809e-09 | 2.87758e-09 | 5.78207e-08 | 3.77216e-11 | 134.6548
293.7191 | 1.80049e-08 | 4.08944e-09 | 2.86963e-09 | 5.78295e-08 | 9.28798e-11 | 134.121
294.3032 | 1.8029e-08 | 4.10108e-09 | 2.87657e-09 | 5.77738e-08 | 7.99906e-11 | 134.121
294.8872 | 1.79363e-08 | 4.06354e-09 | 2.87084e-09 | 5.77912e-08 | 8.51721e-11 | 134.5658
295.4713 | 1.80667e-08 | 4.00154e-09 | 2.90398e-09 | 5.78274e-08 | 6.54028e-11 | 134.2099
296.0554 | 1.79739e-08 | 4.00337e-09 | 2.86465e-09 | 5.77664e-08 | 8.02808e-11 | 134.2099
296.6394 | 1.8076e-08 | 3.96197e-09 | 2.84778e-09 | 5.78336e-08 | 8.64513e-11 | 134.2099
297.2061 | 1.80398e-08 | 3.96808e-09 | 2.87724e-09 | 5.78725e-08 | 5.12989e-11 | 133.7651
297.7902 | 1.80633e-08 | 3.95466e-09 | 2.8878e-09 | 5.79094e-08 | 7.19603e-11 | 134.2099
298.3743 | 1.80572e-08 | 3.95871e-09 | 2.86995e-09 | 5.78429e-08 | 4.96756e-11 | 134.121
298.9583 | 1.81016e-08 | 3.94621e-09 | 2.89646e-09 | 5.80034e-08 | 6.21671e-11 | 133.854
299.5424 | 1.8068e-08 | 3.93655e-09 | 2.86774e-09 | 5.79148e-08 | 6.32636e-11 | 134.2989
300.1264 | 1.80734e-08 | 3.92031e-09 | 2.88038e-09 | 5.80627e-08 | 6.60478e-11 | 134.2099
300.7105 | 1.8105e-08 | 3.90647e-09 | 2.85956e-09 | 5.80337e-08 | 3.66466e-11 | 133.854
301.2945 | 1.808e-08 | 3.87966e-09 | 2.86979e-09 | 5.80802e-08 | 8.37853e-11 | 134.2989
301.8786 | 1.80713e-08 | 3.91579e-09 | 2.85427e-09 | 5.81721e-08 | 8.32156e-11 | 134.2099
302.4626 | 1.79766e-08 | 3.90795e-09 | 2.86578e-09 | 5.81574e-08 | 6.67681e-11 | 134.2989
303.0467 | 1.81252e-08 | 3.88625e-09 | 2.87849e-09 | 5.81379e-08 | 8.51936e-11 | 134.2099
303.6307 | 1.80277e-08 | 3.87534e-09 | 2.86448e-09 | 5.816e-08 | 5.72544e-11 | 134.2099
304.2148 | 1.81486e-08 | 3.85515e-09 | 2.8715e-09 | 5.80781e-08 | 8.93323e-11 | 134.121
304.7989 | 1.80203e-08 | 3.85403e-09 | 2.86244e-09 | 5.8103e-08 | 4.83641e-11 | 134.121
305.3829 | 1.8205e-08 | 3.85002e-09 | 2.86633e-09 | 5.81365e-08 | 4.69021e-11 | 134.2099
305.967 | 1.80485e-08 | 3.85607e-09 | 2.86173e-09 | 5.8111e-08 | 7.87758e-11 | 134.2989
306.5511 | 1.81728e-08 | 3.85097e-09 | 2.84659e-09 | 5.81023e-08 | 4.56229e-11 | 134.2989
307.1351 | 1.80787e-08 | 3.82084e-09 | 2.83684e-09 | 5.82071e-08 | 6.27369e-11 | 134.2989
307.7192 | 1.81352e-08 | 3.74962e-09 | 2.86108e-09 | 5.81432e-08 | 9.38043e-11 | 134.2989
308.3032 | 1.81298e-08 | 3.79703e-09 | 2.85406e-09 | 5.81708e-08 | 6.75098e-11 | 134.2099
308.8873 | 1.81298e-08 | 3.76013e-09 | 2.87629e-09 | 5.81177e-08 | 7.13153e-11 | 134.2099
309.4714 | 1.8166e-08 | 3.77046e-09 | 2.8487e-09 | 5.82293e-08 | 5.87809e-11 | 134.121
310.0554 | 1.80814e-08 | 3.76505e-09 | 2.8457e-09 | 5.80378e-08 | 8.19363e-11 | 134.121
310.5853 | 1.81453e-08 | 3.75294e-09 | 2.8386e-09 | 5.80915e-08 | 6.47686e-11 | 134.2099
311.1694 | 1.816e-08 | 3.75777e-09 | 2.8809e-09 | 5.80391e-08 | 7.94961e-11 | 134.2099
311.7534 | 1.82158e-08 | 3.7403e-09 | 2.8526e-09 | 5.79591e-08 | 8.27748e-11 | 134.2989
312.3375 | 1.80686e-08 | 3.74828e-09 | 2.85469e-09 | 5.79249e-08 | 7.27128e-11 | 134.121
312.9042 | 1.8197e-08 | 3.71158e-09 | 2.84599e-09 | 5.79437e-08 | 9.50298e-11 | 134.121
313.4883 | 1.81365e-08 | 3.67992e-09 | 2.87619e-09 | 5.80116e-08 | 8.69458e-11 | 134.2989
314.0723 | 1.8199e-08 | 3.69608e-09 | 2.87278e-09 | 5.80949e-08 | 8.73758e-11 | 134.5658
314.6564 | 1.81116e-08 | 3.6687e-09 | 2.89274e-09 | 5.80707e-08 | 6.05654e-11 | 134.2989
315.2404 | 1.81983e-08 | 3.64686e-09 | 2.85652e-09 | 5.80949e-08 | 3.53136e-11 | 134.2989
315.8245 | 1.81056e-08 | 3.65477e-09 | 2.84994e-09 | 5.81083e-08 | 8.31726e-11 | 134.2099
316.4085 | 1.81923e-08 | 3.63105e-09 | 2.8651e-09 | 5.81016e-08 | 6.68004e-11 | 133.854
316.9926 | 1.81137e-08 | 3.6901e-09 | 2.83642e-09 | 5.8109e-08 | 7.74428e-11 | 133.854
317.5767 | 1.81446e-08 | 3.64637e-09 | 2.87278e-09 | 5.80532e-08 | 9.67606e-11 | 134.2099
318.1607 | 1.81386e-08 | 3.61593e-09 | 2.87379e-09 | 5.81197e-08 | 6.27046e-11 | 133.7651
318.7448 | 1.81385e-08 | 3.62964e-09 | 2.86579e-09 | 5.80646e-08 | 9.13103e-11 | 133.854
319.3289 | 1.81956e-08 | 3.63596e-09 | 2.86797e-09 | 5.816e-08 | 8.02701e-11 | 134.2989
319.9129 | 1.82071e-08 | 3.64914e-09 | 2.87547e-09 | 5.81137e-08 | 6.92836e-11 | 133.854
320.497 | 1.81366e-08 | 3.63488e-09 | 2.84143e-09 | 5.80935e-08 | 3.55071e-11 | 133.854
321.0811 | 1.81848e-08 | 3.61452e-09 | 2.87306e-09 | 5.81714e-08 | 8.77736e-11 | 134.3879
321.6651 | 1.82138e-08 | 3.58571e-09 | 2.86092e-09 | 5.81251e-08 | 7.91951e-11 | 133.854
322.2492 | 1.80862e-08 | 3.60458e-09 | 2.87095e-09 | 5.81621e-08 | 7.35083e-11 | 133.4092
322.8333 | 1.81848e-08 | 3.5718e-09 | 2.88854e-09 | 5.8074e-08 | 6.36291e-11 | 133.854
323.4173 | 1.81089e-08 | 3.56628e-09 | 2.88877e-09 | 5.81983e-08 | 5.30834e-11 | 133.4092
324.0014 | 1.8199e-08 | 3.59217e-09 | 2.88072e-09 | 5.81855e-08 | 8.30866e-11 | 132.9643
324.5855 | 1.81432e-08 | 3.56546e-09 | 2.87995e-09 | 5.81627e-08 | 6.50804e-11 | 133.4092
325.1695 | 1.82669e-08 | 3.61668e-09 | 2.8737e-09 | 5.80694e-08 | 8.08613e-11 | 132.9643
325.7536 | 1.81385e-08 | 3.62238e-09 | 2.85047e-09 | 5.80028e-08 | 3.70766e-11 | 132.6085
326.3377 | 1.8197e-08 | 3.63512e-09 | 2.88503e-09 | 5.80183e-08 | 6.55426e-11 | 132.8754
326.9217 | 1.80612e-08 | 3.60775e-09 | 2.87278e-09 | 5.80404e-08 | 5.95656e-11 | 133.0533
327.5058 | 1.82118e-08 | 3.59273e-09 | 2.89494e-09 | 5.80491e-08 | 5.17719e-11 | 132.1636
328.0899 | 1.80707e-08 | 3.57359e-09 | 2.90903e-09 | 5.71119e-08 | 7.56798e-11 | 132.5195
328.6739 | 1.81875e-08 | 3.60632e-09 | 2.89624e-09 | 5.80701e-08 | 5.83186e-11 | 132.2526
329.258 | 1.82279e-08 | 3.61306e-09 | 2.90825e-09 | 5.80048e-08 | 7.70128e-11 | 131.8077
329.8421 | 1.81903e-08 | 3.6001e-09 | 2.90718e-09 | 5.79994e-08 | 6.96276e-11 | 132.0746
330.4261 | 1.81379e-08 | 3.65039e-09 | 2.8465e-09 | 5.80116e-08 | 4.98046e-11 | 132.1636
331.0102 | 1.81755e-08 | 3.65792e-09 | 2.90387e-09 | 5.80505e-08 | 9.22133e-11 | 131.6298
331.5943 | 1.81399e-08 | 3.6585e-09 | 2.90377e-09 | 5.79854e-08 | 7.62281e-11 | 132.0746
332.1783 | 1.80881e-08 | 3.6888e-09 | 2.88956e-09 | 5.79773e-08 | 7.62388e-11 | 132.1636
332.7451 | 1.81519e-08 | 3.70394e-09 | 2.89564e-09 | 5.78706e-08 | 9.90395e-11 | 131.7187
333.3291 | 1.80988e-08 | 3.6956e-09 | 2.89816e-09 | 5.79605e-08 | 5.12666e-11 | 131.7187
333.9132 | 1.82097e-08 | 3.72383e-09 | 2.89449e-09 | 5.79653e-08 | 8.04098e-11 | 131.7187
334.4973 | 1.80969e-08 | 3.72826e-09 | 2.88953e-09 | 5.79847e-08 | 7.46156e-11 | 131.2739
335.0813 | 1.8119e-08 | 3.76087e-09 | 2.92518e-09 | 5.79302e-08 | 6.11889e-11 | 131.6298
335.6654 | 1.80895e-08 | 3.74502e-09 | 2.93229e-09 | 5.80323e-08 | 4.65904e-11 | 131.6298
336.2495 | 1.81352e-08 | 3.74636e-09 | 2.93175e-09 | 5.7955e-08 | 6.83053e-11 | 131.3629
336.8335 | 1.81674e-08 | 3.74183e-09 | 2.93241e-09 | 5.80815e-08 | 6.42634e-11 | 131.6298
337.4176 | 1.81077e-08 | 3.76668e-09 | 2.91599e-09 | 5.80962e-08 | 3.81086e-11 | 131.7187
338.0017 | 1.80787e-08 | 3.7674e-09 | 2.91714e-09 | 5.81379e-08 | 8.06571e-11 | 131.2739
338.5857 | 1.81701e-08 | 3.7576e-09 | 2.94299e-09 | 5.80304e-08 | 5.81036e-11 | 131.2739
339.1698 | 1.80639e-08 | 3.80737e-09 | 2.91228e-09 | 5.79705e-08 | 4.96111e-11 | 131.1849
339.7539 | 1.81869e-08 | 3.77023e-09 | 2.96388e-09 | 5.79666e-08 | 8.04528e-11 | 131.1849
340.3379 | 1.8027e-08 | 3.8027e-09 | 2.91121e-09 | 5.78866e-08 | 7.50993e-11 | 131.1849