## 250529b
Mass Catalyst |  | 34.05 | mg
Total Flow |  | 113.5 | mL/min at 25°C
d catalyst |  | 0.509 | g/mL
% CH4 |  | 1.5%
% O2 |  | 4%
Time | Mass |  |  |  |  | Temperature
(min) | 15 | 18 | 28 | 32 | 44 | (°C)
0.1268667 | 1.72287e-08 | 8.584e-09 | 2.71383e-09 | 5.49754e-08 | 4.58486e-11 | 131.1849
0.7279167 | 1.74801e-08 | 8.70666e-09 | 2.72536e-09 | 5.57158e-08 | 5.62546e-11 | 131.6298
1.311967 | 1.76361e-08 | 8.55179e-09 | 2.73654e-09 | 5.57695e-08 | 5.48249e-11 | 131.9857
1.878717 | 1.75501e-08 | 8.3827e-09 | 2.72579e-09 | 5.57394e-08 | 4.52574e-11 | 131.6298
2.462783 | 1.75776e-08 | 8.19999e-09 | 2.73123e-09 | 5.59026e-08 | 7.72816e-11 | 131.9857
3.046833 | 1.76339e-08 | 7.97628e-09 | 2.71615e-09 | 5.57971e-08 | 2.53592e-11 | 132.0746
3.630917 | 1.75539e-08 | 7.61462e-09 | 2.73009e-09 | 5.56432e-08 | 4.06886e-11 | 131.6298
4.214967 | 1.77422e-08 | 7.21297e-09 | 2.72604e-09 | 5.55726e-08 | 7.24656e-11 | 131.9857
4.79905 | 1.76373e-08 | 6.78704e-09 | 2.70687e-09 | 5.54557e-08 | 5.75769e-11 | 132.4305
5.382783 | 1.76043e-08 | 6.39004e-09 | 2.69445e-09 | 5.55431e-08 | 6.94878e-11 | 132.0746
5.966833 | 1.77099e-08 | 5.94039e-09 | 2.68695e-09 | 5.5574e-08 | 3.84634e-11 | 132.0746
6.550883 | 1.764e-08 | 5.5385e-09 | 2.74124e-09 | 5.56036e-08 | 3.13039e-11 | 132.5195
7.13495 | 1.77717e-08 | 5.18188e-09 | 2.67246e-09 | 5.56069e-08 | 5.88776e-11 | 132.0746
7.719 | 1.77227e-08 | 4.77188e-09 | 2.67725e-09 | 5.55559e-08 | 6.59081e-11 | 132.4305
8.303083 | 1.7779e-08 | 4.49187e-09 | 2.67125e-09 | 5.56841e-08 | 4.39136e-11 | 132.7864
8.887133 | 1.7769e-08 | 4.20558e-09 | 2.66411e-09 | 5.57037e-08 | 5.42981e-11 | 132.5195
9.471217 | 1.7775e-08 | 3.93843e-09 | 2.62714e-09 | 5.58448e-08 | 4.30859e-11 | 132.7864
10.05528 | 1.78751e-08 | 3.71799e-09 | 2.62211e-09 | 5.58347e-08 | 5.55774e-11 | 132.8754
10.63933 | 1.7818e-08 | 3.48372e-09 | 2.63581e-09 | 5.59892e-08 | 5.91464e-11 | 132.7864
11.22342 | 1.79437e-08 | 3.3054e-09 | 2.62707e-09 | 5.60437e-08 | 3.96566e-11 | 132.9643
11.80747 | 1.7855e-08 | 3.13681e-09 | 2.60433e-09 | 5.61337e-08 | 3.61521e-11 | 133.3202
12.39153 | 1.79343e-08 | 2.96669e-09 | 2.64336e-09 | 5.62425e-08 | 3.36689e-11 | 132.7864
12.97558 | 1.7937e-08 | 2.85149e-09 | 2.59417e-09 | 5.62742e-08 | 2.76167e-11 | 133.3202
13.55967 | 1.79665e-08 | 2.7732e-09 | 2.59852e-09 | 5.62425e-08 | 3.34969e-11 | 133.2312
14.14373 | 1.80432e-08 | 2.67883e-09 | 2.55931e-09 | 5.64394e-08 | 7.40781e-11 | 132.8754
14.67362 | 1.79612e-08 | 2.58399e-09 | 2.61868e-09 | 5.65482e-08 | 7.00038e-11 | 133.2312
15.25768 | 1.79948e-08 | 2.46154e-09 | 2.6089e-09 | 5.6432e-08 | 3.55394e-11 | 133.3202
15.84175 | 1.80599e-08 | 2.40599e-09 | 2.56493e-09 | 5.65684e-08 | 5.22556e-11 | 133.3202
16.4258 | 1.80781e-08 | 2.3618e-09 | 2.53895e-09 | 5.66424e-08 | 6.57791e-11 | 133.6761
17.00953 | 1.81722e-08 | 2.33199e-09 | 2.57984e-09 | 5.66779e-08 | 5.03636e-11 | 133.5871
17.59358 | 1.81372e-08 | 2.23227e-09 | 2.57363e-09 | 5.66786e-08 | 4.61389e-11 | 133.3202
18.12347 | 1.82494e-08 | 2.18924e-09 | 2.59492e-09 | 5.67526e-08 | 4.33116e-11 | 133.6761
18.70753 | 1.81391e-08 | 2.1537e-09 | 2.57149e-09 | 5.67349e-08 | 2.78102e-11 | 133.6761
19.29158 | 1.82971e-08 | 1.97392e-09 | 2.61944e-09 | 5.67982e-08 | 5.17181e-11 | 133.3202
19.87563 | 1.82251e-08 | 2.21127e-09 | 2.60078e-09 | 5.68117e-08 | 3.60661e-11 | 133.7651
20.44237 | 1.83704e-08 | 2.29777e-09 | 2.62093e-09 | 5.69211e-08 | 4.03231e-11 | 133.6761
21.02642 | 1.83361e-08 | 2.31274e-09 | 2.62099e-09 | 5.69447e-08 | 3.83666e-11 | 133.2312
21.6105 | 1.83407e-08 | 2.40106e-09 | 2.6307e-09 | 5.70447e-08 | 6.89181e-11 | 133.7651
22.19455 | 1.8369e-08 | 2.42e-09 | 2.65076e-09 | 5.71388e-08 | 6.84666e-11 | 133.7651
22.77863 | 1.83038e-08 | 2.52001e-09 | 2.66149e-09 | 5.73088e-08 | 5.11914e-11 | 133.6761
23.3627 | 1.83387e-08 | 2.53428e-09 | 2.67886e-09 | 5.72759e-08 | 4.53326e-11 | 133.6761
23.94675 | 1.84308e-08 | 2.6836e-09 | 2.68008e-09 | 5.74949e-08 | 4.80309e-11 | 133.6761
24.53083 | 1.84227e-08 | 2.82575e-09 | 2.68275e-09 | 5.74943e-08 | 6.96706e-11 | 133.1423
25.1149 | 1.83818e-08 | 2.93921e-09 | 2.70397e-09 | 5.754e-08 | 5.53839e-11 | 133.6761
25.69897 | 1.83791e-08 | 3.09619e-09 | 2.70434e-09 | 5.76023e-08 | 3.07449e-11 | 133.6761
26.28303 | 1.84509e-08 | 3.17794e-09 | 2.72011e-09 | 5.76488e-08 | 6.08556e-11 | 133.1423
26.8671 | 1.84409e-08 | 3.26252e-09 | 2.75775e-09 | 5.77804e-08 | 4.23119e-11 | 133.6761
27.45117 | 1.83595e-08 | 3.34006e-09 | 2.74002e-09 | 5.7857e-08 | 5.93721e-11 | 133.1423
28.03522 | 1.84892e-08 | 3.3968e-09 | 2.73831e-09 | 5.77187e-08 | 3.92159e-11 | 131.9857
28.6193 | 1.83783e-08 | 3.47571e-09 | 2.77098e-09 | 5.79161e-08 | 4.38061e-11 | 131.8967
29.20337 | 1.83818e-08 | 3.59279e-09 | 8.87492e-09 | 5.91705e-08 | 4.07241e-10 | 131.4518
29.78742 | 1.66308e-08 | 3.75057e-09 | 3.68267e-08 | 6.43225e-08 | 8.69297e-10 | 131.4518
30.3885 | 1.61363e-08 | 4.57802e-09 | 3.64666e-08 | 6.39671e-08 | 8.00497e-10 | 131.5408
30.93755 | 1.64528e-08 | 5.59577e-09 | 2.85748e-08 | 6.26811e-08 | 6.41645e-10 | 131.4518
31.48662 | 1.69883e-08 | 6.35761e-09 | 2.20892e-08 | 6.16014e-08 | 4.58734e-10 | 131.4518
32.03567 | 1.73814e-08 | 6.93042e-09 | 1.7177e-08 | 6.06561e-08 | 3.72239e-10 | 131.4518
32.58473 | 1.77273e-08 | 7.27169e-09 | 1.33903e-08 | 5.98875e-08 | 2.72383e-10 | 131.4518
33.13378 | 1.79235e-08 | 7.54641e-09 | 1.06385e-08 | 5.94023e-08 | 2.49517e-10 | 131.007
33.68283 | 1.80229e-08 | 7.71584e-09 | 8.32996e-09 | 5.9143e-08 | 1.91027e-10 | 131.5408
34.28392 | 1.82253e-08 | 7.86756e-09 | 6.98283e-09 | 5.88648e-08 | 1.99981e-10 | 131.3629
34.86797 | 1.82473e-08 | 7.97067e-09 | 5.82158e-09 | 5.87171e-08 | 1.53509e-10 | 131.0959
35.45205 | 1.83555e-08 | 8.05053e-09 | 4.99322e-09 | 5.85995e-08 | 1.35353e-10 | 131.4518
36.03612 | 1.83199e-08 | 8.04142e-09 | 4.38535e-09 | 5.84026e-08 | 1.05597e-10 | 131.4518
36.62017 | 1.8406e-08 | 8.10776e-09 | 3.97885e-09 | 5.83965e-08 | 9.8803e-11 | 131.0959
37.20425 | 1.83703e-08 | 8.10915e-09 | 3.63232e-09 | 5.8281e-08 | 8.40111e-11 | 131.3629
37.78832 | 1.83589e-08 | 8.01814e-09 | 3.43558e-09 | 5.82319e-08 | 5.09871e-11 | 131.5408
38.37238 | 1.83508e-08 | 8.00936e-09 | 3.23937e-09 | 5.81681e-08 | 6.25649e-11 | 131.007
38.95645 | 1.83266e-08 | 8.02298e-09 | 3.1143e-09 | 5.81533e-08 | 9.54598e-11 | 131.4518
39.5405 | 1.83655e-08 | 7.98121e-09 | 3.04493e-09 | 5.80641e-08 | 6.22746e-11 | 131.5408
40.12458 | 1.83454e-08 | 7.98142e-09 | 2.96466e-09 | 5.8056e-08 | 9.37506e-11 | 130.918
40.70865 | 1.8365e-08 | 7.9365e-09 | 2.94038e-09 | 5.81278e-08 | 6.53814e-11 | 131.3629
41.29272 | 1.82797e-08 | 7.92342e-09 | 2.91811e-09 | 5.81534e-08 | 6.41021e-11 | 131.4518
41.87678 | 1.84321e-08 | 7.97484e-09 | 2.88819e-09 | 5.81426e-08 | 6.00709e-11 | 130.918
42.46083 | 1.83609e-08 | 7.9359e-09 | 2.8545e-09 | 5.81258e-08 | 7.35943e-11 | 131.4518
43.04492 | 1.83541e-08 | 7.93303e-09 | 2.86033e-09 | 5.81936e-08 | 8.22803e-11 | 131.3629
43.62897 | 1.83508e-08 | 7.85027e-09 | 2.82725e-09 | 5.80539e-08 | 4.46446e-11 | 131.3629
44.21303 | 1.83723e-08 | 7.79192e-09 | 2.849e-09 | 5.79854e-08 | 8.17213e-11 | 131.3629
44.79708 | 1.83663e-08 | 7.73905e-09 | 2.81347e-09 | 5.78859e-08 | 6.17909e-11 | 131.3629
45.38117 | 1.8328e-08 | 7.69951e-09 | 2.8557e-09 | 5.77603e-08 | 6.30594e-11 | 131.4518
45.96522 | 1.83751e-08 | 7.65087e-09 | 2.82785e-09 | 5.76494e-08 | 8.79671e-11 | 131.2739
46.5493 | 1.83515e-08 | 7.59476e-09 | 2.83795e-09 | 5.75231e-08 | 9.23316e-11 | 131.3629
47.13337 | 1.83536e-08 | 7.53158e-09 | 2.79628e-09 | 5.75809e-08 | 1.04253e-10 | 131.4518
47.71742 | 1.8334e-08 | 7.45866e-09 | 2.83321e-09 | 5.76521e-08 | 9.10308e-11 | 131.8077
48.3015 | 1.82817e-08 | 7.40566e-09 | 2.83953e-09 | 5.75527e-08 | 4.32256e-11 | 131.4518
48.88555 | 1.83085e-08 | 7.27225e-09 | 2.82967e-09 | 5.76051e-08 | 7.75288e-11 | 131.2739
49.46963 | 1.8248e-08 | 7.23939e-09 | 2.85004e-09 | 5.76945e-08 | 4.06241e-11 | 131.8077
50.0537 | 1.82743e-08 | 7.17875e-09 | 2.8119e-09 | 5.76327e-08 | 6.51018e-11 | 131.3629
50.63775 | 1.83495e-08 | 7.09361e-09 | 2.83794e-09 | 5.76327e-08 | 9.01923e-11 | 131.2739
51.22183 | 1.83273e-08 | 6.99809e-09 | 2.82979e-09 | 5.76232e-08 | 3.68401e-11 | 131.7187
51.80588 | 1.8334e-08 | 6.91959e-09 | 2.84088e-09 | 5.76562e-08 | 6.61016e-11 | 131.4518
52.38997 | 1.82635e-08 | 6.8245e-09 | 2.83665e-09 | 5.75856e-08 | 6.59296e-11 | 131.3629
52.97403 | 1.83609e-08 | 6.78678e-09 | 2.80598e-09 | 5.77112e-08 | 8.99881e-11 | 131.7187
53.55808 | 1.82125e-08 | 6.71968e-09 | 2.83653e-09 | 5.76891e-08 | 9.58361e-11 | 131.2739
54.14217 | 1.833e-08 | 6.63914e-09 | 2.81205e-09 | 5.77394e-08 | 3.63026e-11 | 131.2739
54.72622 | 1.83266e-08 | 6.57759e-09 | 2.82542e-09 | 5.77697e-08 | 5.71254e-11 | 131.7187
55.3103 | 1.82844e-08 | 6.46703e-09 | 2.81322e-09 | 5.78638e-08 | 4.90521e-11 | 131.3629
55.89437 | 1.83777e-08 | 6.42603e-09 | 2.82231e-09 | 5.78006e-08 | 9.72981e-11 | 131.3629
56.47842 | 1.82709e-08 | 6.40816e-09 | 2.79751e-09 | 5.77576e-08 | 5.27609e-11 | 131.7187
57.0625 | 1.84248e-08 | 6.3274e-09 | 2.79747e-09 | 5.76858e-08 | 5.79209e-11 | 131.2739
57.64655 | 1.82689e-08 | 6.24068e-09 | 2.80458e-09 | 5.76238e-08 | 8.42906e-11 | 131.3629
58.23063 | 1.83434e-08 | 6.1648e-09 | 2.82266e-09 | 5.76521e-08 | 6.86923e-11 | 131.7187
58.76053 | 1.82527e-08 | 6.14097e-09 | 2.80688e-09 | 5.75601e-08 | 9.99963e-11 | 131.3629
59.34458 | 1.84302e-08 | 6.08902e-09 | 2.81634e-09 | 5.74068e-08 | 9.63198e-11 | 131.6298
59.92863 | 1.82313e-08 | 6.03039e-09 | 2.8304e-09 | 5.73578e-08 | 7.95498e-11 | 131.7187
60.5127 | 1.84153e-08 | 5.97845e-09 | 2.8067e-09 | 5.73565e-08 | 7.77653e-11 | 131.3629
61.09675 | 1.83448e-08 | 5.94449e-09 | 2.83224e-09 | 5.74156e-08 | 4.33331e-11 | 131.3629
61.68083 | 1.83267e-08 | 5.90296e-09 | 2.78296e-09 | 5.75003e-08 | 6.89396e-11 | 131.8077
62.26488 | 1.83555e-08 | 5.8438e-09 | 2.81566e-09 | 5.75084e-08 | 7.23473e-11 | 131.3629
62.84897 | 1.83051e-08 | 5.75554e-09 | 2.8475e-09 | 5.75238e-08 | 5.50291e-11 | 131.7187
63.43303 | 1.84624e-08 | 5.71865e-09 | 2.84661e-09 | 5.75264e-08 | 9.32883e-11 | 131.7187
64.01708 | 1.83609e-08 | 5.66418e-09 | 2.82447e-09 | 5.7513e-08 | 6.04471e-11 | 131.8077
64.60117 | 1.84033e-08 | 5.62245e-09 | 2.82475e-09 | 5.7519e-08 | 6.30594e-11 | 131.7187
65.18522 | 1.83952e-08 | 5.54245e-09 | 2.83916e-09 | 5.75728e-08 | 8.79671e-11 | 131.6298
65.75195 | 1.84275e-08 | 5.57075e-09 | 2.83711e-09 | 5.76232e-08 | 4.89876e-11 | 131.2739
66.33602 | 1.83911e-08 | 5.47526e-09 | 2.82909e-09 | 5.7593e-08 | 4.61496e-11 | 131.7187
66.92008 | 1.84442e-08 | 5.44567e-09 | 2.83264e-09 | 5.77509e-08 | 8.32263e-11 | 131.7187
67.50413 | 1.84248e-08 | 5.40246e-09 | 2.84575e-09 | 5.77046e-08 | 7.40888e-11 | 133.4092
68.0882 | 1.83562e-08 | 5.33847e-09 | 2.82038e-09 | 5.77482e-08 | 2.96054e-11 | 137.6798
68.67225 | 1.85155e-08 | 5.31536e-09 | 2.83399e-09 | 5.77938e-08 | 4.87511e-11 | 140.171
69.2563 | 1.83407e-08 | 5.24367e-09 | 2.81775e-09 | 5.78168e-08 | 6.37044e-11 | 143.285
69.84038 | 1.84046e-08 | 5.25076e-09 | 2.82509e-09 | 5.78818e-08 | 4.96004e-11 | 148.2674
70.42445 | 1.84033e-08 | 5.1713e-09 | 2.83814e-09 | 5.79343e-08 | 5.97591e-11 | 152.0931
71.0085 | 1.8467e-08 | 5.15205e-09 | 2.83355e-09 | 5.78987e-08 | 8.97193e-11 | 155.9189
71.59258 | 1.84099e-08 | 5.1081e-09 | 2.81475e-09 | 5.78423e-08 | 7.41533e-11 | 161.5241
72.1763 | 1.84053e-08 | 5.10559e-09 | 2.83324e-09 | 5.7771e-08 | 7.43468e-11 | 164.905
72.76037 | 1.8508e-08 | 5.06129e-09 | 2.82261e-09 | 5.77657e-08 | 3.45826e-11 | 169.9763
73.34442 | 1.84564e-08 | 5.03027e-09 | 2.85232e-09 | 5.77979e-08 | 3.88719e-11 | 175.4925
73.9285 | 1.85571e-08 | 4.97854e-09 | 2.87404e-09 | 5.76218e-08 | 6.77786e-11 | 179.3183
74.51255 | 1.84543e-08 | 5.0021e-09 | 2.82514e-09 | 5.76159e-08 | 1.05951e-10 | 184.7455
75.09662 | 1.85679e-08 | 4.93421e-09 | 2.85742e-09 | 5.76192e-08 | 1.02931e-10 | 190.3507
75.68067 | 1.84724e-08 | 4.95768e-09 | 2.87617e-09 | 5.76763e-08 | 1.33138e-10 | 194.0875
76.26475 | 1.84537e-08 | 4.94891e-09 | 2.87269e-09 | 5.76434e-08 | 1.2915e-10 | 200.1375
76.84882 | 1.84751e-08 | 4.9382e-09 | 2.85731e-09 | 5.77751e-08 | 1.57412e-10 | 205.2089
77.43288 | 1.85127e-08 | 4.95572e-09 | 2.88072e-09 | 5.77085e-08 | 1.94606e-10 | 210.2803
78.01695 | 1.84906e-08 | 4.95577e-09 | 2.81602e-09 | 5.774e-08 | 2.16139e-10 | 216.2413
78.601 | 1.86276e-08 | 4.9413e-09 | 2.87343e-09 | 5.77502e-08 | 2.63009e-10 | 221.2237
79.18508 | 1.85906e-08 | 4.94326e-09 | 2.8286e-09 | 5.77362e-08 | 2.0699e-10 | 226.0282
79.76913 | 1.84705e-08 | 4.92913e-09 | 2.88978e-09 | 5.77408e-08 | 2.64105e-10 | 232.1672
80.35322 | 1.85551e-08 | 4.98969e-09 | 2.90594e-09 | 5.77764e-08 | 2.57268e-10 | 237.3275
80.93728 | 1.84919e-08 | 5.01451e-09 | 2.87506e-09 | 5.7767e-08 | 3.30551e-10 | 242.9327
81.52133 | 1.85464e-08 | 5.02512e-09 | 2.88384e-09 | 5.77939e-08 | 3.47417e-10 | 248.4489
82.10542 | 1.84496e-08 | 5.03993e-09 | 2.9224e-09 | 5.79235e-08 | 3.304e-10 | 253.8761
82.68947 | 1.84577e-08 | 5.01295e-09 | 2.89121e-09 | 5.79013e-08 | 3.4315e-10 | 259.4813
83.27355 | 1.85034e-08 | 5.04863e-09 | 2.89369e-09 | 5.78026e-08 | 3.75765e-10 | 264.9085
83.85762 | 1.84496e-08 | 5.0523e-09 | 2.92638e-09 | 5.77482e-08 | 4.47102e-10 | 270.4248
84.44167 | 1.85128e-08 | 5.07312e-09 | 2.93717e-09 | 5.76178e-08 | 4.87737e-10 | 276.3858
85.02575 | 1.83905e-08 | 5.07405e-09 | 2.89485e-09 | 5.73847e-08 | 6.15845e-10 | 281.991
85.6098 | 1.83737e-08 | 5.08308e-09 | 2.91136e-09 | 5.71105e-08 | 7.97724e-10 | 287.7741
86.19388 | 1.81869e-08 | 5.07302e-09 | 2.92865e-09 | 5.67431e-08 | 9.80183e-10 | 293.7352
86.77795 | 1.81089e-08 | 5.10711e-09 | 2.95615e-09 | 5.63762e-08 | 1.25567e-09 | 299.7852
87.36202 | 1.78242e-08 | 5.10464e-09 | 2.95876e-09 | 5.59906e-08 | 1.61657e-09 | 305.2125
87.94608 | 1.75997e-08 | 5.19056e-09 | 3.02135e-09 | 5.55062e-08 | 2.00053e-09 | 311.6184
88.53015 | 1.738e-08 | 5.25364e-09 | 3.06028e-09 | 5.48517e-08 | 2.49288e-09 | 317.4905
89.11422 | 1.70265e-08 | 5.30771e-09 | 3.09587e-09 | 5.41887e-08 | 3.04755e-09 | 323.4516
89.69828 | 1.66469e-08 | 5.4107e-09 | 3.13439e-09 | 5.33676e-08 | 3.70929e-09 | 329.4126
90.28233 | 1.61121e-08 | 5.57227e-09 | 3.18139e-09 | 5.24431e-08 | 4.47178e-09 | 335.1957
90.81225 | 1.57877e-08 | 5.67767e-09 | 3.22002e-09 | 5.14473e-08 | 5.31164e-09 | 341.5127
91.44833 | 1.50594e-08 | 5.89445e-09 | 3.29262e-09 | 5.03085e-08 | 6.04913e-09 | 346.3171
91.92188 | 1.47295e-08 | 6.13555e-09 | 3.33178e-09 | 4.92665e-08 | 6.85246e-09 | 351.4775
92.39545 | 1.40516e-08 | 6.3718e-09 | 3.38391e-09 | 4.8303e-08 | 7.59825e-09 | 356.4598
92.869 | 1.36471e-08 | 6.67936e-09 | 3.46051e-09 | 4.73012e-08 | 8.21042e-09 | 361.6202
93.34255 | 1.31021e-08 | 7.02672e-09 | 3.49649e-09 | 4.61846e-08 | 8.73607e-09 | 366.6026
93.81612 | 1.25028e-08 | 7.43185e-09 | 3.557e-09 | 4.51035e-08 | 9.30083e-09 | 371.318
94.28967 | 1.20104e-08 | 7.74446e-09 | 3.59963e-09 | 4.3925e-08 | 9.81372e-09 | 376.3894
94.76322 | 1.14373e-08 | 8.08155e-09 | 3.65554e-09 | 4.27473e-08 | 1.02576e-08 | 381.1048
95.23678 | 1.08508e-08 | 8.4882e-09 | 3.74744e-09 | 4.15042e-08 | 1.29758e-08 | 386.1762
95.72735 | 1.01755e-08 | 8.91361e-09 | 3.80186e-09 | 4.03453e-08 | 1.38795e-08 | 390.8027
96.16592 | 9.72679e-09 | 9.25233e-09 | 3.87924e-09 | 3.91656e-08 | 1.47429e-08 | 395.3402
96.60447 | 9.20811e-09 | 9.66627e-09 | 3.92828e-09 | 3.80757e-08 | 1.55753e-08 | 399.9667
97.04303 | 8.34655e-09 | 1.00772e-08 | 3.96279e-09 | 3.67736e-08 | 1.66174e-08 | 405.216
97.53358 | 8.01286e-09 | 1.0478e-08 | 4.06274e-09 | 3.5753e-08 | 1.74176e-08 | 410.1984
98.00713 | 7.65928e-09 | 1.34287e-08 | 4.09392e-09 | 3.47177e-08 | 1.83273e-08 | 415.2698
98.49772 | 7.22579e-09 | 1.43048e-08 | 4.13288e-09 | 3.38254e-08 | 1.90691e-08 | 419.4514
98.93628 | 6.73466e-09 | 1.52461e-08 | 4.22187e-09 | 3.30917e-08 | 1.9747e-08 | 423.811
99.37483 | 6.3596e-09 | 1.61619e-08 | 4.26472e-09 | 3.21336e-08 | 2.04861e-08 | 428.4375
99.79605 | 5.84915e-09 | 1.71939e-08 | 4.29434e-09 | 3.1437e-08 | 2.10558e-08 | 432.975
100.2346 | 5.44451e-09 | 1.81709e-08 | 4.36168e-09 | 3.05446e-08 | 2.17519e-08 | 437.3346
100.67315 | 5.08885e-09 | 1.92095e-08 | 4.39773e-09 | 2.98062e-08 | 2.23236e-08 | 441.8721
101.1117 | 4.68014e-09 | 2.0212e-08 | 4.44319e-09 | 2.91841e-08 | 2.29243e-08 | 446.1428
101.5503 | 4.3457e-09 | 2.13099e-08 | 4.47527e-09 | 2.82899e-08 | 2.35457e-08 | 450.8582
101.9888 | 3.96951e-09 | 2.24311e-08 | 4.52881e-09 | 2.77161e-08 | 2.39858e-08 | 455.0399
102.4274 | 3.65634e-09 | 2.34007e-08 | 4.56721e-09 | 2.70382e-08 | 2.45637e-08 | 459.7553
102.86595 | 3.34838e-09 | 2.45031e-08 | 4.6012e-09 | 2.65451e-08 | 2.49675e-08 | 464.3818
103.3045 | 3.03732e-09 | 2.55305e-08 | 4.62934e-09 | 2.59336e-08 | 2.54431e-08 | 468.5635
103.74305 | 2.76385e-09 | 2.66492e-08 | 4.66949e-09 | 2.53135e-08 | 2.57764e-08 | 473.19
104.1816 | 2.48024e-09 | 2.76503e-08 | 4.7055e-09 | 2.49459e-08 | 2.60895e-08 | 477.5496
104.62015 | 2.27152e-09 | 2.8486e-08 | 4.71011e-09 | 2.43755e-08 | 2.65847e-08 | 482.0871
105.0587 | 2.03115e-09 | 2.95604e-08 | 4.72681e-09 | 2.41947e-08 | 2.68507e-08 | 486.7136
105.4973 | 1.78282e-09 | 3.04218e-08 | 4.79906e-09 | 2.36788e-08 | 2.72739e-08 | 490.8952
105.9358 | 1.62826e-09 | 3.13563e-08 | 4.81124e-09 | 2.32367e-08 | 2.75213e-08 | 495.6107
106.3744 | 1.42789e-09 | 3.22063e-08 | 4.82646e-09 | 2.28894e-08 | 2.77564e-08 | 499.8813
106.81295 | 1.28061e-09 | 3.30198e-08 | 4.85557e-09 | 2.23136e-08 | 2.81542e-08 | 504.5078
107.2515 | 1.15275e-09 | 3.38469e-08 | 4.82993e-09 | 2.21294e-08 | 2.82213e-08 | 509.2233
107.69005 | 9.70626e-10 | 3.44987e-08 | 4.87505e-09 | 2.16243e-08 | 2.85761e-08 | 513.4049
108.1286 | 9.10061e-10 | 3.52834e-08 | 4.86256e-09 | 2.12822e-08 | 2.86319e-08 | 518.0315
108.5672 | 7.49166e-10 | 3.61898e-08 | 4.91993e-09 | 2.09483e-08 | 2.88308e-08 | 523.9035
109.16825 | 6.3226e-10 | 3.69121e-08 | 4.92051e-09 | 2.07863e-08 | 2.88804e-08 | 529.5087
109.7173 | 4.94929e-10 | 3.77278e-08 | 4.91563e-09 | 2.05841e-08 | 2.90095e-08 | 534.58
110.2664 | 4.38298e-10 | 3.84204e-08 | 4.94616e-09 | 2.04874e-08 | 2.89705e-08 | 540.3632
110.8154 | 3.57522e-10 | 3.90507e-08 | 4.90377e-09 | 2.0222e-08 | 2.90687e-08 | 545.6125
111.3645 | 2.68007e-10 | 3.97567e-08 | 4.9232e-09 | 2.02765e-08 | 2.90478e-08 | 551.3956
111.9135 | 2.1902e-10 | 4.03709e-08 | 4.89927e-09 | 2.00796e-08 | 2.91626e-08 | 556.9118
112.4626 | 1.93091e-10 | 4.10461e-08 | 4.9083e-09 | 2.00768e-08 | 2.90344e-08 | 562.428
113.0116 | 1.46651e-10 | 4.15016e-08 | 4.91156e-09 | 1.99284e-08 | 2.92198e-08 | 567.9442
113.5607 | 1.67183e-10 | 4.20504e-08 | 4.93967e-09 | 2.00265e-08 | 2.91122e-08 | 573.3715
114.10975 | 8.66018e-11 | 4.25504e-08 | 4.93649e-09 | 1.9878e-08 | 2.91654e-08 | 578.5318
114.6588 | 7.35728e-11 | 4.30059e-08 | 4.92982e-09 | 2.00373e-08 | 2.89772e-08 | 583.7811
115.2079 | 1.09499e-10 | 4.33989e-08 | 4.93014e-09 | 1.98397e-08 | 2.91129e-08 | 589.7422
115.7569 | 9.8674e-11 | 4.37968e-08 | 4.91306e-09 | 2.00084e-08 | 2.90377e-08 | 594.3687
116.306 | 7.96573e-11 | 4.41615e-08 | 4.9335e-09 | 1.98e-08 | 2.90827e-08 | 600.7746
116.855 | 7.03586e-11 | 4.4474e-08 | 4.93765e-09 | 1.99997e-08 | 2.89799e-08 | 605.4011
117.4041 | 2.28222e-11 | 4.47488e-08 | 4.9539e-09 | 1.96939e-08 | 2.90753e-08 | 611.6291
117.9531 | 1.80277e-11 | 4.50289e-08 | 4.94571e-09 | 1.97867e-08 | 2.89941e-08 | 616.3446
118.5022 | 2.38327e-11 | 4.52984e-08 | 4.92599e-09 | 1.95011e-08 | 2.90713e-08 | 622.3056
119.05125 | -3.67649e-12 | 4.54501e-08 | 4.96506e-09 | 1.95126e-08 | 2.89523e-08 | 627.377
119.6003 | 2.90679e-11 | 4.5514e-08 | 4.95962e-09 | 1.92573e-08 | 2.89819e-08 | 633.338
120.14935 | 5.25029e-11 | 4.58311e-08 | 4.92009e-09 | 1.93338e-08 | 2.88892e-08 | 638.2315
120.6984 | 4.13336e-11 | 4.58802e-08 | 4.95658e-09 | 1.92331e-08 | 2.89207e-08 | 644.1925
121.2475 | 1.99949e-12 | 4.60145e-08 | 4.94812e-09 | 1.93681e-08 | 2.89168e-08 | 649.1749
121.7965 | -1.13949e-11 | 4.61624e-08 | 4.94652e-09 | 1.93667e-08 | 2.8781e-08 | 655.2249
122.3456 | -1.31257e-11 | 4.60428e-08 | 4.95268e-09 | 1.93379e-08 | 2.88422e-08 | 660.2073
122.8946 | -3.55824e-12 | 4.61047e-08 | 4.95018e-09 | 1.93937e-08 | 2.87508e-08 | 665.7235
123.4437 | -8.64298e-12 | 4.621e-08 | 4.93135e-09 | 1.93123e-08 | 2.87407e-08 | 670.7059
123.99275 | 2.75737e-11 | 4.62214e-08 | 4.92635e-09 | 1.93265e-08 | 2.87454e-08 | 676.2221
124.5418 | 1.02339e-11 | 4.62484e-08 | 4.94326e-09 | 1.9323e-08 | 2.88045e-08 | 681.8273
125.09085 | 8.27748e-13 | 4.64016e-08 | 4.93568e-09 | 1.93754e-08 | 2.87119e-08 | 687.2545
125.58575 | -1.43942e-11 | 4.63418e-08 | 4.95386e-09 | 1.93425e-08 | 2.87676e-08 | 691.7921
126.1348 | 2.15967e-11 | 4.63822e-08 | 4.95277e-09 | 1.94124e-08 | 2.86298e-08 | 696.8634
126.6839 | 1.66947e-11 | 4.6468e-08 | 4.94394e-09 | 1.94151e-08 | 2.86843e-08 | 702.3796
127.2329 | 2.49507e-11 | 4.646e-08 | 4.92241e-09 | 1.95979e-08 | 2.84202e-08 | 707.8068
127.782 | 3.54749e-12 | 4.64245e-08 | 4.97431e-09 | 1.95481e-08 | 2.85788e-08 | 712.8782
128.331 | 3.34324e-11 | 4.65803e-08 | 4.95805e-09 | 1.97417e-08 | 2.84243e-08 | 718.3944
128.8801 | -3.52599e-12 | 4.65554e-08 | 4.9313e-09 | 1.95608e-08 | 2.8449e-08 | 723.7327
129.4291 | -4.77299e-12 | 4.66119e-08 | 4.93732e-09 | 1.96086e-08 | 2.84047e-08 | 728.804
129.9782 | 7.52498e-12 | 4.66844e-08 | 4.9336e-09 | 1.945e-08 | 2.84882e-08 | 734.7651
130.52725 | 2.76597e-11 | 4.66509e-08 | 4.93212e-09 | 1.95125e-08 | 2.82744e-08 | 739.3026
131.0763 | 2.96054e-11 | 4.66313e-08 | 4.93632e-09 | 1.93493e-08 | 2.84209e-08 | 745.7976
131.62535 | 5.37499e-13 | 4.67919e-08 | 4.93817e-09 | 1.95535e-08 | 2.82993e-08 | 749.8902
132.12025 | 2.25534e-11 | 4.66944e-08 | 4.95105e-09 | 1.95132e-08 | 2.84034e-08 | 755.3175
132.6693 | -1.33407e-11 | 4.67919e-08 | 4.93296e-09 | 1.97026e-08 | 2.82402e-08 | 760.0329
133.2184 | 1.63184e-11 | 4.68046e-08 | 4.97502e-09 | 1.97443e-08 | 2.83154e-08 | 766.172
133.7674 | 2.38757e-11 | 4.68438e-08 | 4.91494e-09 | 1.99277e-08 | 2.81757e-08 | 771.3322
134.3165 | -3.11534e-11 | 4.68564e-08 | 4.94768e-09 | 1.98303e-08 | 2.82179e-08 | 776.7595
134.8655 | -2.10269e-11 | 4.67651e-08 | 4.92009e-09 | 2.0042e-08 | 2.81118e-08 | 781.8308
135.4146 | -1.95327e-11 | 4.69807e-08 | 4.93904e-09 | 1.99378e-08 | 2.81636e-08 | 787.4361
135.9636 | 1.59744e-11 | 4.69424e-08 | 4.95607e-09 | 2.00762e-08 | 2.81414e-08 | 792.4184
136.5127 | -2.78639e-11 | 4.69209e-08 | 4.96614e-09 | 1.99203e-08 | 2.81622e-08 | 798.2016
137.06175 | 3.46149e-12 | 4.69398e-08 | 4.91863e-09 | 2.00305e-08 | 2.80997e-08 | 803.3619
137.6108 | 2.32092e-11 | 4.6892e-08 | 4.94905e-09 | 1.98942e-08 | 2.80694e-08 | 808.7891
138.15985 | 4.42899e-12 | 4.68403e-08 | 4.91994e-09 | 1.98753e-08 | 2.80481e-08 | 813.8604
138.7089 | -2.11774e-12 | 4.68444e-08 | 4.93637e-09 | 1.97745e-08 | 2.80049e-08 | 819.7326
139.258 | 3.83774e-12 | 4.67939e-08 | 4.96277e-09 | 1.96261e-08 | 2.80286e-08 | 824.8039
139.807 | 2.45959e-11 | 4.68288e-08 | 4.95089e-09 | 1.95548e-08 | 2.79673e-08 | 830.1422
140.3561 | 1.31364e-11 | 4.67127e-08 | 4.92456e-09 | 1.92693e-08 | 2.80191e-08 | 835.2135
140.9051 | 2.04034e-11 | 4.67907e-08 | 4.95318e-09 | 1.92095e-08 | 2.79278e-08 | 840.6408
141.4542 | 3.71411e-11 | 4.67159e-08 | 4.93616e-09 | 1.88649e-08 | 2.7958e-08 | 846.2459
142.00325 | 2.57784e-11 | 4.67899e-08 | 4.9349e-09 | 1.89582e-08 | 2.79317e-08 | 851.2284
142.5523 | -1.30504e-11 | 4.68047e-08 | 4.9712e-09 | 1.88306e-08 | 2.79969e-08 | 856.6556
143.10135 | -2.98097e-11 | 4.68591e-08 | 4.95407e-09 | 1.90516e-08 | 2.78229e-08 | 861.8159
143.6504 | 2.25319e-11 | 4.67469e-08 | 4.9422e-09 | 1.88426e-08 | 2.79566e-08 | 867.2431
144.1995 | 9.37398e-12 | 4.6802e-08 | 4.94563e-09 | 1.90067e-08 | 2.78491e-08 | 869.2895
144.7485 | -1.82104e-11 | 4.67086e-08 | 4.98721e-09 | 1.88158e-08 | 2.79002e-08 | 869.8233
145.2976 | 2.39832e-11 | 4.67933e-08 | 4.96562e-09 | 1.90334e-08 | 2.78734e-08 | 869.2895
145.8466 | -1.53617e-11 | 4.67308e-08 | 4.9678e-09 | 1.89185e-08 | 2.79197e-08 | 869.8233
146.3957 | 3.41096e-11 | 4.67201e-08 | 4.93932e-09 | 1.89563e-08 | 2.78062e-08 | 869.6454
146.94475 | 1.37492e-11 | 4.66454e-08 | 4.92115e-09 | 1.8805e-08 | 2.78364e-08 | 870.0902
147.4938 | 2.79822e-11 | 4.65782e-08 | 4.95809e-09 | 1.89865e-08 | 2.78276e-08 | 870.0902
148.0429 | 1.98659e-11 | 4.65467e-08 | 4.97658e-09 | 1.88763e-08 | 2.77874e-08 | 870.1792
148.5919 | 1.33299e-12 | 4.64063e-08 | 4.9509e-09 | 1.88595e-08 | 2.76966e-08 | 870.0902
149.141 | -1.44157e-11 | 4.64499e-08 | 4.89326e-09 | 1.87957e-08 | 2.76469e-08 | 870.0902
149.69 | 3.49051e-11 | 4.62968e-08 | 4.9343e-09 | 1.89105e-08 | 2.76677e-08 | 870.0902
150.2391 | 7.71848e-12 | 4.62887e-08 | 4.92887e-09 | 1.902e-08 | 2.76698e-08 | 870.1792
150.7881 | 5.58999e-12 | 4.61375e-08 | 4.89157e-09 | 1.89716e-08 | 2.76522e-08 | 870.0902
151.3372 | -1.44909e-11 | 4.61006e-08 | 4.88398e-09 | 1.91316e-08 | 2.75353e-08 | 870.1792
151.88625 | -1.71139e-11 | 4.59964e-08 | 4.92822e-09 | 1.89428e-08 | 2.77073e-08 | 870.0902
152.4353 | 1.16529e-11 | 4.58063e-08 | 4.87872e-09 | 1.90046e-08 | 2.74843e-08 | 870.0012
152.9844 | 8.23448e-12 | 4.56437e-08 | 4.90561e-09 | 1.87674e-08 | 2.75966e-08 | 870.4461
153.5334 | 2.41444e-11 | 4.55208e-08 | 4.87293e-09 | 1.88312e-08 | 2.75017e-08 | 870.0012
154.0825 | 1.51789e-11 | 4.53023e-08 | 4.88888e-09 | 1.85356e-08 | 2.76698e-08 | 870.535
154.6315 | 6.35324e-12 | 4.49026e-08 | 4.89438e-09 | 1.86357e-08 | 2.75273e-08 | 870.0012
155.1806 | 1.17819e-11 | 4.4484e-08 | 4.92848e-09 | 1.83603e-08 | 2.7622e-08 | 870.3572
155.7296 | -1.17712e-11 | 4.38888e-08 | 4.89825e-09 | 1.85968e-08 | 2.75098e-08 | 870.0902
156.2787 | 2.06399e-11 | 4.3327e-08 | 4.89467e-09 | 1.84046e-08 | 2.74924e-08 | 870.535
156.82775 | 3.87106e-11 | 4.25564e-08 | 4.88442e-09 | 1.8586e-08 | 2.73876e-08 | 870.4461
157.3768 | 2.81864e-11 | 4.16179e-08 | 4.90219e-09 | 1.84839e-08 | 2.7497e-08 | 870.535
157.92585 | 6.97673e-12 | 4.05422e-08 | 4.87112e-09 | 1.86075e-08 | 2.74896e-08 | 870.535
158.4749 | -6.89073e-12 | 3.93893e-08 | 4.87963e-09 | 1.85114e-08 | 2.74621e-08 | 870.4461
159.024 | -4.74074e-12 | 3.89781e-08 | 4.84014e-09 | 1.85007e-08 | 2.74252e-08 | 870.535
159.573 | -1.89414e-11 | 3.88134e-08 | 4.84035e-09 | 1.83979e-08 | 2.74722e-08 | 870.98
160.1221 | -4.50424e-12 | 3.91454e-08 | 4.81951e-09 | 1.85316e-08 | 2.73492e-08 | 870.535
160.6711 | 3.12824e-11 | 3.97352e-08 | 4.83636e-09 | 1.84496e-08 | 2.73701e-08 | 870.98
161.2202 | 4.74074e-12 | 4.0784e-08 | 4.85478e-09 | 1.85484e-08 | 2.74111e-08 | 870.891
161.76925 | 6.34249e-12 | 4.19853e-08 | 4.85278e-09 | 1.84872e-08 | 2.73762e-08 | 870.4461
162.3183 | -1.46199e-12 | 4.3092e-08 | 4.8566e-09 | 1.85625e-08 | 2.744e-08 | 870.3572
162.86735 | -4.66549e-12 | 4.41132e-08 | 4.89465e-09 | 1.86788e-08 | 2.72774e-08 | 870.0012
163.4164 | -1.44049e-11 | 4.47878e-08 | 4.8573e-09 | 1.85127e-08 | 2.74043e-08 | 870.535
163.9113 | 2.58537e-11 | 4.52386e-08 | 4.88813e-09 | 1.86022e-08 | 2.72276e-08 | 870.535
164.4062 | 4.52574e-12 | 4.57862e-08 | 4.84632e-09 | 1.86069e-08 | 2.73378e-08 | 870.4461
164.95525 | 3.01429e-11 | 4.61242e-08 | 4.88869e-09 | 1.86129e-08 | 2.72518e-08 | 870.535
165.4501 | 1.36524e-11 | 4.65703e-08 | 4.88336e-09 | 1.85807e-08 | 2.72391e-08 | 870.4461
165.9992 | 2.08872e-11 | 4.67617e-08 | 4.89111e-09 | 1.87889e-08 | 2.72633e-08 | 870.4461
166.54825 | -2.46067e-11 | 4.70158e-08 | 4.88955e-09 | 1.86874e-08 | 2.72578e-08 | 870.4461
167.0973 | 1.53724e-11 | 4.71359e-08 | 4.89408e-09 | 1.89346e-08 | 2.71067e-08 | 870.0902
167.6464 | -4.71924e-12 | 4.73536e-08 | 4.85247e-09 | 1.87486e-08 | 2.72519e-08 | 870.535
168.1954 | -1.16744e-11 | 4.73973e-08 | 4.8668e-09 | 1.89051e-08 | 2.71188e-08 | 870.0012
168.7445 | 5.58999e-12 | 4.74719e-08 | 4.8607e-09 | 1.86202e-08 | 2.72088e-08 | 870.3572
169.2935 | 7.08423e-12 | 4.75914e-08 | 4.866e-09 | 1.87963e-08 | 2.72068e-08 | 870.0012
169.8426 | -2.61224e-12 | 4.76963e-08 | 4.88664e-09 | 1.86034e-08 | 2.73103e-08 | 870.802
170.3916 | -5.48249e-13 | 4.75626e-08 | 4.88383e-09 | 1.86921e-08 | 2.71666e-08 | 870.535
170.9407 | 2.73264e-11 | 4.76265e-08 | 4.83914e-09 | 1.83622e-08 | 2.72942e-08 | 870.535
171.48975 | -1.50714e-11 | 4.75337e-08 | 4.86216e-09 | 1.83663e-08 | 2.71725e-08 | 870.3572
172.0388 | 2.56924e-12 | 4.75276e-08 | 4.89285e-09 | 1.82097e-08 | 2.72021e-08 | 870.802
172.5879 | 1.92962e-11 | 4.74544e-08 | 4.89986e-09 | 1.84348e-08 | 2.70624e-08 | 870.891
173.1369 | -3.77324e-12 | 4.74538e-08 | 4.87497e-09 | 1.83736e-08 | 2.71141e-08 | 870.802
173.686 | 3.08202e-11 | 4.72663e-08 | 4.8615e-09 | 1.84483e-08 | 2.71269e-08 | 870.802
174.235 | 3.67756e-11 | 4.73046e-08 | 4.85909e-09 | 1.8445e-08 | 2.71067e-08 | 870.3572
174.7841 | 2.69824e-12 | 4.74094e-08 | 4.85731e-09 | 1.8455e-08 | 2.71026e-08 | 866.1755
175.3331 | 2.54022e-11 | 4.7445e-08 | 4.85496e-09 | 1.85242e-08 | 2.71337e-08 | 860.7482
175.8822 | 2.17794e-11 | 4.73596e-08 | 4.89286e-09 | 1.84798e-08 | 2.70946e-08 | 855.321
176.43125 | -2.02422e-11 | 4.74074e-08 | 4.83665e-09 | 1.84557e-08 | 2.7061e-08 | 850.2496
176.9803 | -9.85773e-12 | 4.73704e-08 | 4.84512e-09 | 1.84147e-08 | 2.71363e-08 | 845.0893
177.5294 | 1.10617e-11 | 4.73825e-08 | 4.84383e-09 | 1.85383e-08 | 2.70536e-08 | 840.107
178.0784 | -4.19249e-13 | 4.74026e-08 | 4.85576e-09 | 1.84362e-08 | 2.71605e-08 | 834.5907
178.6275 | 3.35399e-11 | 4.72885e-08 | 4.84357e-09 | 1.8455e-08 | 2.70227e-08 | 829.5194
179.1765 | -8.49248e-12 | 4.72562e-08 | 4.83932e-09 | 1.83038e-08 | 2.70295e-08 | 824.537
179.7256 | -6.75098e-12 | 4.72139e-08 | 4.81319e-09 | 1.85141e-08 | 2.69536e-08 | 819.0208
180.2746 | -6.66498e-12 | 4.72065e-08 | 4.83926e-09 | 1.82749e-08 | 2.70913e-08 | 813.9494
180.8237 | 3.31959e-11 | 4.69069e-08 | 4.82077e-09 | 1.84785e-08 | 2.6883e-08 | 808.5222
181.37275 | 1.36417e-11 | 4.68894e-08 | 4.83459e-09 | 1.82568e-08 | 2.69575e-08 | 803.8957
181.9218 | 2.94227e-11 | 4.67717e-08 | 4.82539e-09 | 1.83973e-08 | 2.68602e-08 | 798.3795
182.47085 | 3.43569e-11 | 4.67153e-08 | 4.81153e-09 | 1.81848e-08 | 2.68743e-08 | 793.486
183.0199 | 1.53724e-11 | 4.65412e-08 | 4.8063e-09 | 1.83764e-08 | 2.68836e-08 | 787.8809
183.569 | -1.48349e-11 | 4.65205e-08 | 4.81742e-09 | 1.81722e-08 | 2.68567e-08 | 783.2544
184.118 | 3.33894e-11 | 4.6368e-08 | 4.82143e-09 | 1.83328e-08 | 2.67519e-08 | 777.3823
184.6671 | 1.39857e-11 | 4.64607e-08 | 4.84164e-09 | 1.82642e-08 | 2.68171e-08 | 772.7558
185.2161 | -1.32869e-11 | 4.63243e-08 | 4.82233e-09 | 1.83676e-08 | 2.6752e-08 | 767.2396
185.7652 | 2.46712e-11 | 4.62336e-08 | 4.80826e-09 | 1.83004e-08 | 2.67203e-08 | 762.2572
186.31425 | 2.65202e-11 | 4.60293e-08 | 4.78493e-09 | 1.83985e-08 | 2.67829e-08 | 756.741
186.8633 | 2.16074e-12 | 4.61403e-08 | 4.78294e-09 | 1.83898e-08 | 2.67418e-08 | 751.7586
187.4124 | -2.10914e-11 | 4.5891e-08 | 4.79882e-09 | 1.85417e-08 | 2.67392e-08 | 746.6873
187.9614 | -1.12767e-11 | 4.58822e-08 | 4.79332e-09 | 1.85732e-08 | 2.66405e-08 | 741.171
188.5105 | 7.38523e-12 | 4.57707e-08 | 4.80242e-09 | 1.85228e-08 | 2.67029e-08 | 736.0997
189.0595 | 4.51176e-11 | 4.57438e-08 | 4.81096e-09 | 1.85443e-08 | 2.6629e-08 | 731.1173
189.59125 | 2.36499e-13 | 4.57525e-08 | 4.7897e-09 | 1.84059e-08 | 2.68567e-08 | 725.6011
190.1403 | 3.77969e-11 | 4.57485e-08 | 4.79984e-09 | 1.85054e-08 | 2.6723e-08 | 720.1739
190.68935 | 8.83648e-12 | 4.56437e-08 | 4.77645e-09 | 1.84112e-08 | 2.68044e-08 | 715.1025
191.2384 | 1.68774e-12 | 4.55046e-08 | 4.73938e-09 | 1.84945e-08 | 2.67277e-08 | 709.7642
191.7875 | 4.82566e-11 | 4.5455e-08 | 4.77284e-09 | 1.83045e-08 | 2.68675e-08 | 704.6039
192.3365 | 5.27609e-11 | 4.54119e-08 | 4.7606e-09 | 1.85786e-08 | 2.67352e-08 | 699.5326
192.8856 | 7.94316e-11 | 4.52533e-08 | 4.74685e-09 | 1.833e-08 | 2.68057e-08 | 694.1053
193.4346 | 6.96276e-11 | 4.51002e-08 | 4.77091e-09 | 1.84409e-08 | 2.67318e-08 | 689.034
193.9837 | 1.35181e-10 | 4.48623e-08 | 4.74056e-09 | 1.82131e-08 | 2.67816e-08 | 683.9626
194.53275 | 1.69752e-10 | 4.47333e-08 | 4.76911e-09 | 1.84732e-08 | 2.65423e-08 | 678.5354
195.0818 | 2.18547e-10 | 4.46198e-08 | 4.71493e-09 | 1.83932e-08 | 2.65336e-08 | 673.464
195.63085 | 2.89389e-10 | 4.44532e-08 | 4.75176e-09 | 1.87171e-08 | 2.63233e-08 | 667.8588
196.1799 | 3.74099e-10 | 4.41723e-08 | 4.72025e-09 | 1.87103e-08 | 2.63112e-08 | 663.3213
196.729 | 4.44619e-10 | 4.4146e-08 | 4.72336e-09 | 1.92585e-08 | 2.60209e-08 | 658.25
197.278 | 5.90926e-10 | 4.4054e-08 | 4.689e-09 | 1.93218e-08 | 2.58786e-08 | 653.7124
197.8271 | 6.87697e-10 | 4.38719e-08 | 4.66454e-09 | 1.96731e-08 | 2.55903e-08 | 647.7514
198.3758 | 8.14923e-10 | 4.36395e-08 | 4.60021e-09 | 1.97772e-08 | 2.54667e-08 | 643.0359
198.92485 | 8.71393e-10 | 4.35018e-08 | 4.60438e-09 | 2.01051e-08 | 2.53598e-08 | 637.6976
199.4739 | 8.88249e-10 | 4.3501e-08 | 4.61524e-09 | 1.98935e-08 | 2.5337e-08 | 632.8932
200.023 | 8.25684e-10 | 4.34588e-08 | 4.58454e-09 | 1.98068e-08 | 2.53612e-08 | 627.377
200.572 | 7.42243e-10 | 4.3495e-08 | 4.62786e-09 | 1.94936e-08 | 2.56568e-08 | 622.9284
201.1211 | 6.39978e-10 | 4.36248e-08 | 4.64363e-09 | 1.93929e-08 | 2.58046e-08 | 617.0563
201.6701 | 5.20718e-10 | 4.37174e-08 | 4.64763e-09 | 1.89892e-08 | 2.59572e-08 | 612.7857
202.2192 | 4.24054e-10 | 4.36947e-08 | 4.64421e-09 | 1.88197e-08 | 2.60941e-08 | 606.8246
202.76825 | 3.46557e-10 | 4.38129e-08 | 4.66425e-09 | 1.8412e-08 | 2.62574e-08 | 602.2871
203.3173 | 2.9499e-10 | 4.39653e-08 | 4.72754e-09 | 1.83696e-08 | 2.63482e-08 | 596.7709
203.86635 | 2.04378e-10 | 4.40493e-08 | 4.69065e-09 | 1.80975e-08 | 2.65088e-08 | 592.0554
204.4154 | 1.30279e-10 | 4.41427e-08 | 4.68788e-09 | 1.79087e-08 | 2.65403e-08 | 586.2723
204.9645 | 1.2628e-10 | 4.41865e-08 | 4.71581e-09 | 1.78093e-08 | 2.65598e-08 | 581.5568
205.5135 | 1.03619e-10 | 4.4275e-08 | 4.68085e-09 | 1.77267e-08 | 2.66156e-08 | 575.9516
206.0626 | 9.68036e-11 | 4.42752e-08 | 4.65098e-09 | 1.75836e-08 | 2.66115e-08 | 571.5031
206.6116 | 7.28311e-11 | 4.41904e-08 | 4.68593e-09 | 1.75795e-08 | 2.65685e-08 | 565.9869
207.1607 | 7.21001e-11 | 4.43302e-08 | 4.66265e-09 | 1.76057e-08 | 2.66297e-08 | 561.1825
207.70975 | 2.28222e-11 | 4.44176e-08 | 4.6571e-09 | 1.76649e-08 | 2.66835e-08 | 555.3103
208.2585 | 2.09624e-11 | 4.4429e-08 | 4.69266e-09 | 1.76548e-08 | 2.66048e-08 | 550.6839
208.8075 | 5.25029e-11 | 4.43147e-08 | 4.6705e-09 | 1.77985e-08 | 2.66922e-08 | 545.1676
209.3566 | 3.07234e-11 | 4.44968e-08 | 4.65487e-09 | 1.77817e-08 | 2.65726e-08 | 540.6301
209.9056 | 4.82996e-11 | 4.43686e-08 | 4.6733e-09 | 1.78698e-08 | 2.6582e-08 | 535.5587
210.4005 | 7.53788e-11 | 4.45036e-08 | 4.62787e-09 | 1.78228e-08 | 2.65591e-08 | 530.9323
210.9496 | 2.35639e-11 | 4.45949e-08 | 4.6241e-09 | 1.79101e-08 | 2.66049e-08 | 525.416
211.4986 | 1.07822e-11 | 4.45465e-08 | 4.62554e-09 | 1.79363e-08 | 2.65853e-08 | 520.7006
212.0477 | 2.85089e-11 | 4.44344e-08 | 4.65266e-09 | 1.79719e-08 | 2.66539e-08 | 515.2733
212.59675 | -8.53548e-12 | 4.45197e-08 | 4.64768e-09 | 1.80344e-08 | 2.659e-08 | 511.0917
213.0916 | -3.00999e-12 | 4.43887e-08 | 4.65748e-09 | 1.80895e-08 | 2.65249e-08 | 505.8424
213.6407 | 1.48994e-11 | 4.43134e-08 | 4.65116e-09 | 1.8074e-08 | 2.65611e-08 | 501.3049
214.18975 | 2.00594e-11 | 4.42979e-08 | 4.60358e-09 | 1.81091e-08 | 2.67002e-08 | 495.4328
214.7388 | -2.61977e-11 | 4.4257e-08 | 4.66747e-09 | 1.80599e-08 | 2.65619e-08 | 490.8063
215.28785 | 4.47521e-11 | 4.42153e-08 | 4.62634e-09 | 1.80599e-08 | 2.66955e-08 | 485.2011
215.8369 | 4.35374e-12 | 4.41273e-08 | 4.62105e-09 | 1.80928e-08 | 2.65786e-08 | 480.5746
216.386 | 5.61364e-11 | 4.4005e-08 | 4.62029e-09 | 1.80008e-08 | 2.67089e-08 | 475.0584
216.935 | 1.90489e-11 | 4.39815e-08 | 4.61133e-09 | 1.81889e-08 | 2.65437e-08 | 470.5208
217.4841 | 2.16182e-11 | 4.38961e-08 | 4.61431e-09 | 1.81103e-08 | 2.65712e-08 | 464.4708
218.0331 | 3.78829e-11 | 4.39781e-08 | 4.58888e-09 | 1.83219e-08 | 2.64583e-08 | 459.7553
218.5822 | 7.28096e-11 | 4.38384e-08 | 4.5967e-09 | 1.82521e-08 | 2.65584e-08 | 454.3281
219.13125 | 8.93861e-11 | 4.38109e-08 | 4.62952e-09 | 1.84335e-08 | 2.64496e-08 | 449.7016
219.6803 | 7.65936e-11 | 4.38262e-08 | 4.58799e-09 | 1.82634e-08 | 2.65195e-08 | 444.1854
220.22935 | 1.22098e-10 | 4.38961e-08 | 4.60155e-09 | 1.84442e-08 | 2.63656e-08 | 440.0037
220.72425 | 1.35234e-10 | 4.37167e-08 | 4.55869e-09 | 1.8328e-08 | 2.63825e-08 | 434.0427
221.2733 | 1.3517e-10 | 4.37759e-08 | 4.55999e-09 | 1.85101e-08 | 2.62413e-08 | 429.4162
221.82235 | 1.56928e-10 | 4.38747e-08 | 4.54644e-09 | 1.84126e-08 | 2.62359e-08 | 423.9889
222.3714 | 2.13881e-10 | 4.38008e-08 | 4.55706e-09 | 1.85745e-08 | 2.61284e-08 | 419.1845
222.9205 | 2.67405e-10 | 4.37994e-08 | 4.53909e-09 | 1.84778e-08 | 2.6072e-08 | 413.7573
223.4695 | 3.30916e-10 | 4.38404e-08 | 4.5451e-09 | 1.87123e-08 | 2.59141e-08 | 408.5969
224.0186 | 4.28333e-10 | 4.37706e-08 | 4.5204e-09 | 1.87237e-08 | 2.59787e-08 | 403.5256
224.5135 | 5.18482e-10 | 4.38082e-08 | 4.53355e-09 | 1.88655e-08 | 2.56742e-08 | 398.5432
225.0625 | 6.15909e-10 | 4.3706e-08 | 4.50433e-09 | 1.90334e-08 | 2.56709e-08 | 393.4718
225.6116 | 7.2787e-10 | 4.36188e-08 | 4.48727e-09 | 1.94897e-08 | 2.52637e-08 | 388.3115
226.1606 | 9.40021e-10 | 4.34594e-08 | 4.52392e-09 | 1.97054e-08 | 2.50911e-08 | 382.9733
226.7097 | 1.12534e-09 | 4.32357e-08 | 4.46146e-09 | 2.03779e-08 | 2.46691e-08 | 377.457
227.25875 | 1.35702e-09 | 4.30443e-08 | 4.47818e-09 | 2.07702e-08 | 2.43748e-08 | 372.3857
227.8078 | 1.64456e-09 | 4.27265e-08 | 4.4218e-09 | 2.16592e-08 | 2.38011e-08 | 366.6915
228.3565 | 2.04081e-09 | 4.23059e-08 | 4.41182e-09 | 2.23634e-08 | 2.32629e-08 | 361.1753
228.9056 | 2.40898e-09 | 4.17817e-08 | 4.35245e-09 | 2.33959e-08 | 2.25743e-08 | 356.6378
229.4546 | 2.96981e-09 | 4.12133e-08 | 4.26771e-09 | 2.44179e-08 | 2.17982e-08 | 350.6767
230.0037 | 3.46953e-09 | 4.04689e-08 | 4.21612e-09 | 2.57112e-08 | 2.08878e-08 | 345.2495
230.55275 | 4.19352e-09 | 3.97004e-08 | 4.14898e-09 | 2.71887e-08 | 1.99728e-08 | 340.0002
231.1018 | 4.82965e-09 | 3.87846e-08 | 4.06862e-09 | 2.88858e-08 | 1.8838e-08 | 334.6619
231.65085 | 5.77174e-09 | 3.77263e-08 | 3.99798e-09 | 3.09014e-08 | 1.74842e-08 | 328.7009
232.2519 | 6.40657e-09 | 3.68206e-08 | 3.95841e-09 | 3.25174e-08 | 1.64561e-08 | 324.4302
232.6905 | 7.17361e-09 | 3.58497e-08 | 3.88353e-09 | 3.40525e-08 | 1.5451e-08 | 320.1596
233.129 | 7.8303e-09 | 3.48656e-08 | 3.82783e-09 | 3.57644e-08 | 1.43203e-08 | 316.1559
233.5676 | 8.34593e-09 | 3.38295e-08 | 3.75939e-09 | 3.73762e-08 | 1.32373e-08 | 311.8853
234.0061 | 8.84009e-09 | 3.27155e-08 | 3.67404e-09 | 3.90338e-08 | 1.2138e-08 | 307.5257
234.4447 | 9.27126e-09 | 3.16868e-08 | 3.60384e-09 | 4.06497e-08 | 1.10805e-08 | 303.7
234.88325 | 9.72553e-09 | 3.06657e-08 | 3.55738e-09 | 4.22635e-08 | 1.00781e-08 | 299.4293
235.3218 | 1.00116e-08 | 2.95477e-08 | 3.48409e-09 | 4.3872e-08 | 9.06019e-09 | 295.1587
235.76035 | 1.03462e-08 | 2.85553e-08 | 3.43982e-09 | 4.52648e-08 | 7.99516e-09 | 290.9771
236.2509 | 1.28166e-08 | 2.73674e-08 | 3.34195e-09 | 4.69424e-08 | 7.11796e-09 | 286.6175
236.7415 | 1.3426e-08 | 2.63508e-08 | 3.31743e-09 | 4.82399e-08 | 6.32941e-09 | 282.4358
237.18005 | 1.39017e-08 | 2.53935e-08 | 3.25873e-09 | 4.94029e-08 | 5.57622e-09 | 278.6101
237.6186 | 1.44392e-08 | 2.44602e-08 | 3.25304e-09 | 5.04463e-08 | 4.91992e-09 | 274.8733
238.0572 | 1.49593e-08 | 2.35135e-08 | 3.1928e-09 | 5.14581e-08 | 4.27208e-09 | 270.8696
238.4957 | 1.53173e-08 | 2.27275e-08 | 3.14939e-09 | 5.24404e-08 | 3.7212e-09 | 267.3107
238.9343 | 1.57548e-08 | 2.18876e-08 | 3.10725e-09 | 5.32715e-08 | 3.21864e-09 | 263.3071
239.3728 | 1.59898e-08 | 2.11466e-08 | 3.07617e-09 | 5.40542e-08 | 2.79547e-09 | 259.5703
239.8114 | 1.63023e-08 | 2.03927e-08 | 3.0326e-09 | 5.46253e-08 | 2.40624e-09 | 255.8335
240.24995 | 1.66093e-08 | 1.96691e-08 | 3.05206e-09 | 5.52549e-08 | 2.08688e-09 | 251.9187
240.6885 | 1.68189e-08 | 1.90322e-08 | 3.01231e-09 | 5.58428e-08 | 1.78973e-09 | 248.5378
241.12705 | 1.71166e-08 | 1.83884e-08 | 2.98796e-09 | 5.62828e-08 | 1.52883e-09 | 244.8011
241.5656 | 1.72322e-08 | 1.77657e-08 | 2.98481e-09 | 5.66718e-08 | 1.31958e-09 | 241.3312
242.0042 | 1.74075e-08 | 1.71938e-08 | 2.95132e-09 | 5.6948e-08 | 1.13642e-09 | 237.5944
242.4427 | 1.75305e-08 | 1.66315e-08 | 2.96897e-09 | 5.7294e-08 | 9.68949e-10 | 234.0356
242.8813 | 1.76394e-08 | 1.61578e-08 | 2.96399e-09 | 5.75084e-08 | 7.76589e-10 | 229.8539
243.48235 | 1.78476e-08 | 1.54538e-08 | 2.92529e-09 | 5.78523e-08 | 6.23821e-10 | 225.6723
244.0314 | 1.79954e-08 | 1.49216e-08 | 2.91927e-09 | 5.79907e-08 | 5.53183e-10 | 221.4906
244.5805 | 1.80768e-08 | 1.43283e-08 | 2.90443e-09 | 5.83071e-08 | 4.3302e-10 | 217.6649
245.1295 | 1.81728e-08 | 1.38862e-08 | 2.91781e-09 | 5.84012e-08 | 3.81248e-10 | 213.7501
245.6786 | 1.81453e-08 | 1.34079e-08 | 2.90174e-09 | 5.86874e-08 | 2.97032e-10 | 210.2803
246.2276 | 1.83273e-08 | 1.29866e-08 | 2.87158e-09 | 5.87796e-08 | 2.1874e-10 | 206.6324
246.7767 | 1.82178e-08 | 1.25902e-08 | 2.89225e-09 | 5.88984e-08 | 2.35134e-10 | 203.1626
247.32575 | 1.84019e-08 | 1.22012e-08 | 2.86386e-09 | 5.88971e-08 | 2.25384e-10 | 199.7817
247.8748 | 1.83024e-08 | 1.18706e-08 | 2.87287e-09 | 5.90436e-08 | 1.83287e-10 | 196.4897
248.4239 | 1.84066e-08 | 1.14863e-08 | 2.87105e-09 | 5.90893e-08 | 1.33482e-10 | 193.0199
248.9729 | 1.83609e-08 | 1.11987e-08 | 2.86058e-09 | 5.911e-08 | 1.2786e-10 | 189.55
249.522 | 1.84604e-08 | 1.08622e-08 | 2.85386e-09 | 5.91894e-08 | 1.23796e-10 | 186.6139
250.071 | 1.83516e-08 | 1.05665e-08 | 2.89678e-09 | 5.92297e-08 | 1.0866e-10 | 183.5889
250.6201 | 1.84719e-08 | 1.03751e-08 | 2.8632e-09 | 5.92707e-08 | 1.26333e-10 | 180.5639
251.1691 | 1.83758e-08 | 1.00915e-08 | 2.86822e-09 | 5.93359e-08 | 1.03006e-10 | 177.7168
251.7182 | 1.85819e-08 | 9.87514e-09 | 2.87736e-09 | 5.95024e-08 | 8.56988e-11 | 174.7808
252.26725 | 1.84624e-08 | 9.63262e-09 | 2.89147e-09 | 5.94407e-08 | 7.98508e-11 | 171.7558
252.8163 | 1.84711e-08 | 9.37538e-09 | 2.87735e-09 | 5.95065e-08 | 9.74593e-11 | 169.3535
253.3654 | 1.85315e-08 | 9.19392e-09 | 2.88149e-09 | 5.95186e-08 | 8.76768e-11 | 166.2395
253.9141 | 1.84442e-08 | 9.03396e-09 | 2.91989e-09 | 5.94863e-08 | 1.25323e-10 | 163.7484
254.4631 | 1.85363e-08 | 8.56094e-09 | 2.87656e-09 | 5.93566e-08 | 1.18454e-10 | 160.7233
255.0642 | 1.8516e-08 | 8.3977e-09 | 2.8546e-09 | 5.93694e-08 | 1.10058e-10 | 157.7873
255.64795 | 1.86096e-08 | 8.28687e-09 | 2.8849e-09 | 5.93775e-08 | 7.29708e-11 | 155.2961
256.232 | 1.84684e-08 | 8.18839e-09 | 2.87252e-09 | 5.93459e-08 | 6.27584e-11 | 152.627
256.8161 | 1.85632e-08 | 8.08421e-09 | 2.89078e-09 | 5.92431e-08 | 9.81258e-11 | 150.1358
257.4001 | 1.85511e-08 | 7.95933e-09 | 2.84283e-09 | 5.92834e-08 | 1.05822e-10 | 147.5556
257.9842 | 1.84912e-08 | 7.86039e-09 | 2.87287e-09 | 5.93378e-08 | 1.04672e-10 | 146.399
258.56825 | 1.85846e-08 | 7.75774e-09 | 2.84537e-09 | 5.92074e-08 | 1.08521e-10 | 145.4203
259.1523 | 1.859e-08 | 7.62736e-09 | 2.88651e-09 | 5.91894e-08 | 9.42773e-11 | 144.0857
259.7364 | 1.86156e-08 | 7.52841e-09 | 2.87921e-09 | 5.902e-08 | 8.99128e-11 | 142.8401
260.32045 | 1.85464e-08 | 7.45201e-09 | 2.84524e-09 | 5.9008e-08 | 6.31991e-11 | 142.4843
260.9045 | 1.86148e-08 | 7.29843e-09 | 2.87276e-09 | 5.90577e-08 | 8.73221e-11 | 141.6835
261.48855 | 1.85571e-08 | 7.21372e-09 | 2.85012e-09 | 5.89952e-08 | 5.89314e-11 | 141.1497
262.0726 | 1.85725e-08 | 7.07092e-09 | 2.85226e-09 | 5.90294e-08 | 9.72765e-11 | 140.8828
262.6567 | 1.86404e-08 | 6.96665e-09 | 2.85746e-09 | 5.91027e-08 | 8.70748e-11 | 140.3489
263.1866 | 1.85444e-08 | 6.89607e-09 | 2.84343e-09 | 5.91531e-08 | 7.47446e-11 | 139.5482
263.7706 | 1.8551e-08 | 6.7681e-09 | 2.86377e-09 | 5.90295e-08 | 1.04339e-10 | 139.4592
264.3547 | 1.85645e-08 | 6.67351e-09 | 2.84282e-09 | 5.90207e-08 | 9.70186e-11 | 139.1033
264.93875 | 1.86109e-08 | 6.60039e-09 | 2.85003e-09 | 5.90859e-08 | 8.01411e-11 | 138.6585
265.5228 | 1.84872e-08 | 6.52951e-09 | 2.85094e-09 | 5.90428e-08 | 9.57178e-11 | 138.6585
266.1069 | 1.859e-08 | 6.41344e-09 | 2.86603e-09 | 5.89327e-08 | 7.70988e-11 | 138.3916
266.6909 | 1.84872e-08 | 6.36581e-09 | 2.83991e-09 | 5.89367e-08 | 7.98401e-11 | 137.7688
267.275 | 1.85611e-08 | 6.23486e-09 | 2.82571e-09 | 5.89515e-08 | 1.0335e-10 | 137.8578
267.859 | 1.86223e-08 | 6.19422e-09 | 2.84206e-09 | 5.89448e-08 | 5.90926e-11 | 137.3239
268.4431 | 1.85503e-08 | 6.14858e-09 | 2.84547e-09 | 5.8963e-08 | 7.23043e-11 | 137.3239
269.0271 | 1.85478e-08 | 6.07279e-09 | 2.83262e-09 | 5.89932e-08 | 6.62736e-11 | 137.5019
269.6109 | 1.84381e-08 | 6.01986e-09 | 2.83018e-09 | 5.90147e-08 | 6.37151e-11 | 136.968
270.1949 | 1.85592e-08 | 5.97702e-09 | 2.8677e-09 | 5.90415e-08 | 7.18421e-11 | 136.6122
270.779 | 1.84523e-08 | 5.91801e-09 | 2.8712e-09 | 5.90832e-08 | 9.21273e-11 | 137.057
271.363 | 1.85672e-08 | 5.8607e-09 | 2.83661e-09 | 5.89858e-08 | 1.00587e-10 | 136.6122
271.9471 | 1.84966e-08 | 5.78385e-09 | 2.86556e-09 | 5.8965e-08 | 8.15923e-11 | 136.1673
272.5312 | 1.84913e-08 | 5.68874e-09 | 2.85277e-09 | 5.89663e-08 | 6.36399e-11 | 136.1673
273.1152 | 1.85551e-08 | 5.66792e-09 | 2.85182e-09 | 5.88729e-08 | 4.20109e-11 | 136.1673
273.6993 | 1.85941e-08 | 5.64763e-09 | 2.84248e-09 | 5.88413e-08 | 5.52226e-11 | 135.7224
274.2833 | 1.85114e-08 | 5.59084e-09 | 2.82905e-09 | 5.87748e-08 | 1.00576e-10 | 135.6335
274.8674 | 1.85638e-08 | 5.55676e-09 | 2.85513e-09 | 5.8797e-08 | 7.59056e-11 | 135.8114
275.45145 | 1.85478e-08 | 5.45475e-09 | 2.84349e-09 | 5.87432e-08 | 6.01461e-11 | 135.2776
276.0355 | 1.85503e-08 | 5.44065e-09 | 2.87185e-09 | 5.86822e-08 | 5.71254e-11 | 135.4555
276.6196 | 1.85699e-08 | 5.4319e-09 | 2.87851e-09 | 5.85799e-08 | 6.24574e-11 | 135.1886
277.2036 | 1.85201e-08 | 5.39064e-09 | 2.874e-09 | 5.8582e-08 | 5.59106e-11 | 135.3666
277.7877 | 1.86297e-08 | 5.30048e-09 | 2.86763e-09 | 5.84234e-08 | 4.40534e-11 | 134.8327
278.37175 | 1.85148e-08 | 5.33277e-09 | 2.85591e-09 | 5.84925e-08 | 6.49944e-11 | 134.4769
278.9558 | 1.86471e-08 | 5.24871e-09 | 2.84483e-09 | 5.85504e-08 | 4.12799e-11 | 134.9217
279.5399 | 1.86336e-08 | 5.20327e-09 | 2.83198e-09 | 5.85309e-08 | 6.23929e-11 | 134.5658