## Sheet2
sterile | age | manif | width | thick | tens_modulus | tens_strength | strain_strength | stress_break | strain_break
N | 0 | moulded | 3.25 | 3.19 | 3382.3 | 80.7 | 7.7 | 79.5 | 87.3
N | 0 | moulded | 3.32 | 3.18 | 2794.9 | 80.7 | 7.9 | 72.8 | 70.4
N | 0 | moulded | 3.25 | 3.2 | 3259.4 | 80.8 | 7.6 | 77.3 | 78.7
N | 0 | moulded | 3.24 | 3.19 | 3188 | 82.7 | 7.7 | 81.9 | 88.6
N | 0 | moulded | 3.31 | 3.18 | 3467.7 | 83.6 | 7.6 | 76.4 | 70.3
N | 1 | moulded | 3.33 | 3.17 | 2909.3 | 84.7 | 7.3 | 75.9 | 75.5
N | 1 | moulded | 3.27 | 3.19 | 3066 | 85.1 | 7 | 80.9 | 86.8
N | 1 | moulded | 3.25 | 3.19 | 3348.6 | 85.9 | 7.1 | 79.9 | 81.6
N | 2 | moulded | 3.32 | 3.16 | 3977.2 | 85.4 | 7 | 72.2 | 64.7
N | 2 | moulded | 3.24 | 3.2 | 3945.7 | 87.3 | 6.9 | 79.9 | 78.3
N | 2 | moulded | 3.32 | 3.16 | 3015 | 87.3 | 7.1 | 70.3 | 39.1
N | 4 | moulded | 3.24 | 3.18 | 3291.5 | 79.7 | 6.7 | 68.5 | 68.1
N | 4 | moulded | 3.24 | 3.19 | 2433.1 | 82.7 | 7.2 | 74.8 | 76.9
N | 4 | moulded | 3.24 | 3.19 | 2473.1 | 79.7 | 7 | 74.8 | 84.7
N | 6 | moulded | 3.24 | 3.19 | 2364.5 | 79.6 | 7 | 73.8 | 85.3
N | 6 | moulded | 3.32 | 3.19 | 2533.9 | 79.8 | 7.1 | 67.6 | 66.8
N | 6 | moulded | 3.32 | 3.18 | 2861.5 | 85 | 7.4 | 71.5 | 62.7
Y | 0 | moulded | 3.25 | 3.2 | 2858.4 | 78.5 | 7.8 | 78.1 | 87.2
Y | 0 | moulded | 3.32 | 3.18 | 3022.6 | 74.9 | 7.6 | 67 | 66.2
Y | 0 | moulded | 3.27 | 3.2 | 2739.3 | 76.8 | 7.8 | 75.8 | 85.3
Y | 1 | moulded | 3.26 | 3.2 | 2830.8 | 79.2 | 7 | 72.1 | 75.4
Y | 1 | moulded | 3.32 | 3.18 | 2991.6 | 79.3 | 7.1 | 72.1 | 77.9
Y | 1 | moulded | 3.32 | 3.18 | 2846.4 | 79.6 | 7.3 | 68.1 | 67.1
Y | 2 | moulded | 3.26 | 3.2 | 3072.9 | 80.2 | 6.5 | 77.8 | 89.8
Y | 2 | moulded | 3.32 | 3.19 | 3054.7 | 80.1 | 6.4 | 68.3 | 65.6
Y | 2 | moulded | 3.26 | 3.2 | 3020.5 | 79.5 | 7 | 76.2 | 87.7
Y | 4 | moulded | 3.31 | 3.18 | 2793.9 | 80.3 | 6.9 | 72.2 | 78.6
Y | 4 | moulded | 3.26 | 3.2 | 3029.6 | 80.3 | 7.1 | 73 | 77
Y | 4 | moulded | 3.32 | 3.19 | 2699.7 | 80.4 | 6.8 | 66.6 | 57.8
Y | 6 | moulded | 3.24 | 3.2 | 2676.2 | 81.2 | 6.9 | 76.8 | 87.4
Y | 6 | moulded | 3.32 | 3.19 | 3024 | 80 | 6.9 | 68.5 | 67.2
Y | 6 | moulded | 3.25 | 3.2 | 2841.7 | 81.5 | 7 | 77 | 86.6
N | 4 | moulded | 3.18 | 3.24 | 3164.2 | 87.4 | 6.9 | 76 | 64.9
N | 4 | moulded | 3.18 | 3.28 | 3208.5 | 88.8 | 7.1 | 79 | 74.6
N | 4 | moulded | 3.18 | 3.25 | 2843.4 | 88.6 | 7 | 76.3 | 66
N | 4 | moulded | 3.16 | 3.29 | 3238.1 | 88.6 | 7.2 | 80.6 | 79
N | 4 | moulded | 3.17 | 3.28 | 3313.6 | 89.3 | 7 | 79.8 | 75.4
N | 4 | moulded | 3.18 | 3.29 | 3088.7 | 88.5 | 6.9 | 79.8 | 77
N | 4 | moulded | 3.18 | 3.25 | 3365 | 89.2 | 7 | 79.2 | 73.2
Y | 4 | moulded | 3.15 | 3.27 | 3200.9 | 89.6 | 7 | 79.1 | 73.2
Y | 4 | moulded | 3.17 | 3.28 | 3383.5 | 88.5 | 7 | 79.8 | 76.4
Y | 4 | moulded | 3.15 | 3.23 | 3230.1 | 89.8 | 7 | 79.09 | 72.9
Y | 4 | moulded | 3.15 | 3.24 | 3001.7 | 89.8 | 6.8 | 77.8 | 68.8
Y | 4 | moulded | 3.15 | 3.28 | 2786.3 | 87.1 | 7.1 | 78 | 75.8
Y | 4 | moulded | 3.15 | 3.24 | 2984.8 | 89.9 | 7 | 76.1 | 63.6
Y | 4 | moulded | 3.16 | 3.23 | 2884 | 87.5 | 7.2 | 75 | 67.7
N | 4 | machined | 3.16 | 3.2 | 2449.2 | 94.1 | 7.5 | 79.6 | 90
N | 4 | machined | 3.15 | 3.16 | 2874.5 | 94.1 | 7.6 | 89.9 | 117
N | 4 | machined | 3.06 | 3.17 | 2517.7 | 93.8 | 7.7 | 74.2 | 73.4
N | 4 | machined | 3.19 | 3.21 | 2777.7 | 93.3 | 7.7 | 74.4 | 77.5
N | 4 | machined | 3.09 | 3.21 | 2758.4 | 93.8 | 7.5 | 80.5 | 93.5
N | 4 | machined | 3.19 | 3.21 | 2587.7 | 93.3 | 7.7 | 79.3 | 92
N | 4 | machined | 3.05 | 3.17 | 2599.3 | 92.5 | 7.3 | 71.9 | 68.5
Y | 4 | machined | 3.16 | 3.2 | 2891.3 | 93.4 | 7.4 | 91.8 | 120.6
Y | 4 | machined | 3.15 | 3.16 | 2404 | 92.1 | 7.3 | 90.5 | 121.1
Y | 4 | machined | 3.06 | 3.17 | 2647.4 | 93.4 | 7.3 | 77.9 | 87.8
Y | 4 | machined | 3.19 | 3.21 | 2388.3 | 93.9 | 7.6 | 76.6 | 84
Y | 4 | machined | 3.09 | 3.21 | 2448.9 | 91.5 | 7.4 | 78.7 | 93.4
Y | 4 | machined | 3.19 | 3.21 | 2541.5 | 91.9 | 7.2 | 83.6 | 105.8
Y | 4 | machined | 3.05 | 3.17 | 2526.2 | 93.2 | 7.3 | 79.8 | 91.8